## ps-single-HS-02
模块 | DSC
信道 | 26111103R9-01
数据名 | ps-single-HS-02
测量时间 | 2026/5/24 11:14:13
样品名 | PS
样品质量 | 4.7 | mg
参比物名称 | 0
参比物质量 | 0 | mg
温度程序 |  | Cel | Cel | Cel/min | min | s | 气体1 | ml/min | 气体2 | ml/min | 存储
| 1 | 200 | 90 | 60 | 8.3333 | 1 | On | 30 | Off | 0 | On
| 2 | 90 | 30 | 60 | 10 | 1 | On | 30 | Off | 0 | On
| 3 | 30 | 200 | 10 | 3 | 0.1 | On | 30 | Off | 0 | On
| 温度程序模式 | 线性式
| 冷却单元 | 电子冷却
操作者 | lxf
组织名
注释 | 操作者: lxf
坩埚: Al
Time | Temp. | DSC | DDSC
min | Cel | uW | uW/min
0 | 199.2041 | 1.444035 | -16.17515
0.01666667 | 199.2052 | 0.1842422 | -81.57028
0.03333333 | 199.2057 | 0.2643242 | -298.7265
0.05 | 199.2038 | 3.253023 | -724.2473
0.06666667 | 199.1968 | 14.06757 | -1480.343
0.08333333 | 199.1824 | 40.77834 | -2519.873
0.1 | 199.1565 | 89.50191 | -3831.757
0.1166667 | 199.1145 | 164.0175 | -5301.37
0.1333333 | 199.0515 | 266.0401 | -6831.242
0.15 | 198.9633 | 393.3537 | -8318.03125
0.1666667 | 198.8457 | 546.1828 | -9711.904
0.1833333 | 198.6953 | 721.7478 | -10958.15
0.2 | 198.5092 | 916.3467 | -12034.31
0.2166667 | 198.2855 | 1127.905 | -12934.88
0.2333333 | 198.0225 | 1352.96 | -13648.35
0.25 | 197.7192 | 1588.283 | -14189.49
0.2666667 | 197.3766 | 1830.729 | -14565.33
0.2833333 | 196.994 | 2078.268 | -14784.32
0.3 | 196.5711 | 2328.175 | -14862.38
0.3166667 | 196.1082 | 2577.154 | -14831.73
0.3333333 | 195.6064 | 2825.413 | -14671.81
0.35 | 195.0667 | 3069.555 | -14420.13
0.3666667 | 194.4904 | 3309.113 | -14104
0.3833333 | 193.8788 | 3541.921 | -13712.98
0.4 | 193.2335 | 3767.14 | -13259.15
0.4166667 | 192.5559 | 3984.73 | -12773.78
0.4333333 | 191.8477 | 4193.47 | -12257.75
0.45 | 191.1105 | 4393.932 | -11705.96
0.4666667 | 190.3457 | 4584.301 | -11156.5
0.4833333 | 189.555 | 4765.407 | -10594.63
0.5 | 188.7354 | 4937.773 | -10035.32
0.5166667 | 187.8922 | 5099.98 | -9476.473
0.5333333 | 187.0273 | 5253.645 | -8917.541
0.55 | 186.1424 | 5397.47 | -8362.289
0.5666667 | 185.2396 | 5532.203 | -7819.23
0.5833333 | 184.3242 | 5657.435 | -7282.418
0.6 | 183.3928 | 5774.845 | -6758.15
0.6166667 | 182.4466 | 5882.428 | -6264.182
0.6333333 | 181.4869 | 5982.52 | -5774.572
0.65 | 180.5096 | 6074.417 | -5306.145
0.6666667 | 179.5198 | 6158.557 | -4856.748
0.6833333 | 178.5193 | 6235.939 | -4432.916
0.7 | 177.5093 | 6305.524 | -4030.4
0.7166667 | 176.4947 | 6368.991 | -3628.916
0.7333333 | 175.4739 | 6426.331 | -3260.496
0.75 | 174.4461 | 6477.905 | -2909.607
0.7666667 | 173.412 | 6522.716 | -2573.725
0.7833333 | 172.3721 | 6563.217 | -2238.023
0.8 | 171.3272 | 6597.338 | -1956.457
0.8166667 | 170.2778 | 6627.345 | -1670.086
0.8333333 | 169.2243 | 6652.788 | -1401.176
0.85 | 168.167 | 6673.45 | -1154.725
0.8666667 | 167.1067 | 6690.381 | -928.3359375
0.8833333 | 166.0438 | 6704.316 | -699.9258
0.9 | 164.9785 | 6713.542 | -511.2773
0.9166667 | 163.9113 | 6720.226 | -319.541
0.9333333 | 162.8422 | 6723.738 | -139.5059
0.95 | 161.7716 | 6724.543 | 35.1796875
0.9666667 | 160.6997 | 6722.64 | 187.7754
0.9833333 | 159.6268 | 6717.785 | 355.1777
1 | 158.5531 | 6711.037 | 496.265625
1.016667 | 157.479 | 6701.302 | 623.4258
1.033333 | 156.4074 | 6689.949 | 743.7773
1.05 | 155.3397 | 6676.001 | 860.1738
1.066667 | 154.2723 | 6660.951 | 949.9921875
1.083333 | 153.2055 | 6644.051 | 1048.986
1.1 | 152.1394 | 6625.706 | 1143.58
1.116667 | 151.0745 | 6605.573 | 1222.113
1.133333 | 150.0109 | 6584.643 | 1294.921875
1.15 | 148.9487 | 6562.591 | 1377.158
1.166667 | 147.8881 | 6538.86 | 1435.283
1.183333 | 146.8292 | 6514.299 | 1495.921875
1.2 | 145.7723 | 6488.961 | 1553.537
1.216667 | 144.7175 | 6462.804 | 1612.377
1.233333 | 143.6709 | 6435.49 | 1662.140625
1.25 | 142.6267 | 6406.755 | 1711.418
1.266667 | 141.5851 | 6378.058 | 1755.879
1.283333 | 140.5462 | 6348.331 | 1793.057
1.3 | 139.5107 | 6317.945 | 1826.039
1.316667 | 138.4781 | 6287.26 | 1852.6
1.333333 | 137.4483 | 6255.984 | 1877.461
1.35 | 136.4216 | 6224.492 | 1898.296875
1.366667 | 135.3979 | 6192.684 | 1916.092
1.383333 | 134.3775 | 6160.597 | 1931.162
1.4 | 133.3602 | 6128.297 | 1946.479
1.416667 | 132.3482 | 6095.745 | 1959.65625
1.433333 | 131.3439 | 6062.948 | 1973.76
1.45 | 130.3432 | 6029.875 | 1986.076
1.466667 | 129.3461 | 5996.694 | 1998.756
1.483333 | 128.3528 | 5963.292 | 2010.146
1.5 | 127.3631 | 5929.694 | 2021.889
1.516667 | 126.3771 | 5895.896 | 2033.848
1.533333 | 125.3948 | 5861.898 | 2044.699
1.55 | 124.4162 | 5827.719 | 2055.088
1.566667 | 123.4414 | 5793.36 | 2065.957
1.583333 | 122.4704 | 5758.869 | 2074.646
1.6 | 121.5032 | 5724.186 | 2082.85
1.616667 | 120.5404 | 5689.378 | 2091.855
1.633333 | 119.5868 | 5654.477 | 2099.15625
1.65 | 118.6371 | 5619.41 | 2103.75
1.666667 | 117.6913 | 5584.195 | 2110.359375
1.683333 | 116.7496 | 5549.047 | 2117.238
1.7 | 115.8118 | 5513.799 | 2123.777
1.716667 | 114.8779 | 5478.325 | 2130.264
1.733333 | 113.948 | 5442.663 | 2145.09375
1.75 | 113.0219 | 5406.947 | 2162.982
1.766667 | 112.1035 | 5370.82 | 2194.541
1.783333 | 111.1909 | 5334.713 | 2244.48
1.8 | 110.2822 | 5297.039 | 2334.58
1.816667 | 109.3775 | 5257.926 | 2445.24
1.833333 | 108.4768 | 5216.053 | 2582.748
1.85 | 107.5799 | 5172.08 | 2743.465
1.866667 | 106.687 | 5125.305 | 2924.326
1.883333 | 105.7978 | 5075.79 | 3118.699
1.9 | 104.9117 | 5022.289 | 3340.418
1.916667 | 104.0283 | 4964.741 | 3531.762
1.933333 | 103.1486 | 4901.954 | 3737.701
1.95 | 102.273 | 4838.864 | 4003.640625
1.966667 | 101.4026 | 4772.633 | 4384.957
1.983333 | 100.5411 | 4700.73 | 4951.318
2 | 99.6935 | 4617.042 | 5770.131
2.016667 | 98.8609 | 4516.129 | 6784.629
2.033333 | 98.04858 | 4394.239 | 7920.636
2.05 | 97.26215 | 4251.046 | 9070.465
2.066667 | 96.50613 | 4088.856 | 10101.03
2.083333 | 95.78529 | 3908.116 | 10962.23
2.1 | 95.1041 | 3716.262 | 11612.03
2.116667 | 94.46516 | 3514.94 | 12048.92
2.133333 | 93.87003 | 3308.367 | 12256.96
2.15 | 93.3194 | 3100.61 | 12290.37
2.166667 | 92.81376 | 2893.989 | 12158.76
2.183333 | 92.35241 | 2691.343 | 11888.32
2.2 | 91.9323 | 2494.199 | 11500.88
2.216667 | 91.55157 | 2304.763 | 11029.12
2.233333 | 91.20783 | 2124.823 | 10495.11
2.25 | 90.89846 | 1953.673 | 9906.7
2.266667 | 90.6211 | 1793.984 | 9297.873
2.283333 | 90.37317 | 1643.635 | 8672.104
2.3 | 90.15206 | 1504.931 | 8055.851
2.316667 | 89.95535 | 1375.804 | 7436.175
2.333333 | 89.78073 | 1257.421 | 6849.678
2.35 | 89.62581 | 1148.459 | 6269.175
2.366667 | 89.48865 | 1048.767 | 5728.039
2.383333 | 89.36731 | 958.5699 | 5215.008
2.4 | 89.26003 | 876.1237 | 4738.225
2.416667 | 89.16521 | 801.4761 | 4285.436
2.433333 | 89.08151 | 734.1738 | 3880.85
2.45 | 89.00758 | 673.6701 | 3496.589
2.466667 | 88.94218 | 618.3918 | 3152.595
2.483333 | 88.88428 | 569.6001 | 2831.103
2.5 | 88.83297 | 525.1487 | 2550.179
2.516667 | 88.78741 | 485.2588 | 2282.265
2.533333 | 88.74699 | 449.6011 | 2053.163
2.55 | 88.71108 | 417.3079 | 1842.436
2.566667 | 88.67914 | 389.0534 | 1654.111
2.583333 | 88.6507 | 362.7816 | 1479.779
2.6 | 88.62539 | 339.7522 | 1330.36
2.616667 | 88.60265 | 318.8231 | 1189.332
2.633333 | 88.58234 | 301.2358 | 1065.169
2.65 | 88.56414 | 284.3761 | 958.7084
2.666667 | 88.54793 | 268.9327 | 857.2346
2.683333 | 88.53339 | 255.6359 | 781.1314
2.7 | 88.52045 | 243.521 | 703.5912
2.716667 | 88.50885 | 232.1427 | 639.6478
2.733333 | 88.4985 | 222.382 | 572.5939
2.75 | 88.48927 | 213.098 | 528.0427
2.766667 | 88.48101 | 204.8139 | 475.7289
2.783333 | 88.47376 | 197.331 | 436.6289
2.8 | 88.46732 | 190.6812 | 392.7202
2.816667 | 88.46158 | 184.4013 | 367.6359
2.833333 | 88.4565 | 178.5686 | 333.4292
2.85 | 88.45197 | 173.3401 | 307.1609
2.866667 | 88.44801 | 168.442 | 282.9778
2.883333 | 88.4445 | 163.9162 | 264.496
2.9 | 88.44146 | 159.7188 | 245.9086
2.916667 | 88.439 | 155.7759 | 229.8656
2.933333 | 88.43691 | 152.0779 | 213.8715
2.95 | 88.43512 | 148.6675 | 201.46875
2.966667 | 88.43365 | 145.4475 | 188.5079
2.983333 | 88.4324 | 142.4283 | 177.2466
3 | 88.43142 | 139.4866 | 167.3318
3.016667 | 88.43069 | 136.8984 | 159.1111
3.033333 | 88.43033 | 134.2869 | 149.3193
3.05 | 88.43008 | 131.8555 | 140.8682
3.066667 | 88.43011 | 129.5516 | 135.296
3.083333 | 88.43034 | 127.4832 | 125.8794
3.1 | 88.43086 | 125.3387 | 119.3141
3.116667 | 88.43159 | 123.3689 | 113.472
3.133333 | 88.43266 | 121.7052 | 109.1166
3.15 | 88.43388 | 119.8657 | 103.8676
3.166667 | 88.4353 | 118.1712 | 102.6045
3.183333 | 88.43685 | 116.4959 | 99.11005
3.2 | 88.43847 | 114.8284 | 96.86444
3.216667 | 88.44022 | 113.2317 | 94.11145
3.233333 | 88.44224 | 111.7187 | 91.39059
3.25 | 88.44437 | 110.2117 | 88.65619
3.266667 | 88.44658 | 108.7813 | 86.24561
3.283333 | 88.44901 | 107.3154 | 84.104
3.3 | 88.45155 | 105.9615 | 81.51443
3.316667 | 88.45423 | 104.608 | 79.94485
3.333333 | 88.45702 | 103.3316 | 77.51633
3.35 | 88.45992 | 102.0294 | 75.76483
3.366667 | 88.46293 | 100.7621 | 73.86969
3.383333 | 88.46604 | 99.58787 | 72.5343
3.4 | 88.46931 | 98.37325 | 70.24814
3.416667 | 88.47278 | 97.21568 | 68.8212
3.433333 | 88.47637 | 96.07786 | 67.71799
3.45 | 88.48006 | 94.98199 | 65.51907
3.466667 | 88.48386 | 93.88372 | 64.17572
3.483333 | 88.48769 | 92.84634 | 62.14819
3.5 | 88.49161 | 91.82236 | 60.53137
3.516667 | 88.49562 | 90.80122 | 59.09674
3.533333 | 88.49972 | 89.87217 | 57.8129
3.55 | 88.50387 | 88.88943 | 55.28082
3.566667 | 88.5081 | 87.95977 | 53.5372
3.583333 | 88.51237 | 87.10816 | 51.0097
3.6 | 88.51668 | 86.2749 | 48.08235
3.616667 | 88.52099 | 85.51912 | 45.9359
3.633333 | 88.52528 | 84.75511 | 43.3055
3.65 | 88.52962 | 84.03807 | 41.11963
3.666667 | 88.53394 | 83.38151 | 38.71967
3.683333 | 88.53831 | 82.77851 | 35.83287
3.7 | 88.54274 | 82.17839 | 32.66826
3.716667 | 88.54712 | 81.6477 | 30.34186
3.733333 | 88.55149 | 81.19294 | 27.78415
3.75 | 88.55585 | 80.77245 | 25.88731
3.766667 | 88.56001 | 80.35628 | 24.2173
3.783333 | 88.56416 | 79.94428 | 22.9742
3.8 | 88.56826 | 79.57334 | 22.40721
3.816667 | 88.57245 | 79.22679 | 20.49033
3.833333 | 88.57674 | 78.88314 | 19.18208
3.85 | 88.58104 | 78.55361 | 18.07146
3.866667 | 88.5854 | 78.30464 | 17.26501
3.883333 | 88.5898 | 78.03091 | 16.88635
3.9 | 88.594 | 77.76611 | 17.04149
3.916667 | 88.59812 | 77.44129 | 16.81416
3.933333 | 88.60219 | 77.1482 | 16.31122
3.95 | 88.60608 | 76.8771 | 15.91457
3.966667 | 88.60984 | 76.65005 | 14.75171
3.983333 | 88.61358 | 76.41868 | 14.18376
4 | 88.61725 | 76.16955 | 14.08694
4.016667 | 88.62084 | 75.94782 | 14.38106
4.033333 | 88.62444 | 75.70712 | 14.24945
4.05 | 88.62811 | 75.46854 | 13.63353
4.066667 | 88.63166 | 75.22518 | 13.47931
4.083333 | 88.63516 | 75.00693 | 12.49768
4.1 | 88.63869 | 74.80939 | 12.15047
4.116667 | 88.64217 | 74.63202 | 12.06912
4.133333 | 88.64555 | 74.43312 | 12.25401
4.15 | 88.6489 | 74.21373 | 12.32607
4.166667 | 88.6522 | 73.99085 | 12.54424
4.183333 | 88.65553 | 73.78606 | 12.2644
4.2 | 88.65887 | 73.58688 | 11.77501
4.216667 | 88.66218 | 73.38606 | 11.15144
4.233333 | 88.66543 | 73.2096 | 10.77356
4.25 | 88.66859 | 73.04967 | 10.93245
4.266667 | 88.67152 | 72.88043 | 10.56624
4.283333 | 88.67439 | 72.67735 | 9.784653
4.3 | 88.67718 | 72.51091 | 9.800949
4.316667 | 88.68004 | 72.34012 | 9.046326
4.333333 | 88.683 | 72.24417 | 8.026566
4.35 | 88.68606 | 72.10397 | 7.182404
4.366667 | 88.68902 | 71.97304 | 7.133972
4.383333 | 88.69197 | 71.86919 | 7.18309
4.4 | 88.69484 | 71.77674 | 7.055191
4.416667 | 88.69751 | 71.61419 | 6.381912
4.433333 | 88.70014 | 71.4982 | 6.406494
4.45 | 88.70277 | 71.42113 | 6.235245
4.466667 | 88.70534 | 71.33072 | 5.238327
4.483333 | 88.70777 | 71.24639 | 5.426193
4.5 | 88.71015 | 71.14219 | 5.958801
4.516667 | 88.7125 | 71.06001 | 5.654617
4.533333 | 88.7148 | 70.93309 | 5.39003
4.55 | 88.71706 | 70.85733 | 5.054352
4.566667 | 88.71925 | 70.77509 | 4.185608
4.583333 | 88.7215 | 70.72801 | 3.610565
4.6 | 88.72367 | 70.66272 | 3.367996
4.616667 | 88.72581 | 70.60771 | 3.006912
4.633333 | 88.72789 | 70.55438 | 3.369598
4.65 | 88.72994 | 70.5092 | 3.158157
4.666667 | 88.7319 | 70.45089 | 2.678146
4.683333 | 88.73382 | 70.39352 | 2.763107
4.7 | 88.73562 | 70.38866 | 2.773224
4.716667 | 88.7374 | 70.32812 | 2.244095
4.733333 | 88.73915 | 70.26834 | 1.990768
4.75 | 88.74087 | 70.24866 | 2.244049
4.766667 | 88.74249 | 70.22039 | 2.032974
4.783333 | 88.7441 | 70.20857 | 1.83316
4.8 | 88.74564 | 70.14483 | 1.337036
4.816667 | 88.74712 | 70.12616 | 1.446075
4.833333 | 88.74855 | 70.11347 | 1.862091
4.85 | 88.74992 | 70.10531 | 1.807114
4.866667 | 88.75127 | 70.0471 | 1.896011
4.883333 | 88.75263 | 70.00159 | 2.474258
4.9 | 88.75398 | 69.96594 | 2.848206
4.916667 | 88.75537 | 69.9233 | 2.644821
4.933333 | 88.75675 | 69.88244 | 3.109726
4.95 | 88.75803 | 69.82929 | 3.339249
4.966667 | 88.75928 | 69.76833 | 3.134399
4.983333 | 88.7604 | 69.68843 | 2.856628
5 | 88.76144 | 69.66492 | 2.676361
5.016667 | 88.76241 | 69.63159 | 2.241531
5.033333 | 88.76338 | 69.59906 | 2.0923
5.05 | 88.7643 | 69.55504 | 2.370346
5.066667 | 88.76509 | 69.51907 | 2.444138
5.083333 | 88.76597 | 69.47267 | 2.366501
5.1 | 88.76678 | 69.43307 | 2.484741
5.116667 | 88.76759 | 69.39863 | 2.434433
5.133333 | 88.76839 | 69.3568 | 2.436722
5.15 | 88.76922 | 69.31019 | 2.5047
5.166667 | 88.77001 | 69.27178 | 2.648895
5.183333 | 88.77084 | 69.22848 | 2.629211
5.2 | 88.77161 | 69.18567 | 2.577438
5.216667 | 88.77236 | 69.13704 | 2.497192
5.233333 | 88.77305 | 69.0961 | 2.471741
5.25 | 88.77368 | 69.05935 | 2.505753
5.266667 | 88.77414 | 69.0209 | 2.486115
5.283333 | 88.77446 | 68.97567 | 2.576065
5.3 | 88.77477 | 68.92807 | 2.634384
5.316667 | 88.77515 | 68.88496 | 2.721863
5.333333 | 88.77543 | 68.84048 | 2.560318
5.35 | 88.7757 | 68.79806 | 2.565399
5.366667 | 88.77596 | 68.75623 | 2.535553
5.383333 | 88.77615 | 68.71626 | 2.700668
5.4 | 88.77621 | 68.67188 | 2.683182
5.416667 | 88.77627 | 68.62422 | 2.709824
5.433333 | 88.77634 | 68.5711 | 2.698013
5.45 | 88.77647 | 68.53102 | 2.740631
5.466667 | 88.77666 | 68.48836 | 2.677597
5.483333 | 88.77682 | 68.44606 | 2.71019
5.5 | 88.77692 | 68.39848 | 2.820099
5.516667 | 88.77709 | 68.35164 | 2.736923
5.533333 | 88.7772 | 68.29831 | 2.682404
5.55 | 88.77726 | 68.25616 | 2.728455
5.566667 | 88.77733 | 68.22214 | 2.792221
5.583333 | 88.77734375 | 68.17386 | 2.849167
5.6 | 88.77733 | 68.11954 | 2.98938
5.616667 | 88.77728 | 68.06302 | 3.03653
5.633333 | 88.7773 | 68.01471 | 2.987549
5.65 | 88.77721 | 67.96803 | 2.865875
5.666667 | 88.7772 | 67.92397 | 2.907623
5.683333 | 88.77714 | 67.87577 | 3.044403
5.7 | 88.77709 | 67.82556 | 3.128494
5.716667 | 88.77697 | 67.76558 | 3.152847
5.733333 | 88.77686 | 67.71107 | 3.308167
5.75 | 88.77661 | 67.66117 | 3.341675
5.766667 | 88.77634 | 67.60662 | 3.297913
5.783333 | 88.77589 | 67.54725 | 3.314346
5.8 | 88.77541 | 67.49159 | 3.39679
5.816667 | 88.77491 | 67.43441 | 3.44339
5.833333 | 88.77443 | 67.38183 | 3.447189
5.85 | 88.77389 | 67.32269 | 3.535263
5.866667 | 88.77339 | 67.25873 | 3.669296
5.883333 | 88.77289 | 67.20183 | 3.848373
5.9 | 88.77248 | 67.13728 | 3.914383
5.916667 | 88.77217 | 67.06493 | 3.970779
5.933333 | 88.7719 | 66.99564 | 3.901337
5.95 | 88.77168 | 66.9302 | 3.746155
5.966667 | 88.77154 | 66.87158 | 3.694153
5.983333 | 88.77133 | 66.81718 | 3.644348
6 | 88.77101 | 66.7583 | 3.497955
6.016667 | 88.77081 | 66.69078 | 3.440872
6.033333 | 88.77062 | 66.63685 | 3.455795
6.05 | 88.77032 | 66.58182 | 3.348862
6.066667 | 88.77001 | 66.52827 | 3.330734
6.083333 | 88.76971 | 66.47693 | 3.467743
6.1 | 88.76931 | 66.41396 | 3.517593
6.116667 | 88.76888 | 66.35156 | 3.625809
6.133333 | 88.76842 | 66.29018 | 3.684174
6.15 | 88.76811 | 66.23232 | 3.699738
6.166667 | 88.7678 | 66.16815 | 3.586395
6.183333 | 88.76744 | 66.10552 | 3.677582
6.2 | 88.76698 | 66.04754 | 3.734344
6.216667 | 88.76656 | 65.9867 | 3.731918
6.233333 | 88.76606 | 65.92408 | 3.844025
6.25 | 88.76564 | 65.85729 | 3.902023
6.266667 | 88.76525 | 65.79001 | 3.876617
6.283333 | 88.76483 | 65.72518 | 3.846405
6.3 | 88.76431 | 65.6658 | 3.901703
6.316667 | 88.76368 | 65.60375 | 3.863617
6.333333 | 88.76296 | 65.5359 | 4.064713
6.35 | 88.76223 | 65.46638 | 4.207581
6.366667 | 88.76153 | 65.39407 | 4.351089
6.383333 | 88.76082 | 65.31923 | 4.299866
6.4 | 88.76021 | 65.2443 | 4.333466
6.416667 | 88.75957 | 65.17467 | 4.229095
6.433333 | 88.75883 | 65.10861 | 4.22937
6.45 | 88.75817 | 65.03875 | 4.193527
6.466667 | 88.75764 | 64.97238 | 4.245026
6.483333 | 88.75706 | 64.89425 | 4.207169
6.5 | 88.75651 | 64.82177 | 4.230881
6.516667 | 88.75603 | 64.75376 | 4.220398
6.533333 | 88.75549 | 64.68798 | 4.175583
6.55 | 88.75492 | 64.61624 | 4.063431
6.566667 | 88.75439 | 64.54356 | 4.126602
6.583333 | 88.75388 | 64.48084 | 4.080231
6.6 | 88.7534 | 64.41181 | 4.041641
6.616667 | 88.75296 | 64.34644 | 4.122208
6.633333 | 88.75252 | 64.27806 | 4.246399
6.65 | 88.75205 | 64.2044 | 4.250427
6.666667 | 88.75153 | 64.12831 | 4.267639
6.683333 | 88.75101 | 64.05957 | 4.271851
6.7 | 88.75051 | 63.99032 | 4.17746
6.716667 | 88.74994 | 63.92152 | 4.156448
6.733333 | 88.7494 | 63.8513 | 4.115845
6.75 | 88.74889 | 63.78363 | 4.070663
6.766667 | 88.74831 | 63.71356 | 4.034958
6.783333 | 88.74768 | 63.64793 | 4.069107
6.8 | 88.74706 | 63.58478 | 4.162674
6.816667 | 88.74651 | 63.5178 | 4.160614
6.833333 | 88.74599 | 63.44001 | 4.245941
6.85 | 88.74554 | 63.36633 | 4.310944
6.866667 | 88.74507 | 63.29933 | 4.357178
6.883333 | 88.74474 | 63.22555 | 4.279221
6.9 | 88.74429 | 63.15502 | 4.288467
6.916667 | 88.74382 | 63.08114 | 4.206436
6.933333 | 88.74335 | 63.01479 | 4.146515
6.95 | 88.74292 | 62.94495 | 4.132095
6.966667 | 88.74247 | 62.8798 | 4.094833
6.983333 | 88.74202 | 62.80591 | 4.133011
7 | 88.74155 | 62.73682 | 4.390549
7.016667 | 88.74118 | 62.66799 | 4.564636
7.033333 | 88.74079 | 62.58626 | 4.563629
7.05 | 88.74036 | 62.50259 | 4.702881
7.066667 | 88.74003 | 62.4304 | 4.757172
7.083333 | 88.73976 | 62.34959 | 4.563263
7.1 | 88.73937 | 62.27344 | 4.415543
7.116667 | 88.739 | 62.20038 | 4.376862
7.133333 | 88.73858 | 62.13021 | 4.245026
7.15 | 88.73811 | 62.06319 | 4.22937
7.166667 | 88.73759 | 61.99207 | 4.381805
7.183333 | 88.73705 | 61.92288 | 4.457016
7.2 | 88.73651 | 61.84127 | 4.484116
7.216667 | 88.73602 | 61.76291 | 4.546692
7.233333 | 88.73551 | 61.68826 | 4.449188
7.25 | 88.73509 | 61.61704 | 4.382217
7.266667 | 88.73469 | 61.54515 | 4.327927
7.283333 | 88.73436 | 61.47307 | 4.359787
7.3 | 88.73403 | 61.40226 | 4.397736
7.316667 | 88.73368 | 61.32559 | 4.412018
7.333333 | 88.73322 | 61.25208 | 4.327698
7.35 | 88.7328 | 61.17842 | 4.270523
7.366667 | 88.73243 | 61.11144 | 4.12207
7.383333 | 88.73204 | 61.04544 | 4.087601
7.4 | 88.73162 | 60.97787 | 4.039124
7.416667 | 88.73131 | 60.91033 | 4.042374
7.433333 | 88.73105 | 60.83969 | 4.008133
7.45 | 88.73075 | 60.7735 | 4.037842
7.466667 | 88.73053 | 60.70299 | 3.975174
7.483333 | 88.7303 | 60.64405 | 3.977783
7.5 | 88.73009 | 60.57622 | 3.888794
7.516667 | 88.7299 | 60.50767 | 3.93251
7.533333 | 88.72968 | 60.44481 | 3.830429
7.55 | 88.72945 | 60.38031 | 3.691681
7.566667 | 88.72927 | 60.31755 | 3.513611
7.583333 | 88.7291 | 60.26216 | 3.537003
7.6 | 88.72894 | 60.20959 | 3.512741
7.616667 | 88.72884 | 60.14986 | 3.535767
7.633333 | 88.72862 | 60.08819 | 3.698502
7.65 | 88.72843 | 60.02646 | 3.806534
7.666667 | 88.72829 | 59.96253 | 3.719284
7.683333 | 88.72819 | 59.89334 | 3.677399
7.7 | 88.7281 | 59.83823 | 3.757324
7.716667 | 88.72812 | 59.77913 | 3.679916
7.733333 | 88.72819 | 59.71651 | 3.710403
7.75 | 88.7282 | 59.65022 | 3.784561
7.766667 | 88.72817 | 59.58812 | 3.82045
7.783333 | 88.72806 | 59.52472 | 3.866959
7.8 | 88.72797 | 59.45956 | 3.820679
7.816667 | 88.72784 | 59.39472 | 3.758698
7.833333 | 88.72768 | 59.32837 | 3.726471
7.85 | 88.72744 | 59.27423 | 3.61821
7.866667 | 88.7272 | 59.21279 | 3.544281
7.883333 | 88.72686 | 59.15481 | 3.486191
7.9 | 88.72647 | 59.09509 | 3.54982
7.916667 | 88.72613 | 59.03902 | 3.529816
7.933333 | 88.7259 | 58.97671 | 3.568588
7.95 | 88.72577 | 58.9164 | 3.485321
7.966667 | 88.72571 | 58.8596 | 3.460785
7.983333 | 88.72566 | 58.80448 | 3.338928
8 | 88.72566 | 58.7467 | 3.166763
8.016667 | 88.72565 | 58.69652 | 3.024078
8.033333 | 88.72568 | 58.64424 | 2.986588
8.05 | 88.72565 | 58.60471 | 2.911057
8.066667 | 88.72568 | 58.55079 | 2.865189
8.083333 | 88.72566 | 58.5026 | 2.971848
8.1 | 88.72565 | 58.45479 | 3.144699
8.116667 | 88.72552 | 58.40566 | 3.16832
8.133333 | 88.72543 | 58.34849 | 3.232315
8.15 | 88.7253 | 58.28837 | 3.14502
8.166667 | 88.7252 | 58.235 | 3.043716
8.183333 | 88.72515 | 58.18961 | 2.77121
8.2 | 88.72523 | 58.14823 | 2.614197
8.216667 | 88.7253 | 58.10702 | 2.547089
8.233333 | 88.7254 | 58.06647 | 2.569702
8.25 | 88.72549 | 58.01984 | 2.465561
8.266667 | 88.72556 | 57.97705 | 2.504288
8.283333 | 88.72559 | 57.93572 | 2.456543
8.3 | 88.72554 | 57.89775 | 2.312439
8.316667 | 88.72556 | 57.85554 | 2.284744
8.333333 | 88.72563 | 57.82065 | 2.377945
8.35 | 88.7256 | 57.7856 | 2.382706
8.366667 | 88.72552 | 57.74388 | 2.377121
8.383333 | 88.72552 | 57.69711 | 2.428665
8.4 | 88.72551 | 57.6602 | 2.418732
8.416667 | 88.72545 | 57.62296 | 2.370941
8.433333 | 88.72546 | 57.58434 | 2.369888
8.45 | 88.72554 | 57.54079 | 2.384583
8.466667 | 88.72572 | 57.50221 | 2.295181
8.483333 | 88.72593 | 57.45936 | 2.261169
8.5 | 88.72611 | 57.42842 | 2.173004
8.516667 | 88.72632 | 57.39211 | 2.074448
8.533333 | 88.72655 | 57.35845 | 2.046158
8.55 | 88.72652 | 57.32562 | 2.244781
8.566667 | 88.72653 | 57.29143 | 2.253891
8.583333 | 88.72655 | 57.24831 | 2.243637
8.6 | 88.72649 | 57.20281 | 2.255219
8.616667 | 88.72636 | 57.16992 | 2.196762
8.633333 | 88.72624 | 57.13602 | 1.991409
8.65 | 88.72608 | 57.10371 | 1.896011
8.666667 | 88.72585 | 57.07334 | 1.95845
8.683333 | 88.72565 | 57.0456 | 1.820755
8.7 | 88.72546 | 57.00962 | 1.787292
8.716667 | 88.72535 | 56.978 | 1.76953125
8.733333 | 88.72518 | 56.95574 | 1.708923
8.75 | 88.72509 | 56.9243 | 1.578232
8.766667 | 88.72501 | 56.89948 | 1.603363
8.783333 | 88.72488 | 56.87443 | 1.512177
8.8 | 88.72481 | 56.84827 | 1.433029
8.816667 | 88.72485 | 56.82178 | 1.438339
8.833333 | 88.72485 | 56.80427 | 1.50325
8.85 | 88.72491 | 56.77898 | 1.486816
8.866667 | 88.72504 | 56.75201 | 1.44754
8.883333 | 88.72521 | 56.72277 | 1.44754
8.9 | 88.7254 | 56.70005 | 1.378647
8.916667 | 88.72556 | 56.68345 | 1.298447
8.933333 | 88.72563 | 56.66168 | 1.22287
8.95 | 88.72565 | 56.64102 | 1.159332
8.966667 | 88.72571 | 56.61724 | 1.195358
8.983333 | 88.72571 | 56.60267 | 1.216507
9 | 88.7258 | 56.58541 | 1.177185
9.016667 | 88.72594 | 56.55916 | 1.215866
9.033333 | 88.72611 | 56.54212 | 1.265762
9.05 | 88.72623 | 56.51628 | 1.166931
9.066667 | 88.72633 | 56.5006 | 1.057297
9.083333 | 88.72644 | 56.48465 | 1.025208
9.1 | 88.7265 | 56.46856 | 0.8716736
9.116667 | 88.72663 | 56.45261 | 0.7591553
9.133333 | 88.72678 | 56.43726 | 0.7619934
9.15 | 88.72697 | 56.43322 | 0.8345032
9.166667 | 88.72707 | 56.41944 | 0.8060303
9.183333 | 88.72723 | 56.40162 | 0.9039917
9.2 | 88.72728 | 56.38147 | 1.088516
9.216667 | 88.72734 | 56.36907 | 1.067963
9.233333 | 88.72739 | 56.34616 | 1.046906
9.25 | 88.72755 | 56.33056 | 1.092957
9.266667 | 88.72761 | 56.30952 | 2.262039
9.283333 | 88.72768 | 56.29714 | 2.11441
9.3 | 88.72781 | 56.2415 | 2.09436
9.316667 | 88.72783 | 56.14652 | 2.257462
9.333333 | 88.72773 | 56.17636 | 2.149933
9.35 | 88.72762 | 56.13016 | 0.6131287
9.366667 | 88.72756 | 56.10643 | -0.04824829
9.383333 | 88.72746 | 56.11384 | 0.1159973
9.4 | 88.72747 | 56.15279 | -0.1243286
9.416667 | 88.72762 | 56.1544 | -0.289856
9.433333 | 88.72781 | 56.13057 | 0.05039978
9.45 | 88.72804 | 56.12945 | 0.4807434
9.466667 | 88.72825 | 56.12399 | -0.02906799
9.483333 | 88.72845 | 56.13479 | -0.4351044
9.5 | 88.72858 | 56.12701 | -0.219635
9.516667 | 88.72871 | 56.15078 | -0.1549072
9.533333 | 88.72879 | 56.16296 | 0.1236877
9.55 | 88.72884 | 56.13053 | 0.5317841
9.566667 | 88.7289 | 56.13379 | 0.8177948
9.583333 | 88.729 | 56.1004 | 0.5732117
9.6 | 88.72913 | 56.10326 | 0.3066101
9.616667 | 88.72927 | 56.09206 | 0.7791595
9.633333 | 88.72949 | 56.12129 | 0.7651978
9.65 | 88.72964 | 56.06242 | 1.264709
9.666667 | 88.72974 | 56.03374 | 1.6306
9.683333 | 88.72979 | 55.99772 | 1.692993
9.7 | 88.72985 | 55.98029 | 1.413895
9.716667 | 88.72994 | 55.96628 | 0.7598419
9.733333 | 88.72996 | 55.93737 | 0.6573486
9.75 | 88.7299 | 55.94931 | 0.04385376
9.766667 | 88.72982 | 55.94656 | 0.3319244
9.783333 | 88.7298 | 55.95565 | -0.3773346
9.8 | 88.72979 | 55.93363 | 0.62883
9.816667 | 88.72979 | 55.94682 | 0.02879333
9.833333 | 88.72991 | 55.94165 | 0.3394775
9.85 | 88.73009 | 55.92891 | 0.3130646
9.866667 | 88.73019 | 55.93014 | 0.8279572
9.883333 | 88.73022 | 55.92638 | 0.6083679
9.9 | 88.73024 | 55.89396 | 0.7118683
9.916667 | 88.73027 | 55.90026 | 0.9891815
9.933333 | 88.73022 | 55.85283 | 0.8530426
9.95 | 88.73024 | 55.8754 | 0.6440735
9.966667 | 88.73018 | 55.86692 | -0.2704926
9.983333 | 88.73019 | 55.83689 | -0.4117126
10 | 88.7303 | 55.85461 | -0.8687439
10.01667 | 88.73036 | 55.8983 | -1.353333
10.03333 | 88.73041 | 55.90122 | -1.015228
10.05 | 88.73054 | 55.94129 | -1.159332
10.06667 | 88.73071 | 55.93117 | -1.251572
10.08333 | 88.73072 | 55.97713 | -0.6098785
10.1 | 88.73067 | 56.04682 | 0.3262939
10.11667 | 88.73071 | 55.97397 | 1.350677
10.13333 | 88.73111 | 56.22341 | -7.979004
10.15 | 88.73206 | 55.71988 | -2.131622
10.16667 | 88.73306 | 57.1292 | -3.785889
10.18333 | 88.73402 | 56.21634 | -28.02374
10.2 | 88.73442 | 56.17653 | -100.6303
10.21667 | 88.73335 | 57.07324 | -255.8996
10.23333 | 88.72913 | 60.83618 | -531.1453
10.25 | 88.72051 | 70.14575 | -908.2806
10.26667 | 88.70517 | 88.11387 | -1386.349
10.28333 | 88.68052 | 114.8222 | -1920.457
10.3 | 88.64362 | 151.4031 | -2470.897
10.31667 | 88.59193 | 197.7685 | -3008.086
10.33333 | 88.52303 | 252.8708 | -3528.227
10.35 | 88.4348 | 316.3907 | -3980.09
10.36667 | 88.32542 | 387.5636 | -4393.77
10.38333 | 88.19362 | 464.8635 | -4744.246
10.4 | 88.03825 | 547.6922 | -5026.431
10.41667 | 87.85863 | 634.3158 | -5245.456
10.43333 | 87.65421 | 724.7148 | -5416.172
10.45 | 87.42483 | 816.3025 | -5522.839
10.46667 | 87.17046 | 909.9068 | -5568.649
10.48333 | 86.8913 | 1004.076 | -5588.791
10.5 | 86.58775 | 1097.293 | -5554.704
10.51667 | 86.26035 | 1189.782 | -5489.669
10.53333 | 85.9096 | 1281.359 | -5394.866
10.55 | 85.53623 | 1370.902 | -5273.21
10.56667 | 85.14106 | 1457.636 | -5119.644
10.58333 | 84.72489 | 1542.077 | -4952.093
10.6 | 84.28851 | 1622.859 | -4765.803
10.61667 | 83.83292 | 1700.644 | -4557.016
10.63333 | 83.35898 | 1775.145 | -4340.61
10.65 | 82.86765 | 1846.173 | -4126.519
10.66667 | 82.35978 | 1912.416 | -3906.804
10.68333 | 81.83643 | 1975.522 | -3689.265
10.7 | 81.29838 | 2035.303 | -3474.078
10.71667 | 80.7467 | 2091.591 | -3261.023
10.73333 | 80.182 | 2144.488 | -3055.203
10.75 | 79.60525 | 2193.314 | -2837.905
10.76667 | 79.01717 | 2239.179 | -2627.915
10.78333 | 78.41864 | 2281.45 | -2425.184
10.8 | 77.81031 | 2319.666 | -2234.323
10.81667 | 77.19324 | 2355.197 | -2037.226
10.83333 | 76.56867 | 2387.121 | -1858.667
10.85 | 75.93653 | 2416.94 | -1680.387
10.86667 | 75.29744 | 2443.27 | -1509.647
10.88333 | 74.65207 | 2466.969 | -1351.075
10.9 | 74.00087 | 2488.315 | -1199.241
10.91667 | 73.34438 | 2506.544 | -1058.464
10.93333 | 72.68202 | 2522.862 | -924.1875
10.95 | 72.01546 | 2537.736 | -799.2627
10.96667 | 71.34512 | 2549.246 | -671.2705
10.98333 | 70.67151 | 2559.613 | -551.4316
11 | 69.99508 | 2567.39 | -436.4121
11.01667 | 69.31612 | 2573.842 | -332.1475
11.03333 | 68.63509 | 2578.785 | -232.6904
11.05 | 67.95242 | 2581.715 | -148.6875
11.06667 | 67.26838 | 2583.659 | -58.40918
11.08333 | 66.58322 | 2583.64 | 17.16796875
11.1 | 65.89725 | 2582.318 | 89.65137
11.11667 | 65.21083 | 2580.288 | 153.2637
11.13333 | 64.52406 | 2577.111 | 229.377
11.15 | 63.83735 | 2572.74 | 290.5107
11.16667 | 63.15091 | 2567.523 | 351.2109375
11.18333 | 62.46497 | 2560.757 | 412.9541
11.2 | 61.77961 | 2553.27 | 470.0654
11.21667 | 61.09518 | 2545.21 | 512.4434
11.23333 | 60.41177 | 2536.083 | 551.6865
11.25 | 59.7295 | 2526.556 | 589.4209
11.26667 | 59.0485 | 2516.431 | 618.3691
11.28333 | 58.369 | 2505.757 | 651.46875
11.3 | 57.6911 | 2494.674 | 680.3701
11.31667 | 57.0113 | 2483.066 | 674.1064
11.33333 | 56.33344 | 2471.365 | 606.6885
11.35 | 55.65763 | 2458.768 | 626.1855
11.36667 | 54.984 | 2454.496 | 662.8213
11.38333 | 54.31263 | 2443.951 | 707.042
11.4 | 53.64355 | 2429.354 | 772.4883
11.41667 | 52.97668 | 2413.851 | 895.5059
11.43333 | 52.31227 | 2398.161 | 934.541
11.45 | 51.65046 | 2382.868 | 614.0068
11.46667 | 50.99148 | 2367.454 | -72.84082
11.48333 | 50.33546 | 2351.278 | -87.25195
11.5 | 49.6824 | 2404.875 | 5.068359375
11.51667 | 49.03223 | 2407 | 97.93945
11.53333 | 48.38494 | 2386.232 | 518.0098
11.55 | 47.74029 | 2362.792 | 1276.825
11.56667 | 47.09812 | 2339.479 | 1366.178
11.58333 | 46.45852 | 2316.256 | 1338.539
11.6 | 45.82165 | 2294.647 | 1298.145
11.61667 | 45.18663 | 2273.569 | 1257.727
11.63333 | 44.55455 | 2253.088 | 1229.235
11.65 | 43.92551 | 2232.834 | 1201.122
11.66667 | 43.29945 | 2212.758 | 1194.369
11.68333 | 42.6764 | 2193.712 | 1156.72
11.7 | 42.05655 | 2172.97 | 1123.603
11.71667 | 41.43835 | 2154.738 | 1085.033
11.73333 | 40.82277 | 2137.689 | 1058.139
11.75 | 40.20963 | 2120.775 | 1020.507
11.76667 | 39.59926 | 2104.38 | 1008.182
11.78333 | 38.99202 | 2085.149 | 998.1313
11.8 | 38.38832 | 2070.485 | 1023.602
11.81667 | 37.78802 | 2054.557 | 1123.002
11.83333 | 37.19047 | 2037.329 | 1320.621
11.85 | 36.60137 | 2015.336 | 1656.599
11.86667 | 36.02332 | 1986.74 | 2102.697
11.88333 | 35.45967 | 1948.083 | 2644.545
11.9 | 34.9141 | 1898.573 | 3192.135
11.91667 | 34.39013 | 1839.465 | 3717.07
11.93333 | 33.89067 | 1771.946 | 4164.571
11.95 | 33.41785 | 1698.183 | 4541.887
11.96667 | 32.97353 | 1618.268 | 4805.128
11.98333 | 32.55843 | 1534.877 | 4987.235
12 | 32.17289 | 1449.701 | 5070.784
12.01667 | 31.8168 | 1363.486 | 5082.164
12.03333 | 31.48954 | 1278.329 | 5020.096
12.05 | 31.18999 | 1194.509 | 4906.146
12.06667 | 30.91681 | 1113.407 | 4745.9375
12.08333 | 30.6685 | 1035.22 | 4554.397
12.1 | 30.44354 | 960.7314 | 4335.75
12.11667 | 30.24022 | 890.0999 | 4103.408
12.13333 | 30.05682 | 823.5506 | 3856.901
12.15 | 29.89184 | 761.9609 | 3608.377
12.16667 | 29.74375 | 703.4806 | 3365.166
12.18333 | 29.61089 | 649.8466 | 3121.765
12.2 | 29.49181 | 599.7204 | 2884.69
12.21667 | 29.38521 | 553.5312 | 2658.775
12.23333 | 29.28975 | 511.869 | 2445.688
12.25 | 29.20431 | 472.5188 | 2235.364
12.26667 | 29.12787 | 436.9597 | 2048.476
12.28333 | 29.05958 | 404.6462 | 1865.888
12.3 | 28.99858 | 375.7189 | 1698.423
12.31667 | 28.94409 | 348.2281 | 1550.421
12.33333 | 28.89545 | 324.2482 | 1409.264
12.35 | 28.85212 | 301.595 | 1275.466
12.36667 | 28.81347 | 281.6722 | 1160.137
12.38333 | 28.77892 | 263.7163 | 1057.93
12.4 | 28.74804 | 247.1017 | 951.0311
12.41667 | 28.72037 | 231.8994 | 863.1427
12.43333 | 28.6956 | 218.5199 | 785.3875
12.45 | 28.67337 | 206.5551 | 702.7145
12.46667 | 28.65348 | 195.1266 | 636.7125
12.48333 | 28.63564 | 185.1997 | 571.9345
12.5 | 28.61975 | 175.8501 | 515.5302
12.51667 | 28.60551 | 168.2048 | 464.5206
12.53333 | 28.59278 | 160.77 | 426.27
12.55 | 28.58138 | 154.2989 | 383.7902
12.56667 | 28.57125 | 148.1676 | 352.5146
12.58333 | 28.56224 | 142.6914 | 325.9723
12.6 | 28.55416 | 137.4399 | 298.3671
12.61667 | 28.54693 | 132.7828 | 274.327
12.63333 | 28.54054 | 128.3574 | 253.8592
12.65 | 28.53489 | 124.293 | 232.597
12.66667 | 28.52984 | 120.5828 | 213.2359
12.68333 | 28.52531 | 117.2556 | 194.0661
12.7 | 28.52144 | 114.215 | 177.7831
12.71667 | 28.51802 | 111.4219 | 162.9109
12.73333 | 28.51514 | 108.8547 | 151.0676
12.75 | 28.51272 | 106.4396 | 140.5109
12.76667 | 28.51083 | 104.176 | 130.7643
12.78333 | 28.50927 | 102.0793 | 121.8249
12.8 | 28.50807 | 100.1104 | 114.6957
12.81667 | 28.50723 | 98.31785 | 107.6743
12.83333 | 28.50669 | 96.5683 | 100.0583
12.85 | 28.50659 | 94.93542 | 93.22504
12.86667 | 28.50692 | 93.42312 | 87.01785
12.88333 | 28.50752 | 92.08244 | 81.11288
12.9 | 28.50819 | 90.75906 | 75.58282
12.91667 | 28.50909 | 89.59099 | 71.44034
12.93333 | 28.51009 | 88.40428 | 67.85893
12.95 | 28.51113 | 87.31798 | 64.96605
12.96667 | 28.51233 | 86.27924 | 61.74669
12.98333 | 28.51381 | 85.28103 | 59.01009
13 | 28.51554 | 84.29538 | 56.73441
13.01667 | 28.51749 | 83.38072 | 54.43922
13.03333 | 28.51964 | 82.5105 | 52.21962
13.05 | 28.522 | 81.65495 | 49.45473
13.06667 | 28.52449 | 80.83127 | 47.71239
13.08333 | 28.52703 | 80.06046 | 45.53059
13.1 | 28.52972 | 79.31771 | 44.33304
13.11667 | 28.53261 | 78.6074 | 42.49503
13.13333 | 28.53557 | 77.91872 | 41.36334
13.15 | 28.53864 | 77.21671 | 40.02576
13.16667 | 28.54188 | 76.57824 | 39.24747
13.18333 | 28.54516 | 75.93068 | 37.72765
13.2 | 28.54853 | 75.30481 | 36.3511
13.21667 | 28.55213 | 74.69478 | 36.01703
13.23333 | 28.55582 | 74.13235 | 35.07578
13.25 | 28.55959 | 73.55169 | 34.33905
13.26667 | 28.56343 | 72.98269 | 33.57834
13.28333 | 28.5673 | 72.4174 | 33.34625
13.3 | 28.57117 | 71.87444 | 31.93419
13.31667 | 28.57514 | 71.35028 | 30.9445
13.33333 | 28.57925 | 70.82483 | 29.5367
13.35 | 28.58346 | 70.35803 | 29.02711
13.36667 | 28.58778 | 69.89805 | 28.0182
13.38333 | 28.59206 | 69.44337 | 27.03374
13.4 | 28.59651 | 68.97658 | 25.85188
13.41667 | 28.60092 | 68.54702 | 24.47031
13.43333 | 28.6054 | 68.14653 | 22.92416
13.45 | 28.60986 | 67.79923 | 21.16512
13.46667 | 28.61449 | 67.45728 | 19.81696
13.48333 | 28.61908 | 67.13573 | 18.79756
13.5 | 28.62371 | 66.84126 | 18.05644
13.51667 | 28.62834 | 66.53972 | 16.37457
13.53333 | 28.63291 | 66.24788 | 15.19688
13.55 | 28.63739 | 66.01507 | 13.42035
13.56667 | 28.64184 | 65.81094 | 11.78705
13.58333 | 28.64625 | 65.64421 | 10.42676
13.6 | 28.65067 | 65.49792 | 9.284454
13.61667 | 28.65512 | 65.33981 | 7.879898
13.63333 | 28.65952 | 65.19558 | 7.461914
13.65 | 28.66388 | 65.08749 | 6.357468
13.66667 | 28.66825 | 65.00754 | 4.817642
13.68333 | 28.6726 | 64.93041 | 4.109344
13.7 | 28.6769 | 64.86871 | 3.693878
13.71667 | 28.68121 | 64.8277 | 3.324142
13.73333 | 28.68547 | 64.78033 | 3.18306
13.75 | 28.68966 | 64.70796 | 3.242661
13.76667 | 28.69374 | 64.64525 | 2.75647
13.78333 | 28.69776 | 64.59068 | 2.923645
13.8 | 28.70175 | 64.57723 | 2.067444
13.81667 | 28.70573 | 64.54872 | 1.930756
13.83333 | 28.70966 | 64.50441 | 1.450928
13.85 | 28.71352 | 64.46727 | 1.274048
13.86667 | 28.71732 | 64.47984 | 0.2303467
13.88333 | 28.72105 | 64.46434 | 0.181366
13.9 | 28.72468 | 64.48467 | -0.119339
13.91667 | 28.72819 | 64.48671 | 0.1596222
13.93333 | 28.73173 | 64.48531 | 0.4922791
13.95 | 28.73532 | 64.47166 | 1.351639
13.96667 | 28.73882 | 64.43265 | 1.390411
13.98333 | 28.74232 | 64.38875 | 0.7515564
14 | 28.74581 | 64.37031 | 0.7849274
14.01667 | 28.74911 | 64.40503 | 0.6362
14.03333 | 28.75226 | 64.39401 | 0.4671478
14.05 | 28.75537 | 64.37709 | 0.025177
14.06667 | 28.7583 | 64.34268 | 0.5376434
14.08333 | 28.76117 | 64.35918 | 0.2944794
14.1 | 28.76417 | 64.37417 | 0.03167725
14.11667 | 28.76725 | 64.35695 | -0.8591309
14.13333 | 28.77024 | 64.38105 | -0.1938171
14.15 | 28.77324 | 64.38869 | -0.008377075
14.16667 | 28.77614 | 64.40073 | -0.2925568
14.18333 | 28.77892 | 64.35886 | -0.4628448
14.2 | 28.78169 | 64.37496 | -0.08111572
14.21667 | 28.78451 | 64.39904 | -0.534256
14.23333 | 28.78728 | 64.41973 | -1.301514
14.25 | 28.79004 | 64.4207 | -1.461868
14.26667 | 28.79274 | 64.44809 | -1.572784
14.28333 | 28.79527 | 64.49904 | -2.51001
14.3 | 28.79776 | 64.52722 | -3.645538
14.31667 | 28.80023 | 64.58003 | -4.134933
14.33333 | 28.8027 | 64.676 | -5.347641
14.35 | 28.80519 | 64.78377 | -7.074783
14.36667 | 28.80761 | 64.88003 | -8.733444
14.38333 | 28.80984 | 65.02942 | -9.571243
14.4 | 28.81205 | 65.23871 | -10.23788
14.41667 | 28.81415 | 65.44373 | -10.7764
14.43333 | 28.81619 | 65.58446 | -10.60039
14.45 | 28.81819 | 65.7613 | -9.598892
14.46667 | 28.82017 | 65.9247 | -8.71257
14.48333 | 28.82205 | 66.09059 | -8.84079
14.5 | 28.82391 | 66.19633 | -7.236237
14.51667 | 28.82578 | 66.33627 | -5.310196
14.53333 | 28.8276 | 66.44287 | -3.054886
14.55 | 28.82937 | 66.46984 | -1.25528
14.56667 | 28.831 | 66.43126 | 1.210098
14.58333 | 28.83266 | 66.38108 | 2.313995
14.6 | 28.83419 | 66.34884 | 2.76741
14.61667 | 28.83565 | 66.27458 | 2.936966
14.63333 | 28.83707 | 66.25786 | 2.737473
14.65 | 28.83849 | 66.19367 | 3.085281
14.66667 | 28.83977 | 66.15114 | 3.227417
14.68333 | 28.84099 | 66.08599 | 3.12291
14.7 | 28.84208 | 66.01943 | 2.741547
14.71667 | 28.84315 | 65.97782 | 2.655762
14.73333 | 28.84425 | 65.94354 | 1.423325
14.75 | 28.84532 | 65.92472 | 0.5673523
14.76667 | 28.84632 | 65.91871 | 0.255249
14.78333 | 28.84736 | 65.94464 | -0.2906799
14.8 | 28.84834 | 65.91957 | -0.7031708
14.81667 | 28.84929 | 65.95044 | -0.4272308
14.83333 | 28.85024 | 65.96587 | -0.6344604
14.85 | 28.8512 | 65.97308 | -0.7348938
14.86667 | 28.85209 | 65.97962 | -0.3301849
14.88333 | 28.85286 | 66.00094 | -0.3892365
14.9 | 28.85347 | 65.99658 | -0.567627
14.91667 | 28.85402 | 65.99246 | -0.6981812
14.93333 | 28.85459 | 66.00535 | -1.070709
14.95 | 28.85515 | 66.04861 | -1.911026
14.96667 | 28.85576 | 66.08481 | -2.780731
14.98333 | 28.85642 | 66.12181 | -3.200409
15 | 28.85715 | 66.19625 | -3.266693
15.01667 | 28.85779 | 66.25012 | -3.535217
15.03333 | 28.8584 | 66.30737 | -3.556640625
15.05 | 28.85896 | 66.35489 | -2.75647
15.06667 | 28.8595 | 66.41932 | -2.290375
15.08333 | 28.85989 | 66.45379 | -1.847763
15.1 | 28.86023 | 66.47158 | -1.313507
15.11667 | 28.86052 | 66.47663 | -0.813858
15.13333 | 28.86072 | 66.48782 | -0.6812897
15.15 | 28.86076 | 66.50346 | -0.8365173
15.16667 | 28.86081 | 66.51603 | -0.8969879
15.18333 | 28.86082 | 66.53097 | -0.8816528
15.2 | 28.86078 | 66.55069 | -0.9122314
15.21667 | 28.86076 | 66.56241 | -0.9185028
15.23333 | 28.86072 | 66.5785 | -0.8296509
15.25 | 28.86064 | 66.59324 | -0.8832092
15.26667 | 28.86058 | 66.60447 | -0.9592438
15.28333 | 28.86047 | 66.62051 | -0.9639587
15.3 | 28.86035 | 66.64013 | -0.9991608
15.31667 | 28.86029 | 66.66034 | -0.9931640625
15.33333 | 28.86015 | 66.67291 | -0.8645325
15.35 | 28.85994 | 66.68818 | -0.8346863
15.36667 | 28.85972 | 66.70134 | -0.7700958
15.38333 | 28.85939 | 66.71335 | -0.6736908
15.4 | 28.85895 | 66.72461 | -0.6848145
15.41667 | 28.85849 | 66.73298 | -0.679184
15.43333 | 28.85809 | 66.74422 | -0.6055298
15.45 | 28.85768 | 66.75578 | -0.633316
15.46667 | 28.85735 | 66.76327 | -0.6046143
15.48333 | 28.85701 | 66.77606 | -0.4817963
15.5 | 28.85666 | 66.78617 | -0.3589325
15.51667 | 28.85628 | 66.79035 | -0.2821198
15.53333 | 28.85588 | 66.78981 | -0.1071167
15.55 | 28.85549 | 66.79075 | -0.06088257
15.56667 | 28.85506 | 66.79204 | -0.06408691
15.58333 | 28.85474 | 66.79265 | -0.07974243
15.6 | 28.85437 | 66.79497 | 0.08615112
15.61667 | 28.8539 | 66.79753 | 0.2196808
15.63333 | 28.85343 | 66.79214 | 0.3363647
15.65 | 28.85294 | 66.78024 | 0.4271393
15.66667 | 28.85244 | 66.77033 | 0.5328827
15.68333 | 28.85193 | 66.76267 | 0.4988251
15.7 | 28.85151 | 66.75706 | 0.4747467
15.71667 | 28.8511 | 66.74895 | 0.5158539
15.73333 | 28.85065 | 66.73887 | 0.562088
15.75 | 28.85015 | 66.72785 | 0.6336823
15.76667 | 28.84969 | 66.71805 | 0.7461548
15.78333 | 28.84913 | 66.70857 | 0.8092346
15.8 | 28.84856 | 66.68982 | 0.8956146
15.81667 | 28.84806 | 66.67836 | 0.978653
15.83333 | 28.84753 | 66.65351 | 0.9839172
15.85 | 28.84704 | 66.64131 | 0.8908081
15.86667 | 28.84666 | 66.62195 | 0.9061432
15.88333 | 28.84616 | 66.61317 | 0.9111786
15.9 | 28.84559 | 66.60085 | 0.9834595
15.91667 | 28.84506 | 66.57903 | 1.040314
15.93333 | 28.84446 | 66.56204 | 1.198746
15.95 | 28.84381 | 66.53992 | 1.239944
15.96667 | 28.84327 | 66.52162 | 1.194901
15.98333 | 28.84282 | 66.49778 | 1.092224
16 | 28.84236 | 66.47972 | 1.092453
16.01667 | 28.84188 | 66.46446 | 1.007172
16.03333 | 28.84141 | 66.45135 | 0.8973083
16.05 | 28.84089 | 66.43334 | 0.9950409
16.06667 | 28.84036 | 66.41583 | 1.143173
16.08333 | 28.83978 | 66.40138 | 1.182999
16.1 | 28.83923 | 66.378 | 1.268005
16.11667 | 28.83868 | 66.3557 | 1.470108
16.13333 | 28.83815 | 66.33211 | 1.517441
16.15 | 28.83757 | 66.3043 | 1.591919
16.16667 | 28.83707 | 66.27638 | 1.711304
16.18333 | 28.83658 | 66.24616 | 1.790543
16.2 | 28.83605 | 66.21506 | 1.751175
16.21667 | 28.83545 | 66.18261 | 1.805878
16.23333 | 28.8349 | 66.15658 | 1.725586
16.25 | 28.83429 | 66.1262 | 1.736572
16.26667 | 28.83365 | 66.10313 | 1.784088
16.28333 | 28.83306 | 66.07177 | 1.868134
16.3 | 28.83254 | 66.03714 | 1.861908
16.31667 | 28.832 | 66.00291 | 1.958862
16.33333 | 28.83152 | 65.97153 | 1.923706
16.35 | 28.83114 | 65.93857 | 1.936478
16.36667 | 28.83071 | 65.90967 | 1.956436
16.38333 | 28.83028 | 65.87631 | 1.938171
16.4 | 28.82996 | 65.84085 | 1.95932
16.41667 | 28.82958 | 65.80958 | 2.009537
16.43333 | 28.82919 | 65.77883 | 2.017181
16.45 | 28.82871 | 65.74462 | 1.969254
16.46667 | 28.82819 | 65.70928 | 1.949936
16.48333 | 28.82754 | 65.67512 | 1.923615
16.5 | 28.82691 | 65.64628 | 1.895462
16.51667 | 28.8262 | 65.61798 | 1.854446
16.53333 | 28.82545 | 65.5844 | 1.863235
16.55 | 28.82479 | 65.55309 | 1.996353
16.56667 | 28.8242 | 65.52252 | 2.009354
16.58333 | 28.82351 | 65.48504 | 1.964172
16.6 | 28.82293 | 65.45062 | 1.904755
16.61667 | 28.82244 | 65.41921 | 1.846619
16.63333 | 28.82203 | 65.39195 | 1.742249
16.65 | 28.82165 | 65.36413 | 1.682968
16.66667 | 28.82129 | 65.33666 | 1.758041
16.68333 | 28.82091 | 65.30778 | 1.834808
16.7 | 28.82048 | 65.27668 | 1.964584
16.71667 | 28.81999 | 65.24426 | 2.01004
16.73333 | 28.81947 | 65.20623 | 2.132355
16.75 | 28.81895 | 65.17195 | 2.162155
16.76667 | 28.81851 | 65.13353 | 2.200836
16.78333 | 28.81812 | 65.09738 | 2.154831
16.8 | 28.81767 | 65.0617 | 2.117615
16.81667 | 28.81731 | 65.02191 | 2.070831
16.83333 | 28.81688 | 64.99441 | 2.084244
16.85 | 28.81639 | 64.95974 | 2.116882
16.86667 | 28.81594 | 64.92555 | 2.151535
16.88333 | 28.81542 | 64.88291 | 2.127869
16.9 | 28.81494 | 64.84785 | 2.132172
16.91667 | 28.81458 | 64.81765 | 2.126038
16.93333 | 28.81432 | 64.7816 | 2.090057
16.95 | 28.81401 | 64.74669 | 2.046616
16.96667 | 28.8138 | 64.70897 | 2.093124
16.98333 | 28.81353 | 64.67295 | 2.216125
17 | 28.81319 | 64.64326 | 2.201797
17.01667 | 28.81278 | 64.60355 | 2.251556
17.03333 | 28.81232 | 64.56154 | 2.316879
17.05 | 28.81185 | 64.52322 | 2.347733
17.06667 | 28.81144 | 64.48565 | 2.202988
17.08333 | 28.81101 | 64.44693 | 2.171036
17.1 | 28.81058 | 64.41115 | 2.149246
17.11667 | 28.81025 | 64.382 | 2.058289
17.13333 | 28.80997 | 64.34474 | 1.953278
17.15 | 28.80964 | 64.30724 | 1.923157
17.16667 | 28.80939 | 64.28096 | 1.859619
17.18333 | 28.80917 | 64.25329 | 1.747787
17.2 | 28.80892 | 64.2241 | 1.813339
17.21667 | 28.80865 | 64.19359 | 1.849686
17.23333 | 28.80846 | 64.16093 | 1.924484
17.25 | 28.80825 | 64.13019 | 1.925812
17.26667 | 28.80804 | 64.09339 | 1.973969
17.28333 | 28.80779 | 64.06217 | 1.873627
17.3 | 28.80756 | 64.03233 | 1.857239
17.31667 | 28.80727 | 64.00048 | 1.727783
17.33333 | 28.807 | 63.97406 | 1.68132
17.35 | 28.80676 | 63.94668 | 1.605698
17.36667 | 28.8066 | 63.9187 | 1.527969
17.38333 | 28.80638 | 63.89466 | 1.478806
17.4 | 28.80616 | 63.87131 | 1.493088
17.41667 | 28.80596 | 63.84916 | 1.493729
17.43333 | 28.80573 | 63.82159 | 1.439117
17.45 | 28.80544 | 63.79583 | 1.484528
17.46667 | 28.80522 | 63.77179 | 1.530579
17.48333 | 28.80491 | 63.74891 | 1.479538
17.5 | 28.80462 | 63.72208 | 1.406021
17.51667 | 28.80436 | 63.69477 | 1.43811
17.53333 | 28.80404 | 63.67731 | 1.460999
17.55 | 28.80377 | 63.6545 | 1.349533
17.56667 | 28.8036 | 63.62613 | 1.40625
17.58333 | 28.80342 | 63.60541 | 1.527512
17.6 | 28.80326 | 63.57932 | 1.527328
17.61667 | 28.80316 | 63.55432 | 1.56221
17.63333 | 28.80314 | 63.52432 | 1.602402
17.65 | 28.80313 | 63.50067 | 1.576447
17.66667 | 28.80308 | 63.47213 | 1.524628
17.68333 | 28.80294 | 63.45114 | 1.578781
17.7 | 28.80279 | 63.42283 | 1.466904
17.71667 | 28.80264 | 63.39643 | 1.492401
17.73333 | 28.80249 | 63.3727 | 1.445297
17.75 | 28.80235 | 63.34727 | 1.416687
17.76667 | 28.80227 | 63.32728 | 1.33667
17.78333 | 28.80229 | 63.30377 | 1.384003
17.8 | 28.80232 | 63.2805 | 1.371506
17.81667 | 28.8023 | 63.26034 | 1.429092
17.83333 | 28.8022 | 63.23466 | 1.346191
17.85 | 28.80206 | 63.21018 | 1.265762
17.86667 | 28.80188 | 63.18803 | 1.28714
17.88333 | 28.80166 | 63.17615 | 1.33255
17.9 | 28.80142 | 63.15121 | 1.294693
17.91667 | 28.80125 | 63.12446 | 1.373291
17.93333 | 28.80107 | 63.10182 | 1.444153
17.95 | 28.80087 | 63.07663 | 1.446259
17.96667 | 28.80063 | 63.05686 | 1.467178
17.98333 | 28.80046 | 63.03374 | 1.424286
18 | 28.80031 | 63.00421 | 1.44429
18.01667 | 28.80018 | 62.97852 | 1.4702
18.03333 | 28.80014 | 62.95722 | 1.479034
18.05 | 28.80017 | 62.93509 | 1.373978
18.06667 | 28.80025 | 62.91145 | 1.370728
18.08333 | 28.80028 | 62.8852 | 1.332184
18.1 | 28.80026 | 62.86786 | 1.230789
18.11667 | 28.80025 | 62.84412 | 1.124176
18.13333 | 28.80015 | 62.82604 | 1.155212
18.15 | 28.8 | 62.81204 | 1.117996
18.16667 | 28.79989 | 62.78943 | 1.093414
18.18333 | 28.79982 | 62.76937 | 1.036423
18.2 | 28.79977 | 62.75295 | 1.068832
18.21667 | 28.79979 | 62.73949 | 0.9606171
18.23333 | 28.79979 | 62.72216 | 0.922348
18.25 | 28.79971 | 62.70568 | 0.8776703
18.26667 | 28.79959 | 62.69329 | 0.8898926
18.28333 | 28.79941 | 62.67924 | 0.8184357
18.3 | 28.79921 | 62.66519 | 0.8268127
18.31667 | 28.79907 | 62.65237 | 0.8724518
18.33333 | 28.79903 | 62.63661 | 0.97229
18.35 | 28.79901 | 62.62174 | 1.019669
18.36667 | 28.79904 | 62.60237 | 1.047867
18.38333 | 28.79909 | 62.58061 | 1.081055
18.4 | 28.79904 | 62.56437 | 1.068604
18.41667 | 28.79901 | 62.54937 | 1.006714
18.43333 | 28.79901 | 62.53179 | 1.090897
18.45 | 28.79898 | 62.51628 | 1.113144
18.46667 | 28.79893 | 62.49403 | 1.107925
18.48333 | 28.79897 | 62.47696 | 1.128754
18.5 | 28.79895 | 62.45577 | 1.212296
18.51667 | 28.79886 | 62.4379 | 1.155899
18.53333 | 28.79884 | 62.41873 | 1.093002
18.55 | 28.7989 | 62.39653 | 1.095428
18.56667 | 28.79893 | 62.38066 | 0.9919281
18.58333 | 28.79903 | 62.36477 | 0.8288269
18.6 | 28.79909 | 62.35282 | 0.7236786
18.61667 | 28.79926 | 62.34114 | 0.7049561
18.63333 | 28.79936 | 62.3321 | 0.7153931
18.65 | 28.79941 | 62.31871 | 0.7493591
18.66667 | 28.79938 | 62.30404 | 0.7326508
18.68333 | 28.79936 | 62.28893 | 0.6834412
18.7 | 28.79933 | 62.28126 | 0.668335
18.71667 | 28.79933 | 62.27103 | 0.5751801
18.73333 | 28.7993 | 62.26503 | 0.5033112
18.75 | 28.7993 | 62.25503 | 0.4827118
18.76667 | 28.79939 | 62.24468 | 0.5069275
18.78333 | 28.7995 | 62.23903 | 0.5384216
18.8 | 28.79959 | 62.23319 | 0.5361328125
18.81667 | 28.79973 | 62.21977 | 0.5462952
18.83333 | 28.79986 | 62.20828 | 0.5984344
18.85 | 28.79997 | 62.2016 | 0.5667114
18.86667 | 28.80003 | 62.19076 | 0.4379425
18.88333 | 28.80005 | 62.18234 | 0.380859375
18.9 | 28.80008 | 62.1795 | 0.3191986
18.91667 | 28.80015 | 62.17312 | 0.1631012
18.93333 | 28.80026 | 62.17263 | 0.151474
18.95 | 28.80029 | 62.17143 | 0.1002045
18.96667 | 28.80031 | 62.16799 | 0.03149414
18.98333 | 28.80032 | 62.16749 | 0.03314209
19 | 28.80034 | 62.16757 | 0.04325867
19.01667 | 28.80038 | 62.16895 | -0.0259552
19.03333 | 28.80046 | 62.16787 | -0.02018738
19.05 | 28.80064 | 62.1684 | -0.01460266
19.06667 | 28.80081 | 62.16948 | -0.06390381
19.08333 | 28.80099 | 62.17061 | -0.1019897
19.1 | 28.80105 | 62.17264 | -0.1126099
19.11667 | 28.8011 | 62.17584 | -0.0854187
19.13333 | 28.80105 | 62.17878 | -0.1024017
19.15 | 28.80096 | 62.17801 | -0.1108246
19.16667 | 28.80073 | 62.17822 | -0.09658813
19.18333 | 28.80063 | 62.18127 | -0.09013367
19.2 | 28.80058 | 62.18363 | -0.2175751
19.21667 | 28.80044 | 62.18669 | -0.1842957
19.23333 | 28.80037 | 62.19094 | -0.1300507
19.25 | 28.80029 | 62.19485 | -0.1221771
19.26667 | 28.80012 | 62.19357 | -0.0871582
19.28333 | 28.80003 | 62.19407 | 0.0927887
19.3 | 28.79997 | 62.19411 | 0.06381226
19.31667 | 28.79996 | 62.19132 | 0.0604248
19.33333 | 28.8 | 62.19103 | 0.05502319
19.35 | 28.8 | 62.18797 | 0.04559326
19.36667 | 28.79985 | 62.18962 | -0.0410614
19.38333 | 28.7997 | 62.18892 | 0.007461548
19.4 | 28.7995 | 62.19201 | -0.000869751
19.41667 | 28.79942 | 62.18987 | 0.01766968
19.43333 | 28.7995 | 62.18934 | -0.107254
19.45 | 28.79965 | 62.18718 | -0.08784485
19.46667 | 28.79976 | 62.19361 | -0.09695435
19.48333 | 28.79986 | 62.19755 | -0.0673828125
19.5 | 28.79983 | 62.19795 | -0.1155396
19.51667 | 28.79968 | 62.19682 | -0.03204346
19.53333 | 28.79942 | 62.19521 | -0.04554749
19.55 | 28.79915 | 62.20028 | -0.1101837
19.56667 | 28.79883 | 62.20203 | -0.1304626
19.58333 | 28.79845 | 62.20453 | -0.07173157
19.6 | 28.7981 | 62.20621 | 0.02069092
19.61667 | 28.79788 | 62.20416 | -0.01657104
19.63333 | 28.79781 | 62.20267 | -0.02334595
19.65 | 28.79781 | 62.20293 | -0.01327515
19.66667 | 28.79784 | 62.20793 | -0.05937195
19.68333 | 28.79794 | 62.20626 | -0.06729126
19.7 | 28.79797 | 62.20625 | -0.01922607
19.71667 | 28.79799 | 62.20822 | -0.004440308
19.73333 | 28.79802 | 62.20395 | 0.04595947
19.75 | 28.79793 | 62.20633 | 0.1047363
19.76667 | 28.79793 | 62.20651 | 0.03213501
19.78333 | 28.79797 | 62.20052 | -0.0308075
19.8 | 28.798 | 62.20134 | -0.0428009
19.81667 | 28.798 | 62.20472 | -0.1505127
19.83333 | 28.79805 | 62.21044 | -0.1888733
19.85 | 28.79799 | 62.21287 | -0.1129761
19.86667 | 28.79794 | 62.21691 | -0.04888916
19.88333 | 28.79793 | 62.21385 | -0.02796936
19.9 | 28.79793 | 62.21324 | 0.09407043
19.91667 | 28.79805 | 62.21444 | 0.1593018
19.93333 | 28.79819 | 62.20859 | 0.1413116
19.95 | 28.79828 | 62.20589 | 0.1020813
19.96667 | 28.79822 | 62.20155 | 0.08638
19.98333 | 28.7982 | 62.20014 | -0.02348328
20 | 28.79816 | 62.2067 | -0.05250549
20.01667 | 28.79807 | 62.20809 | -0.07241821
20.03333 | 28.79813 | 62.20883 | -0.01469421
20.05 | 28.79831 | 62.20638 | 0.1136627
20.06667 | 28.79845 | 62.20588 | 0.1855316
20.08333 | 28.79871 | 62.20205 | 0.2392273
20.1 | 28.79892 | 62.19467 | 0.266098
20.11667 | 28.79909 | 62.19203 | 0.2372589
20.13333 | 28.79912 | 62.18483 | 0.1523895
20.15 | 28.79916 | 62.18681 | 0.0745697
20.16667 | 28.79918 | 62.18514 | -0.01382446
20.18333 | 28.79919 | 62.18701 | 0.01560974
20.2 | 28.79912 | 62.18646 | 0.004119873
20.21667 | 28.79915 | 62.18519 | -0.02659607
20.23333 | 28.7991 | 62.185 | 0.005401611
20.25 | 28.79901 | 62.18706 | 0.0408783
20.26667 | 28.7989 | 62.18675 | -0.02989197
20.28333 | 28.79883 | 62.18512 | -0.06358337
20.3 | 28.79865 | 62.18678 | -0.03753662
20.31667 | 28.79855 | 62.18823 | 0.00604248
20.33333 | 28.79839 | 62.18884 | -0.02462769
20.35 | 28.79826 | 62.19163 | 0.1357269
20.36667 | 28.79816 | 62.19108 | -0.1182404
20.38333 | 28.79816 | 62.18087 | -0.2047577
20.4 | 28.79803 | 62.17787 | -0.3647919
20.41667 | 28.79794 | 62.20077 | -0.3185577
20.43333 | 28.79794 | 62.20885 | -0.4050293
20.45 | 28.79794 | 62.21409 | 0.1017151
20.46667 | 28.79791 | 62.20898 | 0.5557251
20.48333 | 28.79796 | 62.18598 | 0.2232056
20.5 | 28.79796 | 62.18266 | 0.09617615
20.51667 | 28.79787 | 62.18857 | -0.2945709
20.53333 | 28.79773 | 62.20305 | -0.4020538
20.55 | 28.79752 | 62.21553 | -0.6806488
20.56667 | 28.79736 | 62.24773 | -0.6406403
20.58333 | 28.7972 | 62.22042 | -0.8179321
20.6 | 28.79707 | 62.24343 | -0.6592255
20.61667 | 28.79685 | 62.26016 | -1.279495
20.63333 | 28.79671 | 62.28831 | -1.893631
20.65 | 28.79654 | 62.31427 | -1.281647
20.66667 | 28.7963 | 62.35101 | -1.1754
20.68333 | 28.79613 | 62.36287 | -1.106964
20.7 | 28.79611 | 62.35367 | -0.4796906
20.71667 | 28.7961 | 62.38962 | -0.1130676
20.73333 | 28.79618 | 62.36452 | 0.146347
20.75 | 28.79633 | 62.3761 | 0.3177795
20.76667 | 28.79646 | 62.36454 | 0.412262
20.78333 | 28.79657 | 62.35597 | 0.4385376
20.8 | 28.79666 | 62.33783 | 0.5484467
20.81667 | 28.79671 | 62.32592 | -0.2997894
20.83333 | 28.79672 | 62.34415 | -0.5765533
20.85 | 28.79674 | 62.36268 | -0.4876099
20.86667 | 28.79674 | 62.38722 | -0.8172913
20.88333 | 28.79668 | 62.38137 | -1.182404
20.9 | 28.79665 | 62.39411 | -1.119324
20.91667 | 28.79672 | 62.42289 | -1.051849
20.93333 | 28.79671 | 62.44967 | -1.34491
20.95 | 28.79671 | 62.46757 | -1.488419
20.96667 | 28.79668 | 62.49443 | -1.407761
20.98333 | 28.79662 | 62.53234 | -1.242828
21 | 28.7966 | 62.53258 | -1.061188
21.01667 | 28.79665 | 62.54934 | -1.133881
21.03333 | 28.79659 | 62.56447 | -1.114563
21.05 | 28.79653 | 62.57635 | -0.4896698
21.06667 | 28.79643 | 62.60533 | -0.1703339
21.08333 | 28.79611 | 62.62535 | -0.7396088
21.1 | 28.79573 | 62.57932 | 0.3118744
21.11667 | 28.79546 | 62.60511 | 0.2006836
21.13333 | 28.79523 | 62.56514 | 0.4994659
21.15 | 28.79495 | 62.57342 | 1.387665
21.16667 | 28.79474 | 62.588 | 4.774979
21.16833 | 28.79471 | 62.58265 | 5.848251
21.17 | 28.79468 | 62.57568 | 6.288986
21.17167 | 28.79466 | 62.56826 | 5.656036
21.17333 | 28.79465 | 62.56138 | 4.475281
21.175 | 28.79463 | 62.55434 | 3.768906
21.17667 | 28.79462 | 62.54701 | 3.80278
21.17833 | 28.7946 | 62.54119 | 3.844254
21.18 | 28.7946 | 62.53804 | 3.552292
21.18167 | 28.79457 | 62.53597 | 3.491409
21.18333 | 28.79456 | 62.53183 | 4.255005
21.185 | 28.79456 | 62.52395 | 5.67778
21.18667 | 28.79454 | 62.51285 | 7.222549
21.18833 | 28.79454 | 62.49967 | 8.563339
21.19 | 28.79453 | 62.4845 | 9.893738
21.19167 | 28.79453 | 62.46652 | 11.42404
21.19333 | 28.79453 | 62.44584 | 12.85931
21.195 | 28.79453 | 62.45933 | 13.94339
21.19667 | 28.79453 | 62.49013 | 15.21039
21.19833 | 28.79453 | 62.48883 | 17.12888
21.2 | 28.79451 | 62.44252 | 19.08609
21.20167 | 28.79453 | 62.38238 | 20.35789
21.20333 | 28.79453 | 62.35498 | 21.26358
21.205 | 28.79453 | 62.35214 | 22.61819
21.20667 | 28.79454 | 62.319 | 24.88861
21.20833 | 28.79456 | 62.23318 | 27.68715
21.21 | 28.79457 | 62.13273 | 30.03346
21.21167 | 28.7946 | 62.07988 | 31.84218
21.21333 | 28.79465 | 62.11593 | 34.14967
21.215 | 28.79471 | 62.20085 | 37.61124
21.21667 | 28.79477 | 62.25107 | 42.01263
21.21833 | 28.79483 | 62.24454 | 47.08008
21.22 | 28.79491 | 62.24103 | 52.36523
21.22167 | 28.79498 | 62.26677 | 57.03104
21.22333 | 28.79506 | 62.27333 | 60.9001
21.225 | 28.79515 | 62.21211 | 64.74632
21.22667 | 28.79526 | 62.09799 | 69.32327
21.22833 | 28.79538 | 61.97402 | 74.66171
21.23 | 28.79552 | 61.86412 | 80.23311
21.23167 | 28.79566 | 61.75154 | 85.60812
21.23333 | 28.79581 | 61.62142 | 91.0079
21.235 | 28.79596 | 61.50167 | 97.05382
21.23667 | 28.79614 | 61.41575 | 104.3554
21.23833 | 28.79633 | 61.31912 | 111.9616
21.24 | 28.79653 | 61.16939 | 118.4885
21.24167 | 28.79674 | 61.01304 | 123.8816
21.24333 | 28.79695 | 60.9084 | 129.5285
21.245 | 28.7972 | 60.8301 | 136.9456
21.24667 | 28.79744 | 60.71246 | 146.0283
21.24833 | 28.7977 | 60.51844 | 155.1786
21.25 | 28.79799 | 60.28074 | 163.1465
21.25167 | 28.79828 | 60.07987 | 170.2476
21.25333 | 28.79861 | 59.92217 | 177.6321
21.255 | 28.79893 | 59.72246 | 186.0431
21.25667 | 28.79929 | 59.42711 | 194.9469
21.25833 | 28.79965 | 59.05329 | 203.3597
21.26 | 28.80003 | 58.62367 | 211.4549
21.26167 | 28.80043 | 58.17742 | 220.4824
21.26333 | 28.80086 | 57.78546 | 230.4713
21.265 | 28.8013 | 57.46096 | 240.1978
21.26667 | 28.80177 | 57.1363 | 249.2612
21.26833 | 28.80227 | 56.74701 | 258.7568
21.27 | 28.80279 | 56.29104 | 269.1856
21.27167 | 28.80333 | 55.81357 | 279.958
21.27333 | 28.80387 | 55.35048 | 290.3987
21.275 | 28.80447 | 54.88253 | 300.5954
21.27667 | 28.80509 | 54.35802 | 311.2581
21.27833 | 28.80573 | 53.76305 | 322.8485
21.28 | 28.80641 | 53.16 | 334.568
21.28167 | 28.80711 | 52.61479 | 345.4944
21.28333 | 28.80782 | 52.11905 | 356.1899
21.285 | 28.80859 | 51.58834 | 367.9911
21.28667 | 28.80938 | 50.94285 | 380.8322
21.28833 | 28.81022 | 50.18312 | 393.5211
21.29 | 28.81107 | 49.38745 | 405.3236
21.29167 | 28.81197 | 48.63764 | 416.9305
21.29333 | 28.8129 | 47.94543 | 429.4029
21.295 | 28.81386 | 47.2772 | 442.2532
21.29667 | 28.81487 | 46.61234 | 454.0917
21.29833 | 28.81589 | 45.95528 | 464.6581
21.3 | 28.81697 | 45.30442 | 474.564
21.30167 | 28.81807 | 44.6233 | 484.2386
21.30333 | 28.81923 | 43.8675 | 494.2579
21.305 | 28.82042 | 43.06083 | 505.5582
21.30667 | 28.82165 | 42.25684 | 517.9596
21.30833 | 28.82292 | 41.44035 | 530.2365
21.31 | 28.82425 | 40.53493 | 541.5299
21.31167 | 28.8256 | 39.54189 | 551.9575
21.31333 | 28.827 | 38.53428 | 562.5599
21.315 | 28.82844 | 37.55164 | 574.314
21.31667 | 28.82992 | 36.5718 | 586.6178
21.31833 | 28.83144 | 35.56349 | 598.1122
21.32 | 28.83304 | 34.51171 | 608.6595
21.32167 | 28.83466 | 33.43845 | 619.2409
21.32333 | 28.83634 | 32.37819 | 630.131
21.325 | 28.83806 | 31.33054 | 640.9642
21.32667 | 28.83984 | 30.24247 | 651.7115
21.32833 | 28.84166 | 29.09408 | 662.4474
21.33 | 28.84353 | 27.91903 | 673.1739
21.33167 | 28.84547 | 26.74147 | 684.1655
21.33333 | 28.84747 | 25.53653 | 695.7411
21.335 | 28.84949 | 24.29629 | 707.7052
21.33667 | 28.85158 | 23.06773 | 719.5874
21.33833 | 28.85373 | 21.88148 | 731.1215
21.34 | 28.85593 | 20.7056 | 742.6752
21.34167 | 28.85818 | 19.50629 | 754.8754
21.34333 | 28.86049 | 18.27045 | 767.5963
21.345 | 28.86287 | 16.98925 | 779.8799
21.34667 | 28.86529 | 15.65561 | 791.3828125
21.34833 | 28.86777 | 14.29766 | 802.4982
21.35 | 28.87032 | 12.94993 | 813.1874
21.35167 | 28.87293 | 11.61952 | 822.701
21.35333 | 28.87558 | 10.29458 | 831.0817
21.355 | 28.87828 | 8.933578 | 839.413
21.35667 | 28.88106 | 7.490979 | 848.7141
21.35833 | 28.88389 | 5.997707 | 858.8564
21.36 | 28.88677 | 4.515335 | 868.918
21.36167 | 28.88975 | 3.041418 | 878.3174
21.36333 | 28.89275 | 1.556583 | 887.6761
21.365 | 28.89585 | 0.1038761 | 897.624
21.36667 | 28.899 | -1.294634 | 907.453125
21.36833 | 28.90222 | -2.720957 | 915.6094
21.37 | 28.9055 | -4.26111 | 922.1841
21.37167 | 28.90883 | -5.914711 | 928.9964
21.37333 | 28.91225 | -7.626339 | 937.0836
21.375 | 28.91571 | -9.340786 | 945.6392
21.37667 | 28.91925 | -11.03 | 954.1265
21.37833 | 28.92286 | -12.68841 | 963.1992
21.38 | 28.92655 | -14.31445 | 973.0248
21.38167 | 28.93029 | -15.93432 | 982.7037
21.38333 | 28.93411 | -17.60187 | 992.0944
21.385 | 28.93799 | -19.34306 | 1001.843
21.38667 | 28.94195 | -21.1225 | 1011.72
21.38833 | 28.94598 | -22.88775 | 1020.483
21.39 | 28.95006 | -24.61802 | 1027.943
21.39167 | 28.95423 | -26.32527 | 1035.394
21.39333 | 28.95845 | -28.0235 | 1043.705
21.395 | 28.96273 | -29.71492 | 1052.347
21.39667 | 28.96709 | -31.4168 | 1060.111
21.39833 | 28.97153 | -33.17454 | 1066.662
21.4 | 28.97603 | -34.99956 | 1073.105
21.40167 | 28.9806 | -36.84635 | 1080.612
21.40333 | 28.98525 | -38.68141 | 1088.792
21.405 | 28.98997 | -40.53456 | 1096.744
21.40667 | 28.99475 | -42.42382 | 1104.658
21.40833 | 28.99962 | -44.29056 | 1112.698
21.41 | 29.00454 | -46.05832 | 1119.933
21.41167 | 29.00956 | -47.7546 | 1126.142
21.41333 | 29.01464 | -49.49734 | 1131.897
21.415 | 29.01979 | -51.34884 | 1137.15
21.41667 | 29.025 | -53.26674 | 1141.513
21.41833 | 29.03029 | -55.21426 | 1145.748
21.42 | 29.03569 | -57.19887 | 1151.052
21.42167 | 29.04113 | -59.20392 | 1157.607
21.42333 | 29.04665 | -61.18638 | 1164.35
21.425 | 29.05225 | -63.16825 | 1170.232
21.42667 | 29.05792 | -65.21644 | 1175.248
21.42833 | 29.06368 | -67.32075 | 1180.014
21.43 | 29.06952 | -69.38463 | 1184.86
21.43167 | 29.07544 | -71.36423 | 1189.902
21.43333 | 29.08142 | -73.33292 | 1195.152
21.435 | 29.08748 | -75.35592 | 1200.478
21.43667 | 29.09363 | -77.40104 | 1205.845
21.43833 | 29.09985 | -79.40902 | 1211.124
21.44 | 29.10615 | -81.39751 | 1215.778
21.44167 | 29.11252 | -83.42769 | 1219.675
21.44333 | 29.11897 | -85.53567 | 1223.357
21.445 | 29.12551 | -87.69126 | 1227.198
21.44667 | 29.13211 | -89.83877 | 1230.806
21.44833 | 29.13879 | -91.95093 | 1233.94
21.45 | 29.14556 | -94.01948 | 1237.309
21.45167 | 29.15241 | -96.04869 | 1241.867
21.45333 | 29.15931 | -98.10625 | 1247.313
21.455 | 29.16631 | -100.2394 | 1252.212
21.45667 | 29.17337 | -102.3889 | 1255.772
21.45833 | 29.18051 | -104.4669 | 1258.51
21.46 | 29.18775 | -106.509 | 1260.922
21.46167 | 29.19504 | -108.6094 | 1262.948
21.46333 | 29.20242 | -110.7817 | 1264.76
21.465 | 29.20986 | -112.9635 | 1266.838
21.46667 | 29.21739 | -115.1212 | 1268.921
21.46833 | 29.225 | -117.2804 | 1270.225
21.47 | 29.23268 | -119.457 | 1270.867
21.47167 | 29.24044 | -121.6261 | 1271.98
21.47333 | 29.24826 | -123.7765 | 1274.076
21.475 | 29.25619 | -125.9213 | 1276.287
21.47667 | 29.26418 | -128.0633 | 1277.845
21.47833 | 29.27225 | -130.202 | 1279.135
21.48 | 29.28042 | -132.3438 | 1280.864
21.48167 | 29.28865 | -134.4893 | 1282.826
21.48333 | 29.29696 | -136.6392 | 1284.287
21.485 | 29.30536 | -138.7928 | 1284.794
21.48667 | 29.31383 | -140.948 | 1284.682
21.48833 | 29.32238 | -143.1017 | 1284.596
21.49 | 29.331 | -145.2521 | 1284.853
21.49167 | 29.3397 | -147.3996 | 1285.561
21.49333 | 29.34847 | -149.5472 | 1286.698
21.495 | 29.35731 | -151.6974 | 1287.474
21.49667 | 29.36626 | -153.8483 | 1287.336
21.49833 | 29.37526 | -155.9965 | 1286.99
21.5 | 29.38434 | -158.1426 | 1287.476
21.50167 | 29.39351 | -160.2911 | 1288.345
21.50333 | 29.40275 | -162.4446 | 1288.64
21.505 | 29.41203 | -164.6006 | 1288.078
21.50667 | 29.42143 | -166.7562 | 1287.38
21.50833 | 29.43088 | -168.9116 | 1287.112
21.51 | 29.44041 | -171.0685 | 1286.965
21.51167 | 29.45001 | -173.2264 | 1286.522
21.51333 | 29.45968 | -175.383 | 1285.986
21.515 | 29.46942 | -177.5372 | 1285.568
21.51667 | 29.47923 | -179.6902 | 1285.174
21.51833 | 29.48911 | -181.843 | 1284.728
21.52 | 29.49906 | -183.9956 | 1284.109
21.52167 | 29.50911 | -186.1477 | 1283.175
21.52333 | 29.51921 | -188.2997 | 1281.944
21.525 | 29.52938 | -190.4516 | 1280.526
21.52667 | 29.53962 | -192.6019 | 1279.091
21.52833 | 29.54994 | -194.7481 | 1277.744
21.53 | 29.56033 | -196.8884 | 1276.42
21.53167 | 29.57079 | -199.022 | 1275.012
21.53333 | 29.58132 | -201.1496 | 1273.619
21.535 | 29.59192 | -203.2735 | 1272.462
21.53667 | 29.60259 | -205.3958 | 1271.694
21.53833 | 29.61333 | -207.5174 | 1271.3
21.54 | 29.62414 | -209.6381 | 1270.917
21.54167 | 29.63502 | -211.7566 | 1269.931
21.54333 | 29.64597 | -213.8711 | 1267.956
21.545 | 29.65699 | -215.996 | 1265.4
21.54667 | 29.66808 | -218.1215 | 1262.982
21.54833 | 29.67922 | -220.2452 | 1260.929
21.55 | 29.69044 | -222.3806 | 1258.949
21.55167 | 29.70173 | -224.5274 | 1256.552
21.55333 | 29.71307 | -226.6672 | 1253.746
21.555 | 29.72449 | -228.7916 | 1250.9375
21.55667 | 29.73599 | -230.9072 | 1248.209
21.55833 | 29.74755 | -233.0191 | 1245.328
21.56 | 29.75915 | -235.124 | 1242.159
21.56167 | 29.77083 | -237.2111 | 1238.75
21.56333 | 29.78258 | -239.275 | 1235.259
21.565 | 29.79438 | -241.318 | 1232.081
21.56667 | 29.80626 | -243.3496 | 1229.473
21.56833 | 29.81818 | -245.3837 | 1226.781
21.57 | 29.83018 | -247.4266 | 1223.277
21.57167 | 29.84226 | -249.47 | 1219.403
21.57333 | 29.85438 | -251.5031 | 1216.249
21.575 | 29.86658 | -253.5345 | 1213.971
21.57667 | 29.87884 | -255.5857 | 1211.547
21.57833 | 29.89116 | -257.6719 | 1208.164
21.58 | 29.90354 | -259.79 | 1204.225
21.58167 | 29.91598 | -261.9063 | 1200.676
21.58333 | 29.92848 | -263.9702 | 1197.403
21.585 | 29.94105 | -265.9541 | 1193.523
21.58667 | 29.95367 | -267.8946 | 1188.813
21.58833 | 29.96637 | -269.8491 | 1184.288
21.59 | 29.97912 | -271.8336 | 1180.142
21.59167 | 29.99192 | -273.824 | 1175.411
21.59333 | 30.00481 | -275.7812 | 1169.914
21.595 | 30.01772 | -277.7052 | 1164.776
21.59667 | 30.03073 | -279.6278 | 1160.606
21.59833 | 30.04378 | -281.5547 | 1156.63
21.6 | 30.05688 | -283.4676 | 1151.573
21.60167 | 30.07005 | -285.3563 | 1145.215
21.60333 | 30.08327 | -287.2247 | 1138.823
21.605 | 30.09655 | -289.086 | 1134.023
21.60667 | 30.10989 | -290.9732 | 1131.092
21.60833 | 30.12328 | -292.9077 | 1128.648
21.61 | 30.13674 | -294.8336 | 1125.083
21.61167 | 30.15025 | -296.6879 | 1120.23
21.61333 | 30.16384 | -298.5054 | 1114.799
21.615 | 30.17747 | -300.3761 | 1109.119
21.61667 | 30.19114 | -302.3138 | 1102.814
21.61833 | 30.20488 | -304.2357 | 1095.701
21.62 | 30.21868 | -306.0761 | 1088.076
21.62167 | 30.23252 | -307.8696 | 1080.686
21.62333 | 30.24641 | -309.6944 | 1074.354
21.625 | 30.26036 | -311.5402 | 1069.44
21.62667 | 30.27436 | -313.3314 | 1065.502
21.62833 | 30.28842 | -315.0638 | 1061.774
21.63 | 30.30251 | -316.8121 | 1057.803
21.63167 | 30.31667 | -318.5904 | 1053.435
21.63333 | 30.33088 | -320.3315 | 1048.176
21.635 | 30.34515 | -322.0203 | 1041.948
21.63667 | 30.35946 | -323.7319 | 1035.439
21.63833 | 30.37382 | -325.5088 | 1029.334
21.64 | 30.38824 | -327.293 | 1023.695
21.64167 | 30.40268 | -328.9835 | 1018.292
21.64333 | 30.4172 | -330.5586 | 1013.093
21.645 | 30.43176 | -332.1131 | 1008.093
21.64667 | 30.44636 | -333.777 | 1003.389
21.64833 | 30.46103 | -335.5757 | 998.9722
21.65 | 30.47573 | -337.4036 | 994.403
21.65167 | 30.49049 | -339.1406 | 989.5441
21.65333 | 30.50529 | -340.7791 | 984.6841
21.655 | 30.52013 | -342.37 | 979.4989
21.65667 | 30.53501 | -343.9297 | 972.8635
21.65833 | 30.54994 | -345.4357 | 964.7161
21.66 | 30.56491 | -346.8941 | 956.7759
21.66167 | 30.57994 | -348.3449 | 950.6635
21.66333 | 30.59501 | -349.8472 | 946.0906
21.665 | 30.61012 | -351.4358 | 941.3071
21.66667 | 30.62527 | -353.0902 | 935.1863
21.66833 | 30.64046 | -354.746 | 928.2209
21.67 | 30.6557 | -356.3757 | 921.4014
21.67167 | 30.67098 | -357.9994 | 915.2087
21.67333 | 30.68631 | -359.6199 | 909.668
21.675 | 30.70166 | -361.172 | 904.6359
21.67667 | 30.71706 | -362.6102 | 899.5551
21.67833 | 30.73249 | -363.9918 | 893.7766
21.68 | 30.74798 | -365.4056 | 887.3134
21.68167 | 30.76349 | -366.8626 | 881.0087
21.68333 | 30.77904 | -368.3253 | 875.7708
21.685 | 30.79464 | -369.7807 | 871.4296875
21.68667 | 30.81026 | -371.2325 | 866.4467
21.68833 | 30.82595 | -372.7017 | 859.3678
21.69 | 30.84166 | -374.2208 | 850.645
21.69167 | 30.85741 | -375.7746 | 842.1171
21.69333 | 30.87321 | -377.2956 | 835.2664
21.695 | 30.88902 | -378.7449 | 830.146
21.69667 | 30.90489 | -380.1303 | 826.0118
21.69833 | 30.92079 | -381.448 | 822.0736
21.7 | 30.93672 | -382.7068 | 817.8215
21.70167 | 30.9527 | -383.9671 | 813.0381
21.70333 | 30.9687 | -385.2981 | 807.8544
21.705 | 30.98474 | -386.7104 | 802.407
21.70667 | 31.00081 | -388.1367 | 796.8501
21.70833 | 31.01692 | -389.4724 | 791.1079
21.71 | 31.03307 | -390.6831 | 784.8201
21.71167 | 31.04925 | -391.8472 | 777.5259
21.71333 | 31.06545 | -393.0795 | 769.363
21.715 | 31.08171 | -394.3961 | 761.3156
21.71667 | 31.09799 | -395.7178 | 754.7479
21.71833 | 31.11431 | -396.9832 | 750.0007
21.72 | 31.13065 | -398.2133 | 745.9596
21.72167 | 31.14703 | -399.4516 | 741.4373
21.72333 | 31.16343 | -400.7104 | 736.4418
21.725 | 31.17985 | -401.9644 | 731.495
21.72667 | 31.19632 | -403.1777 | 726.2706
21.72833 | 31.21282 | -404.3169 | 720.1458
21.73 | 31.22935 | -405.3909 | 712.9244
21.73167 | 31.2459 | -406.4628 | 705.1531
21.73333 | 31.26248 | -407.58 | 697.6685
21.735 | 31.27908 | -408.7462 | 690.6672
21.73667 | 31.29572 | -409.958 | 683.6539
21.73833 | 31.31238 | -411.2043 | 676.808
21.74 | 31.32908 | -412.4358 | 671.2148
21.74167 | 31.34579 | -413.5875 | 667.017
21.74333 | 31.36254 | -414.6473 | 662.5583
21.745 | 31.37931 | -415.6661 | 656.3416
21.74667 | 31.39612 | -416.7144 | 648.5365
21.74833 | 31.41294 | -417.84 | 640.6996
21.75 | 31.4298 | -419.0159 | 634.3513
21.75167 | 31.44668 | -420.1477 | 629.3671875
21.75333 | 31.46357 | -421.1696 | 624.3083
21.755 | 31.48049 | -422.113 | 618.3018
21.75667 | 31.49743 | -423.0628 | 611.8755
21.75833 | 31.51439 | -424.0677 | 605.8671
21.76 | 31.53139 | -425.1103 | 600.4021
21.76167 | 31.5484 | -426.1551 | 595.095
21.76333 | 31.56545 | -427.192 | 589.5787
21.765 | 31.58251 | -428.2327 | 583.7318
21.76667 | 31.5996 | -429.2832 | 577.9087
21.76833 | 31.61671 | -430.3033 | 572.5217
21.77 | 31.63383 | -431.2447 | 567.6511
21.77167 | 31.65097 | -432.112 | 562.9589
21.77333 | 31.66814 | -432.9836 | 557.9703
21.775 | 31.68532 | -433.9136 | 552.6588
21.77667 | 31.70252 | -434.8512 | 546.8965
21.77833 | 31.71974 | -435.716 | 540.0432
21.78 | 31.73697 | -436.531 | 532.0789
21.78167 | 31.75422 | -437.3826 | 524.2581
21.78333 | 31.77148 | -438.2916 | 517.7413
21.785 | 31.78876 | -439.1803 | 512.3115
21.78667 | 31.80606 | -439.9932 | 507.156
21.78833 | 31.82337 | -440.7551 | 501.7057
21.79 | 31.84071 | -441.5283 | 495.6566
21.79167 | 31.85807 | -442.335 | 489.3409
21.79333 | 31.87544 | -443.1304 | 483.8126
21.795 | 31.89282 | -443.8729 | 479.6349
21.79667 | 31.91022 | -444.6047 | 476.0035
21.79833 | 31.92764 | -445.3857 | 471.4237
21.8 | 31.94507 | -446.2067 | 465.3871
21.80167 | 31.96253 | -447.0167 | 459.1802
21.80333 | 31.97999 | -447.8045 | 454.1492
21.805 | 31.99745 | -448.5831 | 449.6521
21.80667 | 32.01493 | -449.3547 | 444.0571
21.80833 | 32.03244 | -450.1235 | 436.9281
21.81 | 32.04996 | -450.8879 | 429.6171
21.81167 | 32.06749 | -451.6212 | 423.4523
21.81333 | 32.08502 | -452.3042 | 418.3857
21.815 | 32.10256 | -452.9603 | 413.2852
21.81667 | 32.12012 | -453.6349 | 407.5327
21.81833 | 32.13769 | -454.3209 | 401.9099
21.82 | 32.15528 | -454.9616 | 397.2356
21.82167 | 32.17288 | -455.5442 | 392.9377
21.82333 | 32.19049 | -456.124 | 388.1788
21.825 | 32.20811 | -456.7326 | 383.094
21.82667 | 32.22574 | -457.3399 | 378.3929
21.82833 | 32.24337 | -457.9291 | 374.1229
21.83 | 32.26101 | -458.5232 | 370.0367
21.83167 | 32.27864 | -459.1447 | 366.13
21.83333 | 32.2963 | -459.7943 | 362.0907
21.835 | 32.31397 | -460.4654 | 357.6434
21.83667 | 32.33165 | -461.1391 | 353.0511
21.83833 | 32.34933 | -461.7799 | 348.3113
21.84 | 32.36702 | -462.3481 | 343.0364
21.84167 | 32.38472 | -462.8499 | 337.1847
21.84333 | 32.40244 | -463.3753 | 331.2231
21.845 | 32.42015 | -464.0009 | 325.2814
21.84667 | 32.43789 | -464.663 | 319.3605
21.84833 | 32.45562 | -465.2375 | 313.7208
21.85 | 32.47335 | -465.6939 | 308.4342
21.85167 | 32.49112 | -466.1047 | 303.6075
21.85333 | 32.50886 | -466.5324 | 299.6118
21.855 | 32.52662 | -466.9775 | 296.3694
21.85667 | 32.5444 | -467.424 | 293.0651
21.85833 | 32.56219 | -467.8747 | 288.8522
21.86 | 32.57998 | -468.3437 | 283.9087
21.86167 | 32.59777 | -468.819 | 279.1842
21.86333 | 32.61557 | -469.2758 | 275.2335
21.865 | 32.63338 | -469.7308 | 271.6956
21.86667 | 32.65121 | -470.2161 | 268.125
21.86833 | 32.66902 | -470.713 | 264.5347
21.87 | 32.68686 | -471.1701 | 260.7916
21.87167 | 32.70469 | -471.5915 | 256.5699
21.87333 | 32.72253 | -472.0391 | 251.7795
21.875 | 32.74036 | -472.5092 | 246.624
21.87667 | 32.7582 | -472.934 | 241.3971
21.87833 | 32.77604 | -473.2939 | 236.3134
21.88 | 32.79386 | -473.6306 | 231.4823
21.88167 | 32.8117 | -473.9721 | 227.0933
21.88333 | 32.82955 | -474.3055 | 223.322
21.885 | 32.84741 | -474.6187 | 219.535
21.88667 | 32.86525 | -474.9113 | 214.8219
21.88833 | 32.8831 | -475.1965 | 209.6418
21.89 | 32.90096 | -475.4981 | 205.3986
21.89167 | 32.91882 | -475.8263 | 202.5403
21.89333 | 32.93668 | -476.1885 | 200.1796875
21.895 | 32.95455 | -476.5889 | 197.4229
21.89667 | 32.97242 | -477.0016 | 194.2489
21.89833 | 32.99029 | -477.3824 | 191.0684
21.9 | 33.00817 | -477.7059 | 188.0328
21.90167 | 33.02606 | -477.9799 | 184.7318
21.90333 | 33.04394 | -478.2269 | 180.8694
21.905 | 33.06181 | -478.4803 | 176.7729
21.90667 | 33.07971 | -478.7653 | 172.7487
21.90833 | 33.0976 | -479.0763 | 168.7269
21.91 | 33.11548 | -479.3845 | 164.6616
21.91167 | 33.13338 | -479.6618 | 160.7494
21.91333 | 33.15128 | -479.904 | 157.032
21.915 | 33.16917 | -480.1264 | 153.1564
21.91667 | 33.18705 | -480.3463 | 149.2544
21.91833 | 33.20495 | -480.5818 | 145.8929
21.92 | 33.22284 | -480.8319 | 143.0782
21.92167 | 33.24072 | -481.0701 | 140.3243
21.92333 | 33.25861 | -481.2726 | 137.4565
21.925 | 33.27649 | -481.4601 | 134.774
21.92667 | 33.29437 | -481.6699 | 132.3999
21.92833 | 33.31226 | -481.9027 | 130.2301
21.93 | 33.33014 | -482.1332 | 128.05
21.93167 | 33.34805 | -482.354 | 125.5807
21.93333 | 33.36591 | -482.5722 | 122.7213
21.935 | 33.3838 | -482.7864 | 119.4225
21.93667 | 33.40168 | -482.9843 | 115.5886
21.93833 | 33.41957 | -483.1649 | 111.5376
21.94 | 33.43745 | -483.3464 | 107.8224
21.94167 | 33.45534 | -483.5441 | 104.7627
21.94333 | 33.47322 | -483.738 | 102.2662
21.945 | 33.49109 | -483.8915 | 100.0642
21.94667 | 33.50898 | -484.0068 | 97.78162
21.94833 | 33.52683 | -484.1266 | 95.14343
21.95 | 33.5447 | -484.2767 | 92.19727
21.95167 | 33.56255 | -484.4348 | 89.24854
21.95333 | 33.58043 | -484.5659 | 86.61951
21.955 | 33.59828 | -484.6775 | 84.38818
21.95667 | 33.61615 | -484.8022 | 82.38428
21.95833 | 33.634 | -484.9471 | 80.35693
21.96 | 33.65186 | -485.0917 | 78.03845
21.96167 | 33.66971 | -485.2171 | 75.43286
21.96333 | 33.68758 | -485.3243 | 72.89758
21.965 | 33.70543 | -485.4268 | 70.7644
21.96667 | 33.72327 | -485.5366 | 68.80261
21.96833 | 33.7411 | -485.652 | 66.56177
21.97 | 33.75894 | -485.7638 | 64.03967
21.97167 | 33.77678 | -485.8674 | 61.56848
21.97333 | 33.7946 | -485.9632 | 59.24304
21.975 | 33.81242 | -486.0531 | 56.94836
21.97667 | 33.83023 | -486.1404 | 54.67017
21.97833 | 33.84806 | -486.2212 | 52.55383
21.98 | 33.86586 | -486.2964 | 50.61108
21.98167 | 33.88366 | -486.3676 | 48.59985
21.98333 | 33.90147 | -486.4362 | 46.30774
21.985 | 33.91926 | -486.5021 | 43.9801
21.98667 | 33.93705 | -486.5656 | 42.10144
21.98833 | 33.95481 | -486.6288 | 40.69702
21.99 | 33.9726 | -486.6939 | 39.27539
21.99167 | 33.99037 | -486.7594 | 37.5011
21.99333 | 34.00813 | -486.8219 | 35.61511
21.995 | 34.02588 | -486.88 | 34.02539
21.99667 | 34.04363 | -486.9364 | 32.61951
21.99833 | 34.06138 | -486.9917 | 30.97705
22 | 34.07912 | -487.0427 | 29.01379
22.00167 | 34.09687 | -487.085 | 27.0238
22.00333 | 34.11462 | -487.118 | 25.28064
22.005 | 34.13235 | -487.1449 | 23.76892
22.00667 | 34.1501 | -487.1696 | 22.30005
22.00833 | 34.16785 | -487.1936 | 20.70667
22.01 | 34.18558 | -487.2167 | 19.021
22.01167 | 34.2033 | -487.2393 | 17.37268
22.01333 | 34.22101 | -487.2639 | 15.83313
22.015 | 34.23873 | -487.291 | 14.40784
22.01667 | 34.25643 | -487.3179 | 13.07593
22.01833 | 34.27414 | -487.3422 | 11.77222
22.02 | 34.29182 | -487.3638 | 10.50989
22.02167 | 34.30952 | -487.3825 | 9.277588
22.02333 | 34.32721 | -487.3964 | 8.066895
22.025 | 34.34488 | -487.4031 | 6.850708
22.02667 | 34.36254 | -487.403 | 5.6015625
22.02833 | 34.38021 | -487.3999 | 4.315063
22.03 | 34.39787 | -487.3983 | 2.99707
22.03167 | 34.41553 | -487.3995 | 1.657837
22.03333 | 34.43321 | -487.4017 | 0.3347168
22.035 | 34.45086 | -487.4027 | -0.9309082
22.03667 | 34.46852 | -487.4014 | -2.143066
22.03833 | 34.48615 | -487.3958 | -3.3479
22.04 | 34.50378 | -487.3836 | -4.563354
22.04167 | 34.52141 | -487.3649 | -5.749512
22.04333 | 34.53902 | -487.3437 | -6.84668
22.045 | 34.55665 | -487.3238 | -7.840942
22.04667 | 34.57426 | -487.3051 | -8.768921
22.04833 | 34.59187 | -487.2851 | -9.687012
22.05 | 34.60948 | -487.2622 | -10.63147
22.05167 | 34.62709 | -487.2371 | -11.59644
22.05333 | 34.64468 | -487.2115 | -12.57385
22.055 | 34.66228 | -487.1868 | -13.59229
22.05667 | 34.67986 | -487.1638 | -14.67883
22.05833 | 34.69745 | -487.1427 | -15.79358
22.06 | 34.71503 | -487.1214 | -16.87134
22.06167 | 34.7326 | -487.0971 | -17.8949
22.06333 | 34.75016 | -487.0696 | -18.87817
22.065 | 34.76773 | -487.0398 | -19.80139
22.06667 | 34.78529 | -487.0071 | -20.63013
22.06833 | 34.80283 | -486.9689 | -21.37061
22.07 | 34.82037 | -486.9252 | -22.07703
22.07167 | 34.83792 | -486.8786 | -22.80872
22.07333 | 34.85546 | -486.832 | -23.5979
22.075 | 34.87298 | -486.7873 | -24.4453125
22.07667 | 34.8905 | -486.7443 | -25.33118
22.07833 | 34.908 | -486.7015 | -26.22107
22.08 | 34.92552 | -486.6574 | -27.06116
22.08167 | 34.94302 | -486.6114 | -27.79102
22.08333 | 34.96053 | -486.5636 | -28.52197
22.085 | 34.97803 | -486.5144 | -29.23901
22.08667 | 34.99552 | -486.4646 | -29.87769
22.08833 | 35.01299 | -486.4142 | -30.4921875
22.09 | 35.03048 | -486.3623 | -31.08875
22.09167 | 35.04794 | -486.3077 | -31.65161
22.09333 | 35.0654 | -486.2503 | -32.18481
22.095 | 35.08286 | -486.1915 | -32.71069
22.09667 | 35.10031 | -486.1312 | -33.26477
22.09833 | 35.11775 | -486.0677 | -33.89465
22.1 | 35.1352 | -486.0018 | -34.59961
22.10167 | 35.15264 | -485.9363 | -35.28552
22.10333 | 35.17007 | -485.8725 | -35.87219
22.105 | 35.18748 | -485.8093 | -36.3772
22.10667 | 35.20489 | -485.7463 | -36.85181
22.10833 | 35.2223 | -485.6839 | -37.30994
22.11 | 35.2397 | -485.6221 | -37.70874
22.11167 | 35.25711 | -485.5602 | -38.02734375
22.11333 | 35.27449 | -485.4975 | -38.28699
22.115 | 35.29189 | -485.433 | -38.53271
22.11667 | 35.30927 | -485.3646 | -38.80627
22.11833 | 35.32664 | -485.2918 | -39.11609
22.12 | 35.34399 | -485.2163 | -39.43762
22.12167 | 35.36135 | -485.1407 | -39.74377
22.12333 | 35.37872 | -485.0677 | -40.01953125
22.125 | 35.39607 | -484.9881 | -40.2561
22.12667 | 35.41343 | -484.9071 | -40.45862
22.12833 | 35.43077 | -484.834 | -40.64429
22.13 | 35.44811 | -484.7641 | -40.8252
22.13167 | 35.46545 | -484.6944 | -40.98889
22.13333 | 35.48277 | -484.6246 | -41.11011
22.135 | 35.50009 | -484.555 | -41.18884
22.13667 | 35.5174 | -484.4856 | -41.24927
22.13833 | 35.53468 | -484.4147 | -41.30493
22.14 | 35.55199 | -484.3393 | -41.35071
22.14167 | 35.56928 | -484.2594 | -41.40198
22.14333 | 35.58657 | -484.1809 | -41.47925
22.145 | 35.60386 | -484.1077 | -41.56604
22.14667 | 35.62114 | -484.0381 | -41.62207
22.14833 | 35.63841 | -483.9689 | -41.64075
22.15 | 35.65567 | -483.8979 | -41.64258
22.15167 | 35.67293 | -483.8265 | -41.63416
22.15333 | 35.6902 | -483.7562 | -41.60632
22.155 | 35.70745 | -483.688 | -41.55432
22.15667 | 35.72471 | -483.621 | -41.47412
22.15833 | 35.74195 | -483.5535 | -41.35767
22.16 | 35.75923 | -483.4846 | -41.21008
22.16167 | 35.77647 | -483.415 | -41.04932
22.16333 | 35.79372 | -483.3454 | -40.89587
22.165 | 35.81095 | -483.2765 | -40.7699
22.16667 | 35.82817 | -483.2089 | -40.55786
22.16833 | 35.84541 | -483.1429 | -40.31543
22.17 | 35.86262 | -483.0776 | -40.14807
22.17167 | 35.87983 | -483.0121 | -40.00854
22.17333 | 35.89705 | -482.9466 | -39.86609
22.175 | 35.91425 | -482.8818 | -39.70752
22.17667 | 35.93144 | -482.8179 | -39.5321
22.17833 | 35.94864 | -482.7541 | -39.349
22.18 | 35.96584 | -482.6891 | -39.15234375
22.18167 | 35.98304 | -482.6218 | -38.90881
22.18333 | 36.00022 | -482.5516 | -38.62097
22.185 | 36.01741 | -482.4797 | -38.35913
22.18667 | 36.03457 | -482.4087 | -38.16504
22.18833 | 36.05176 | -482.3408 | -38.005
22.19 | 36.06893 | -482.2762 | -37.83875
22.19167 | 36.08611 | -482.2137 | -37.65161
22.19333 | 36.10328 | -482.1526 | -37.45972
22.195 | 36.12045 | -482.093 | -37.27222
22.19667 | 36.13762 | -482.0347 | -37.09277
22.19833 | 36.15477 | -481.9769 | -36.91296
22.2 | 36.17192 | -481.9182 | -36.71265
22.20167 | 36.18907 | -481.8576 | -36.47791
22.20333 | 36.20621 | -481.7955 | -36.21204
22.205 | 36.22335 | -481.7327 | -35.93298
22.20667 | 36.24047 | -481.6702 | -35.66858
22.20833 | 36.25759 | -481.6083 | -35.44116
22.21 | 36.2747 | -481.5475 | -35.24304
22.21167 | 36.29181 | -481.4883 | -35.04053
22.21333 | 36.30891 | -481.43 | -34.80908
22.215 | 36.32602 | -481.3722 | -34.5531
22.21667 | 36.34311 | -481.3156 | -34.28979
22.21833 | 36.36021 | -481.2607 | -34.03711
22.22 | 36.3773 | -481.2066 | -33.80017
22.22167 | 36.39439 | -481.152 | -33.56287
22.22333 | 36.41146 | -481.0969 | -33.29517
22.225 | 36.42856 | -481.041 | -32.98169
22.22667 | 36.44564 | -480.9843 | -32.63452
22.22833 | 36.46271 | -480.9273 | -32.2804
22.23 | 36.47979 | -480.871 | -31.94312
22.23167 | 36.49685 | -480.8156 | -31.6344
22.23333 | 36.51393 | -480.7603 | -31.35059
22.235 | 36.53099 | -480.7049 | -31.08215
22.23667 | 36.54807 | -480.6502 | -30.81848
22.23833 | 36.56511 | -480.5969 | -30.55371
22.24 | 36.58217 | -480.5449 | -30.27356
22.24167 | 36.59922 | -480.4941 | -29.95679
22.24333 | 36.61626 | -480.4448 | -29.59277
22.245 | 36.6333 | -480.3973 | -29.19324
22.24667 | 36.65034 | -480.351 | -28.77942
22.24833 | 36.66739 | -480.3041 | -28.36377
22.25 | 36.68442 | -480.2555 | -27.95215
22.25167 | 36.70145 | -480.206 | -27.55554
22.25333 | 36.71846 | -480.1575 | -27.1853
22.255 | 36.73551 | -480.1113 | -26.83704
22.25667 | 36.75253 | -480.0672 | -26.49683
22.25833 | 36.76954 | -480.0244 | -26.16174
22.26 | 36.78656 | -479.9815 | -25.83325
22.26167 | 36.80357 | -479.9374 | -25.50366
22.26333 | 36.82059 | -479.8922 | -25.15613
22.265 | 36.83759 | -479.8472 | -24.78296
22.26667 | 36.85459 | -479.8031 | -24.38123
22.26833 | 36.87159 | -479.7601 | -23.96228
22.27 | 36.88858 | -479.7186 | -23.54993
22.27167 | 36.90558 | -479.6789 | -23.16321
22.27333 | 36.92256 | -479.64 | -22.78821
22.275 | 36.93955 | -479.6011 | -22.40039
22.27667 | 36.95653 | -479.5624 | -21.99719
22.27833 | 36.9735 | -479.5248 | -21.59692
22.28 | 36.99049 | -479.4885 | -21.21423
22.28167 | 37.00746 | -479.4541 | -20.84546
22.28333 | 37.02443 | -479.4218 | -20.47742
22.285 | 37.0414 | -479.3916 | -20.10132
22.28667 | 37.05835 | -479.3627 | -19.71936
22.28833 | 37.07531 | -479.3345 | -19.33374
22.29 | 37.09226 | -479.3065 | -18.93164
22.29167 | 37.10923 | -479.2789 | -18.49805
22.29333 | 37.1262 | -479.2512 | -18.03882
22.295 | 37.14316 | -479.2229 | -17.57703
22.29667 | 37.16011 | -479.1936 | -17.13464
22.29833 | 37.17707 | -479.1641 | -16.72009
22.3 | 37.19402 | -479.1355 | -16.33228
22.30167 | 37.21096 | -479.1079 | -15.95581
22.30333 | 37.2279 | -479.0813 | -15.56653
22.305 | 37.24485 | -479.0557 | -15.14941
22.30667 | 37.2618 | -479.0316 | -14.70483
22.30833 | 37.27875 | -479.0093 | -14.23828125
22.31 | 37.29569 | -478.9875 | -13.75891
22.31167 | 37.31263 | -478.9648 | -13.28064
22.31333 | 37.32957 | -478.9408 | -12.81775
22.315 | 37.34649 | -478.9166 | -12.37317
22.31667 | 37.36341 | -478.8936 | -11.94177
22.31833 | 37.38033 | -478.8718 | -11.51294
22.32 | 37.39723 | -478.8505 | -11.08118
22.32167 | 37.41414 | -478.8291 | -10.64795
22.32333 | 37.43105 | -478.8078 | -10.22717
22.325 | 37.44794 | -478.7876 | -9.83203125
22.32667 | 37.46487 | -478.7697 | -9.458862
22.32833 | 37.48176 | -478.754 | -9.097046
22.33 | 37.49867 | -478.7399 | -8.735596
22.33167 | 37.51557 | -478.7265 | -8.369751
22.33333 | 37.53246 | -478.714 | -7.99585
22.335 | 37.54935 | -478.7027 | -7.607666
22.33667 | 37.56626 | -478.6928 | -7.199707
22.33833 | 37.58317 | -478.6834 | -6.773804
22.34 | 37.60007 | -478.6738 | -6.33984375
22.34167 | 37.61696 | -478.6633 | -5.90918
22.34333 | 37.63385 | -478.6518 | -5.486938
22.345 | 37.65073 | -478.6402 | -5.072021
22.34667 | 37.66761 | -478.6298 | -4.662964
22.34833 | 37.68451 | -478.6218 | -4.258667
22.35 | 37.70138 | -478.6166 | -3.85437
22.35167 | 37.71826 | -478.6135 | -3.430664
22.35333 | 37.73514 | -478.6119 | -2.971069
22.355 | 37.75202 | -478.6108 | -2.48877
22.35667 | 37.76888 | -478.6089 | -2.020752
22.35833 | 37.78574 | -478.606 | -1.5802
22.36 | 37.80261 | -478.603 | -1.152832
22.36167 | 37.81947 | -478.6013 | -0.7280273
22.36333 | 37.83633 | -478.6012 | -0.3068848
22.365 | 37.8532 | -478.6018 | 0.1094971
22.36667 | 37.87006 | -478.6024 | 0.5284424
22.36833 | 37.88692 | -478.6033 | 0.9532471
22.37 | 37.90379 | -478.6046 | 1.386841
22.37167 | 37.9206 | -478.6065 | 1.835815
22.37333 | 37.93733 | -478.6091 | 2.297974
22.375 | 37.95407 | -478.6126 | 2.76416
22.37667 | 37.97079 | -478.6173 | 3.228515625
22.37833 | 37.98753 | -478.6229 | 3.686646
22.38 | 38.00426 | -478.6291 | 4.127563
22.38167 | 38.021 | -478.6358 | 4.538086
22.38333 | 38.03775 | -478.643 | 4.924805
22.385 | 38.05449 | -478.6506 | 5.311523
22.38667 | 38.07121 | -478.6586 | 5.715088
22.38833 | 38.08794 | -478.6671 | 6.134765625
22.39 | 38.10468 | -478.6767 | 6.557007
22.39167 | 38.12141 | -478.6881 | 6.968994
22.39333 | 38.13815 | -478.7016 | 7.367798
22.395 | 38.15485 | -478.7172 | 7.751953125
22.39667 | 38.17159 | -478.7334 | 8.129517
22.39833 | 38.18831 | -478.7482 | 8.516968
22.4 | 38.20504 | -478.7619 | 8.924194
22.40167 | 38.22178 | -478.7757 | 9.335815
22.40333 | 38.23852 | -478.7898 | 9.727295
22.405 | 38.25525 | -478.8035 | 10.09644
22.40667 | 38.272 | -478.8169 | 10.46521
22.40833 | 38.28874 | -478.8317 | 10.84644
22.41 | 38.30547 | -478.8491 | 11.23315
22.41167 | 38.3222 | -478.8696 | 11.61584
22.41333 | 38.33892 | -478.8928 | 11.99231
22.415 | 38.35565 | -478.918 | 12.36438
22.41667 | 38.37237 | -478.9443 | 12.73206
22.41833 | 38.38911 | -478.9718 | 13.09607
22.42 | 38.40583 | -479 | 13.46375
22.42167 | 38.42255 | -479.0274 | 13.84753
22.42333 | 38.43927 | -479.052 | 14.24854
22.425 | 38.45599 | -479.0737 | 14.64331
22.42667 | 38.47271 | -479.0945 | 15.01355
22.42833 | 38.48943 | -479.1164 | 15.36621
22.43 | 38.50617 | -479.141 | 15.71558
22.43167 | 38.52289 | -479.1683 | 16.05981
22.43333 | 38.53961 | -479.1974 | 16.39014
22.435 | 38.55635 | -479.2275 | 16.69995
22.43667 | 38.57307 | -479.2579 | 16.99768
22.43833 | 38.58979 | -479.2882 | 17.30823
22.44 | 38.60651 | -479.3186 | 17.6554
22.44167 | 38.62324 | -479.3497 | 18.03406
22.44333 | 38.63997 | -479.381 | 18.4248
22.445 | 38.65668 | -479.4119 | 18.82251
22.44667 | 38.67342 | -479.4426 | 19.22937
22.44833 | 38.69014 | -479.4739 | 19.63477
22.45 | 38.70686 | -479.5063 | 20.01855
22.45167 | 38.72358 | -479.5394 | 20.37085
22.45333 | 38.7403 | -479.5726 | 20.69604
22.455 | 38.75702 | -479.6058 | 21.00623
22.45667 | 38.77374 | -479.6394 | 21.31604
22.45833 | 38.79047 | -479.6736 | 21.62878
22.46 | 38.80719 | -479.7086 | 21.92908
22.46167 | 38.82391 | -479.7449 | 22.20557
22.46333 | 38.84063 | -479.7831 | 22.47437
22.465 | 38.85735 | -479.8232 | 22.76733
22.46667 | 38.87407 | -479.8633 | 23.08923
22.46833 | 38.89079 | -479.9018 | 23.41626
22.47 | 38.90752 | -479.9391 | 23.72168
22.47167 | 38.92424 | -479.9767 | 23.99487
22.47333 | 38.94097 | -480.0151 | 24.2417
22.475 | 38.95769 | -480.0539 | 24.47607
22.47667 | 38.97439 | -480.0932 | 24.70532
22.47833 | 38.99111 | -480.1337 | 24.93347
22.48 | 39.00782 | -480.1757 | 25.16089
22.48167 | 39.02452 | -480.2195 | 25.3894
22.48333 | 39.04126 | -480.2647 | 25.62305
22.485 | 39.05796 | -480.3111 | 25.86914
22.48667 | 39.07468 | -480.3584 | 26.12878
22.48833 | 39.09139 | -480.4059 | 26.38989
22.49 | 39.1081 | -480.4531 | 26.63232
22.49167 | 39.1248 | -480.4999 | 26.84949
22.49333 | 39.14151 | -480.5467 | 27.04834
22.495 | 39.15823 | -480.5943 | 27.24426
22.49667 | 39.17493 | -480.6434 | 27.44897
22.49833 | 39.19164 | -480.6943 | 27.66284
22.5 | 39.20836 | -480.7467 | 27.88184
22.50167 | 39.22507 | -480.7992 | 28.1001
22.50333 | 39.24176 | -480.8504 | 28.30994
22.505 | 39.25848 | -480.9003 | 28.49817
22.50667 | 39.27517 | -480.9493 | 28.66516
22.50833 | 39.29187 | -480.9978 | 28.83838
22.51 | 39.30859375 | -481.0458 | 29.04126
22.51167 | 39.3253 | -481.0932 | 29.26611
22.51333 | 39.34202 | -481.1406 | 29.49609375
22.515 | 39.35873 | -481.1884 | 29.7301
22.51667 | 39.37543 | -481.237 | 29.9718
22.51833 | 39.39215 | -481.2863 | 30.21497
22.52 | 39.40887 | -481.3357 | 30.44678
22.52167 | 39.42558 | -481.385 | 30.65991
22.52333 | 39.44231 | -481.4344 | 30.8551
22.525 | 39.45902 | -481.4849 | 31.03931
22.52667 | 39.47575 | -481.5368 | 31.21619
22.52833 | 39.49246 | -481.5893 | 31.38757
22.53 | 39.5092 | -481.6417 | 31.56042
22.53167 | 39.52592 | -481.6933 | 31.74573
22.53333 | 39.54264 | -481.7438 | 31.94421
22.535 | 39.55936 | -481.7934 | 32.1405
22.53667 | 39.57609 | -481.843 | 32.30603
22.53833 | 39.59283 | -481.8933 | 32.41699
22.54 | 39.60955 | -481.9447 | 32.47449
22.54167 | 39.62627 | -481.9971 | 32.51074
22.54333 | 39.64301 | -482.0503 | 32.56494
22.545 | 39.65973 | -482.104 | 32.65283
22.54667 | 39.67645 | -482.1579 | 32.76782
22.54833 | 39.69318 | -482.212 | 32.90771
22.55 | 39.7099 | -482.2665 | 33.08533
22.55167 | 39.72661 | -482.3219 | 33.30981
22.55333 | 39.74333 | -482.3779 | 33.5647
22.555 | 39.76005 | -482.4347 | 33.80273
22.55667 | 39.77677 | -482.4926 | 33.98108
22.55833 | 39.79351 | -482.5516 | 34.0946
22.56 | 39.81023 | -482.6112 | 34.177
22.56167 | 39.82697 | -482.6709 | 34.26892
22.56333 | 39.8437 | -482.7307 | 34.3927
22.565 | 39.86045 | -482.7908 | 34.53955
22.56667 | 39.87719 | -482.8513 | 34.68823
22.56833 | 39.89391 | -482.9125 | 34.83032
22.57 | 39.91063 | -482.974 | 34.97681
22.57167 | 39.92736 | -483.036 | 35.13428
22.57333 | 39.94411 | -483.0986 | 35.29797
22.575 | 39.96085 | -483.1619 | 35.4624
22.57667 | 39.97758 | -483.225 | 35.63379
22.57833 | 39.99432 | -483.2865 | 35.8158
22.58 | 40.01106 | -483.3448 | 35.99414
22.58167 | 40.02779 | -483.4005 | 36.14648
22.58333 | 40.04453 | -483.4559 | 36.2655
22.585 | 40.06126 | -483.513 | 36.36401
22.58667 | 40.078 | -483.5715 | 36.45703125
22.58833 | 40.09474 | -483.6309 | 36.55334
22.59 | 40.11146 | -483.6916 | 36.64856
22.59167 | 40.12818 | -483.755 | 36.73828125
22.59333 | 40.14491 | -483.8216 | 36.8302
22.595 | 40.16165 | -483.8903 | 36.93384
22.59667 | 40.17839 | -483.9575 | 37.03967
22.59833 | 40.19511 | -484.0202 | 37.13306
22.6 | 40.21186 | -484.0783 | 37.21106
22.60167 | 40.22858 | -484.1344 | 37.27844
22.60333 | 40.24533 | -484.1915 | 37.33081
22.605 | 40.26207 | -484.251 | 37.36194
22.60667 | 40.2788 | -484.3127 | 37.37476
22.60833 | 40.29554 | -484.3756 | 37.37732
22.61 | 40.31229 | -484.4393 | 37.38611
22.61167 | 40.32902 | -484.5041 | 37.41796875
22.61333 | 40.34577 | -484.5696 | 37.48242
22.615 | 40.36254 | -484.6347 | 37.57397
22.61667 | 40.37928 | -484.699 | 37.67908
22.61833 | 40.39603 | -484.7629 | 37.78821
22.62 | 40.41276 | -484.8276 | 37.89807
22.62167 | 40.4295 | -484.8928 | 38.0094
22.62333 | 40.44625 | -484.9569 | 38.1167
22.625 | 40.463 | -485.0192 | 38.20569
22.62667 | 40.47975 | -485.0806 | 38.27197
22.62833 | 40.49649 | -485.1421 | 38.32507
22.63 | 40.51324 | -485.204 | 38.37085
22.63167 | 40.52999 | -485.266 | 38.40125
22.63333 | 40.54674 | -485.328 | 38.41113
22.635 | 40.56351 | -485.3911 | 38.4126
22.63667 | 40.58026 | -485.4558 | 38.42871
22.63833 | 40.59702 | -485.5214 | 38.48767
22.64 | 40.61376 | -485.587 | 38.60559
22.64167 | 40.63051 | -485.6525 | 38.76746
22.64333 | 40.64726 | -485.7177 | 38.93445
22.645 | 40.66402 | -485.7818 | 39.07251
22.64667 | 40.68078 | -485.8442 | 39.17139
22.64833 | 40.69753 | -485.9053 | 39.24829
22.65 | 40.71429 | -485.9661 | 39.3219
22.65167 | 40.73104 | -486.028 | 39.38892
22.65333 | 40.74783 | -486.0921 | 39.43433
22.655 | 40.76458 | -486.1595 | 39.45813
22.65667 | 40.78134 | -486.2298 | 39.48596
22.65833 | 40.79811 | -486.3018 | 39.54236
22.66 | 40.81488 | -486.3741 | 39.62512
22.66167 | 40.83164 | -486.4446 | 39.71375
22.66333 | 40.84841 | -486.5122 | 39.79724
22.665 | 40.86517 | -486.5769 | 39.88989
22.66667 | 40.88195 | -486.6398 | 40.00671
22.66833 | 40.89872 | -486.7023 | 40.14001
22.67 | 40.9155 | -486.7653 | 40.26782
22.67167 | 40.93228 | -486.8285 | 40.37439
22.67333 | 40.94906 | -486.8917 | 40.46558
22.675 | 40.96586 | -486.9559 | 40.55713
22.67667 | 40.98264 | -487.0227 | 40.64502
22.67833 | 40.99942 | -487.0927 | 40.71387
22.68 | 41.0162 | -487.1648 | 40.76184
22.68167 | 41.033 | -487.2373 | 40.79919
22.68333 | 41.04978 | -487.3089 | 40.83362
22.685 | 41.06656 | -487.3789 | 40.86768
22.68667 | 41.08333 | -487.4475 | 40.9032
22.68833 | 41.10009 | -487.5153 | 40.93982
22.69 | 41.11687 | -487.5834 | 40.9812
22.69167 | 41.13364 | -487.6524 | 41.03503
22.69333 | 41.15041 | -487.7217 | 41.09619
22.695 | 41.16719 | -487.7903 | 41.14197
22.69667 | 41.18396 | -487.8578 | 41.14343
22.69833 | 41.20072 | -487.9252 | 41.0896
22.7 | 41.21749 | -487.9942 | 40.99475
22.70167 | 41.23425 | -488.065 | 40.88782
22.70333 | 41.25103 | -488.1371 | 40.80652
22.705 | 41.26781 | -488.2092 | 40.78674
22.70667 | 41.28458 | -488.281 | 40.84534
22.70833 | 41.30135 | -488.3531 | 40.96106
22.71 | 41.31813 | -488.4256 | 41.0896
22.71167 | 41.33491 | -488.4978 | 41.20459
22.71333 | 41.35168 | -488.5686 | 41.30896
22.715 | 41.36847 | -488.6381 | 41.40125
22.71667 | 41.38525 | -488.7078 | 41.45581
22.71833 | 41.40202 | -488.7782 | 41.44885
22.72 | 41.4188 | -488.8486 | 41.38367
22.72167 | 41.43558 | -488.9182 | 41.29285
22.72333 | 41.45235 | -488.9869 | 41.21301
22.725 | 41.46913 | -489.0553 | 41.1698
22.72667 | 41.4859 | -489.1233 | 41.16724
22.72833 | 41.50266 | -489.1904 | 41.19543
22.73 | 41.51943 | -489.2559 | 41.23352
22.73167 | 41.53619 | -489.3204 | 41.25549
22.73333 | 41.55297 | -489.3857 | 41.25439
22.735 | 41.56973 | -489.4527 | 41.25439
22.73667 | 41.58648 | -489.5206 | 41.27893
22.73833 | 41.60324 | -489.5881 | 41.328
22.74 | 41.62001 | -489.6539 | 41.38037
22.74167 | 41.63678 | -489.7181 | 41.41992
22.74333 | 41.65353 | -489.7814 | 41.44189
22.745 | 41.67029 | -489.8452 | 41.4397
22.74667 | 41.68704 | -489.9111 | 41.4115
22.74833 | 41.70381 | -489.9807 | 41.36646
22.75 | 41.72057 | -490.0532 | 41.32178
22.75167 | 41.73734 | -490.1264 | 41.29102
22.75333 | 41.75412 | -490.199 | 41.27051
22.755 | 41.77087 | -490.2709 | 41.24268
22.75667 | 41.78765 | -490.3418 | 41.18994
22.75833 | 41.80441 | -490.4105 | 41.10205
22.76 | 41.82119 | -490.4768 | 40.98706
22.76167 | 41.83794 | -490.5413 | 40.86914
22.76333 | 41.8547 | -490.6058 | 40.77795
22.765 | 41.87147 | -490.6717 | 40.72449
22.76667 | 41.88821 | -490.7397 | 40.69519
22.76833 | 41.9049 | -490.8095 | 40.67102
22.77 | 41.92162 | -490.8804 | 40.65344
22.77167 | 41.93833 | -490.9514 | 40.6640625
22.77333 | 41.95504 | -491.0214 | 40.70618
22.775 | 41.97174 | -491.0903 | 40.75415
22.77667 | 41.98845 | -491.1596 | 40.77759
22.77833 | 42.00518 | -491.2302 | 40.76953125
22.78 | 42.02187 | -491.3018 | 40.73694
22.78167 | 42.03859 | -491.3736 | 40.69226
22.78333 | 42.0553 | -491.4458 | 40.64246
22.785 | 42.07203 | -491.5185 | 40.58789
22.78667 | 42.08874 | -491.5904 | 40.52417
22.78833 | 42.10546 | -491.6602 | 40.44763
22.79 | 42.12218 | -491.7282 | 40.36084
22.79167 | 42.13889 | -491.7966 | 40.27515
22.79333 | 42.15562 | -491.8665 | 40.19458
22.795 | 42.17233 | -491.937 | 40.11182
22.79667 | 42.18904 | -492.0054 | 40.02979
22.79833 | 42.20574 | -492.0706 | 39.97265625
22.8 | 42.22247 | -492.1329 | 39.95728
22.80167 | 42.23918 | -492.1937 | 39.96021
22.80333 | 42.25591 | -492.2543 | 39.94482
22.805 | 42.27262 | -492.3164 | 39.89722
22.80667 | 42.28935 | -492.3806 | 39.8313
22.80833 | 42.30608 | -492.4465 | 39.75879
22.81 | 42.3228 | -492.5126 | 39.67163
22.81167 | 42.33955 | -492.5782 | 39.5647
22.81333 | 42.35629 | -492.6445 | 39.4541
22.815 | 42.37303 | -492.7126 | 39.35669
22.81667 | 42.38976 | -492.7819 | 39.26514
22.81833 | 42.4065 | -492.8508 | 39.15234375
22.82 | 42.42324 | -492.9181 | 39.01318
22.82167 | 42.43998 | -492.9829 | 38.87183
22.82333 | 42.45673 | -493.0449 | 38.75537
22.825 | 42.47347 | -493.1049 | 38.65942
22.82667 | 42.49021 | -493.1637 | 38.56128
22.82833 | 42.50695 | -493.2222 | 38.4624
22.83 | 42.5237 | -493.2818 | 38.3811
22.83167 | 42.54044 | -493.3441 | 38.31592
22.83333 | 42.55718 | -493.4094 | 38.23975
22.835 | 42.57391 | -493.476 | 38.13135
22.83667 | 42.59064 | -493.5416 | 38.0083
22.83833 | 42.60736 | -493.6067 | 37.91309
22.84 | 42.62411 | -493.6729 | 37.86255
22.84167 | 42.64085 | -493.7403 | 37.83398
22.84333 | 42.65758 | -493.8068 | 37.7959
22.845 | 42.6743 | -493.8701 | 37.74243
22.84667 | 42.69105 | -493.9306 | 37.67725
22.84833 | 42.70779 | -493.991 | 37.60181
22.85 | 42.72454 | -494.0529 | 37.52197
22.85167 | 42.74129 | -494.1155 | 37.448
22.85333 | 42.75805 | -494.1775 | 37.38794
22.855 | 42.77479 | -494.2393 | 37.33081
22.85667 | 42.79155 | -494.3011 | 37.26416
22.85833 | 42.80829 | -494.3624 | 37.18213
22.86 | 42.82505 | -494.4223 | 37.09424
22.86167 | 42.8418 | -494.4813 | 37.00928
22.86333 | 42.85855 | -494.5411 | 36.93384
22.865 | 42.87531 | -494.6032 | 36.87305
22.86667 | 42.89206 | -494.6674 | 36.84009
22.86833 | 42.90882 | -494.7319 | 36.84521
22.87 | 42.92558 | -494.7956 | 36.87451
22.87167 | 42.94235 | -494.8586 | 36.89575
22.87333 | 42.95911 | -494.9212 | 36.86865
22.875 | 42.97586 | -494.9832 | 36.78296
22.87667 | 42.99262 | -495.0441 | 36.66211
22.87833 | 43.0094 | -495.1043 | 36.54053
22.88 | 43.02615 | -495.1649 | 36.42627
22.88167 | 43.04291 | -495.2258 | 36.30762
22.88333 | 43.05968 | -495.2858 | 36.1875
22.885 | 43.07644 | -495.3434 | 36.09375
22.88667 | 43.09321 | -495.3995 | 36.046875
22.88833 | 43.10997 | -495.4561 | 36.03149
22.89 | 43.12673 | -495.5141 | 36.00293
22.89167 | 43.14349 | -495.5734 | 35.93701
22.89333 | 43.16024 | -495.6333 | 35.85132
22.895 | 43.177 | -495.6939 | 35.77002
22.89667 | 43.19376 | -495.7554 | 35.68799
22.89833 | 43.21051 | -495.8179 | 35.60303
22.9 | 43.22727 | -495.8804 | 35.53052
22.90167 | 43.24403 | -495.942 | 35.49243
22.90333 | 43.26079 | -496.0022 | 35.46826
22.905 | 43.27755 | -496.0607 | 35.4104
22.90667 | 43.2943 | -496.1177 | 35.29248
22.90833 | 43.31105 | -496.1749 | 35.13208
22.91 | 43.3278 | -496.2341 | 34.96729
22.91167 | 43.34458 | -496.2951 | 34.8186
22.91333 | 43.36133 | -496.3564 | 34.68823
22.915 | 43.37809 | -496.4165 | 34.5769
22.91667 | 43.39488 | -496.4747 | 34.48682
22.91833 | 43.41164 | -496.5311 | 34.42017
22.92 | 43.42842 | -496.5867 | 34.3689
22.92167 | 43.4452 | -496.6422 | 34.32129
22.92333 | 43.46197 | -496.6985 | 34.2876
22.925 | 43.47874 | -496.7559 | 34.29712
22.92667 | 43.49551 | -496.8146 | 34.359375
22.92833 | 43.51229 | -496.874 | 34.44873
22.93 | 43.52906 | -496.9332 | 34.53076
22.93167 | 43.54585 | -496.9912 | 34.58789
22.93333 | 43.56262 | -497.0477 | 34.6171875
22.935 | 43.57939 | -497.1031 | 34.62378
22.93667 | 43.59615 | -497.1583 | 34.61279
22.93833 | 43.61294 | -497.2133 | 34.58423
22.94 | 43.62971 | -497.268 | 34.53296
22.94167 | 43.6465 | -497.3233 | 34.47363
22.94333 | 43.66327 | -497.38 | 34.42822
22.945 | 43.68004 | -497.437 | 34.4187
22.94667 | 43.69685 | -497.492 | 34.45386
22.94833 | 43.71362 | -497.5443 | 34.52417
22.95 | 43.73041 | -497.5951 | 34.59375
22.95167 | 43.74718 | -497.6459 | 34.63184
22.95333 | 43.76395 | -497.6972 | 34.64355
22.955 | 43.78072 | -497.7493 | 34.64648
22.95667 | 43.7975 | -497.8026 | 34.65088
22.95833 | 43.81425 | -497.8571 | 34.64795
22.96 | 43.83103 | -497.9125 | 34.63916
22.96167 | 43.8478 | -497.9684 | 34.63989
22.96333 | 43.86456 | -498.025 | 34.65527
22.965 | 43.88133 | -498.0831 | 34.66772
22.96667 | 43.8981 | -498.1439 | 34.65454
22.96833 | 43.91488 | -498.2067 | 34.6106
22.97 | 43.93163 | -498.2703 | 34.5564
22.97167 | 43.94839 | -498.3337 | 34.51831
22.97333 | 43.96516 | -498.3964 | 34.50879
22.975 | 43.98194 | -498.4581 | 34.51685
22.97667 | 43.99871 | -498.5186 | 34.53223
22.97833 | 44.0155 | -498.5783 | 34.55566
22.98 | 44.03227 | -498.6375 | 34.59009
22.98167 | 44.04903 | -498.6957 | 34.61865
22.98333 | 44.0658 | -498.7532 | 34.62598
22.985 | 44.08257 | -498.811 | 34.60767
22.98667 | 44.09936 | -498.8704 | 34.58862
22.98833 | 44.11612 | -498.9318 | 34.60034
22.99 | 44.1329 | -498.9947 | 34.64575
22.99167 | 44.14969 | -499.0578 | 34.69556
22.99333 | 44.16647 | -499.1201 | 34.72778
22.995 | 44.18324 | -499.182 | 34.7439
22.99667 | 44.20001 | -499.2436 | 34.75635
22.99833 | 44.2168 | -499.304 | 34.76294
23 | 44.23357 | -499.362 | 34.75635
23.00167 | 44.25033 | -499.4177 | 34.72852
23.00333 | 44.2671 | -499.4733 | 34.67651
23.005 | 44.28387 | -499.5302 | 34.59595
23.00667 | 44.30065 | -499.5875 | 34.48608
23.00833 | 44.31741 | -499.6438 | 34.35352
23.01 | 44.33419 | -499.6988 | 34.22827
23.01167 | 44.35095 | -499.7537 | 34.12793
23.01333 | 44.36772 | -499.8098 | 34.05176
23.015 | 44.38449 | -499.867 | 33.9917
23.01667 | 44.40127 | -499.9241 | 33.94702
23.01833 | 44.41803 | -499.9808 | 33.91553
23.02 | 44.43478 | -500.038 | 33.87744
23.02167 | 44.45156 | -500.0958 | 33.81958
23.02333 | 44.46832 | -500.1529 | 33.74927
23.025 | 44.48507 | -500.2088 | 33.67529
23.02667 | 44.50183 | -500.2639 | 33.59033
23.02833 | 44.51859 | -500.3193 | 33.46948
23.03 | 44.53536 | -500.3753 | 33.30835
23.03167 | 44.55212 | -500.4314 | 33.1355
23.03333 | 44.56886 | -500.4864 | 32.98901
23.035 | 44.58562 | -500.5399 | 32.87622
23.03667 | 44.60238 | -500.5925 | 32.77734375
23.03833 | 44.61912 | -500.6456 | 32.67847
23.04 | 44.63588 | -500.6995 | 32.58105
23.04167 | 44.65261 | -500.7535 | 32.49683
23.04333 | 44.66939 | -500.8065 | 32.43164
23.045 | 44.68615 | -500.8581 | 32.37378
23.04667 | 44.7029 | -500.908 | 32.31006
23.04833 | 44.71968 | -500.957 | 32.23755
23.05 | 44.73645 | -501.0067 | 32.15625
23.05167 | 44.75321 | -501.059 | 32.06982
23.05333 | 44.76997 | -501.1143 | 31.98193
23.055 | 44.78674 | -501.1713 | 31.89624
23.05667 | 44.80349 | -501.2291 | 31.82227
23.05833 | 44.82025 | -501.2871 | 31.77319
23.06 | 44.83701 | -501.3449 | 31.74829
23.06167 | 44.85377 | -501.4014 | 31.73291
23.06333 | 44.87051 | -501.4558 | 31.7146
23.065 | 44.88725 | -501.5081 | 31.69921875
23.06667 | 44.90401 | -501.5595 | 31.68677
23.06833 | 44.92077 | -501.6102 | 31.66479
23.07 | 44.93751 | -501.6596 | 31.62231
23.07167 | 44.95427 | -501.7075 | 31.56299
23.07333 | 44.97102 | -501.756 | 31.50732
23.075 | 44.98778 | -501.8068 | 31.48022
23.07667 | 45.00454 | -501.8598 | 31.48242
23.07833 | 45.0213 | -501.9135 | 31.49194
23.08 | 45.03806 | -501.9668 | 31.48462
23.08167 | 45.0548 | -502.0191 | 31.45898
23.08333 | 45.07154 | -502.0701 | 31.43262
23.085 | 45.0883 | -502.1204 | 31.4209
23.08667 | 45.10504 | -502.1712 | 31.42456
23.08833 | 45.1218 | -502.2227 | 31.43994
23.09 | 45.13857 | -502.2739 | 31.45386
23.09167 | 45.15531 | -502.3235 | 31.43994
23.09333 | 45.17208 | -502.3713 | 31.3645
23.095 | 45.18884 | -502.4188 | 31.23267
23.09667 | 45.2056 | -502.4678 | 31.07739
23.09833 | 45.22236 | -502.5188 | 30.92944
23.1 | 45.23912 | -502.5719 | 30.79614
23.10167 | 45.25587 | -502.6265 | 30.67676
23.10333 | 45.27263 | -502.6824 | 30.58008
23.105 | 45.2894 | -502.7387 | 30.515625
23.10667 | 45.30616 | -502.7945 | 30.479
23.10833 | 45.32292 | -502.8493 | 30.45337
23.11 | 45.33968 | -502.9027 | 30.4314
23.11167 | 45.35645 | -502.9545 | 30.42261
23.11333 | 45.37322 | -503.0056 | 30.4292
23.115 | 45.39 | -503.057 | 30.4248
23.11667 | 45.40675 | -503.1098 | 30.38232
23.11833 | 45.42351 | -503.1634 | 30.3046875
23.12 | 45.44028 | -503.2168 | 30.21973
23.12167 | 45.45704 | -503.2694 | 30.14868
23.12333 | 45.47381 | -503.3211 | 30.10546875
23.125 | 45.49059 | -503.3729 | 30.09155
23.12667 | 45.50736 | -503.4249 | 30.09302
23.12833 | 45.52412 | -503.4768 | 30.09009
23.13 | 45.54089 | -503.528 | 30.07178
23.13167 | 45.55766 | -503.5781 | 30.04175
23.13333 | 45.57442 | -503.6267 | 30.01538
23.135 | 45.59119 | -503.6727 | 29.99927
23.13667 | 45.60796 | -503.717 | 29.98682
23.13833 | 45.62474 | -503.7611 | 29.96777
23.14 | 45.64153 | -503.8065 | 29.93921
23.14167 | 45.65828 | -503.8534 | 29.89746
23.14333 | 45.67505 | -503.9013 | 29.83813
23.145 | 45.69183 | -503.9497 | 29.75390625
23.14667 | 45.7086 | -503.9987 | 29.6484375
23.14833 | 45.72537 | -504.048 | 29.53418
23.15 | 45.74216 | -504.0972 | 29.44043
23.15167 | 45.75893 | -504.1461 | 29.39355
23.15333 | 45.7757 | -504.1948 | 29.38696
23.155 | 45.79248 | -504.2433 | 29.38477
23.15667 | 45.80927 | -504.2914 | 29.354
23.15833 | 45.82605 | -504.3387 | 29.29175
23.16 | 45.84279 | -504.3852 | 29.2265625
23.16167 | 45.85954 | -504.4318 | 29.17383
23.16333 | 45.87629 | -504.4792 | 29.12402
23.165 | 45.89305 | -504.5279 | 29.0625
23.16667 | 45.9098 | -504.5777 | 28.98926
23.16833 | 45.92655 | -504.6281 | 28.927
23.17 | 45.94331 | -504.6787 | 28.9043
23.17167 | 45.96006 | -504.7287 | 28.93213
23.17333 | 45.97682 | -504.7774 | 28.99878
23.175 | 45.99356 | -504.8248 | 29.08228
23.17667 | 46.0103 | -504.8712 | 29.16943
23.17833 | 46.02703 | -504.9177 | 29.25586
23.18 | 46.04379 | -504.9651 | 29.34082
23.18167 | 46.06053 | -505.0137 | 29.4104
23.18333 | 46.07726 | -505.0633 | 29.44116
23.185 | 46.09403 | -505.113 | 29.4140625
23.18667 | 46.11076 | -505.1619 | 29.34009
23.18833 | 46.12751 | -505.2094 | 29.25366
23.19 | 46.14426 | -505.2557 | 29.19140625
23.19167 | 46.161 | -505.3027 | 29.15918
23.19333 | 46.17775 | -505.3521 | 29.14087
23.195 | 46.1945 | -505.4035 | 29.12988
23.19667 | 46.21123 | -505.4543 | 29.14087
23.19833 | 46.22797 | -505.5032 | 29.18628
23.2 | 46.2447 | -505.5507 | 29.25879
23.20167 | 46.26143 | -505.599 | 29.34229
23.20333 | 46.27818 | -505.648 | 29.41333
23.205 | 46.29493 | -505.6964 | 29.45581
23.20667 | 46.31168 | -505.743 | 29.46387
23.20833 | 46.32841 | -505.7886 | 29.45068
23.21 | 46.34516 | -505.8355 | 29.42798
23.21167 | 46.36189 | -505.8855 | 29.39209
23.21333 | 46.37864 | -505.939 | 29.33789
23.215 | 46.39537 | -505.9947 | 29.27417
23.21667 | 46.41212 | -506.0502 | 29.2229
23.21833 | 46.42885 | -506.1035 | 29.1936
23.22 | 46.44558 | -506.155 | 29.17676
23.22167 | 46.46231 | -506.2062 | 29.15771
23.22333 | 46.47905 | -506.2574 | 29.12988
23.225 | 46.49577 | -506.3068 | 29.09765625
23.22667 | 46.5125 | -506.3524 | 29.06689
23.22833 | 46.52923 | -506.3947 | 29.05005
23.23 | 46.54596 | -506.4365 | 29.05737
23.23167 | 46.5627 | -506.4807 | 29.09033
23.23333 | 46.57943 | -506.5272 | 29.12476
23.235 | 46.59616 | -506.5745 | 29.12988
23.23667 | 46.6129 | -506.6223 | 29.09619
23.23833 | 46.62962 | -506.6717 | 29.04712
23.24 | 46.64633 | -506.7236 | 29.01123
23.24167 | 46.66306 | -506.7769 | 29.00024
23.24333 | 46.67978 | -506.8304 | 28.99365
23.245 | 46.6965 | -506.8829 | 28.9812
23.24667 | 46.71323 | -506.9339 | 28.98046875
23.24833 | 46.72997 | -506.9832 | 29.01416
23.25 | 46.74669 | -507.0319 | 29.07421875
23.25167 | 46.76342 | -507.0805 | 29.11963
23.25333 | 46.78015 | -507.128 | 29.11523
23.255 | 46.79687 | -507.1735 | 29.0647
23.25667 | 46.8136 | -507.2169 | 29.00024
23.25833 | 46.83033 | -507.26 | 28.96216
23.26 | 46.84705 | -507.304 | 28.97241
23.26167 | 46.86377 | -507.3491 | 29.02295
23.26333 | 46.8805 | -507.3949 | 29.08301
23.265 | 46.89724 | -507.4412 | 29.13208
23.26667 | 46.91395 | -507.4881 | 29.17822
23.26833 | 46.93068 | -507.5352 | 29.23901
23.27 | 46.9474 | -507.5827 | 29.31812
23.27167 | 46.96413 | -507.6308 | 29.39429
23.27333 | 46.98085 | -507.6799 | 29.44263
23.275 | 46.99759 | -507.7297 | 29.46021
23.27667 | 47.01432 | -507.7796 | 29.46167
23.27833 | 47.03105 | -507.8281 | 29.45581
23.28 | 47.04778 | -507.8749 | 29.43237
23.28167 | 47.0645 | -507.9208 | 29.38477
23.28333 | 47.08125 | -507.9674 | 29.32251
23.285 | 47.09798 | -508.0151 | 29.25952
23.28667 | 47.1147 | -508.0631 | 29.21704
23.28833 | 47.13144 | -508.1114 | 29.19946
23.29 | 47.14817 | -508.1608 | 29.1958
23.29167 | 47.16488 | -508.2115 | 29.1796875
23.29333 | 47.18162 | -508.2622 | 29.14307
23.295 | 47.19833 | -508.3118 | 29.11084
23.29667 | 47.21505 | -508.361 | 29.11963
23.29833 | 47.23178 | -508.4114 | 29.18774
23.3 | 47.2485 | -508.4637 | 29.3042
23.30167 | 47.26522 | -508.5179 | 29.44775
23.30333 | 47.28196 | -508.5736 | 29.59424
23.305 | 47.29867 | -508.6298 | 29.72461
23.30667 | 47.3154 | -508.6851 | 29.82715
23.30833 | 47.33212 | -508.7384 | 29.90405
23.31 | 47.34884 | -508.789 | 29.96118
23.31167 | 47.36556 | -508.8379 | 29.99634
23.31333 | 47.38229 | -508.8861 | 30.00513
23.315 | 47.39901 | -508.9342 | 29.98828125
23.31667 | 47.41574 | -508.9822 | 29.96191
23.31833 | 47.43246 | -509.0297 | 29.94434
23.32 | 47.44918 | -509.0769 | 29.94873
23.32167 | 47.46591 | -509.1244 | 29.98169
23.32333 | 47.48263 | -509.1723 | 30.04834
23.325 | 47.49936 | -509.2205 | 30.13843
23.32667 | 47.51609 | -509.2687 | 30.23145
23.32833 | 47.53283 | -509.3176 | 30.31274
23.33 | 47.54956 | -509.3671 | 30.375
23.33167 | 47.56628 | -509.4162 | 30.421875
23.33333 | 47.58301 | -509.4636 | 30.47021
23.335 | 47.59973 | -509.509 | 30.53687
23.33667 | 47.61647 | -509.5539 | 30.61963
23.33833 | 47.63321 | -509.6001 | 30.68701
23.34 | 47.64993 | -509.6492 | 30.71558
23.34167 | 47.66666 | -509.702 | 30.70459
23.34333 | 47.68339 | -509.758 | 30.67017
23.345 | 47.70013 | -509.8153 | 30.62036
23.34667 | 47.71686 | -509.872 | 30.56104
23.34833 | 47.73359 | -509.9268 | 30.50537
23.35 | 47.75032 | -509.9801 | 30.47534
23.35167 | 47.76706 | -510.032 | 30.51123
23.35333 | 47.78379 | -510.0824 | 30.59839
23.355 | 47.80052 | -510.1312 | 30.69653
23.35667 | 47.81724 | -510.1789 | 30.7734375
23.35833 | 47.83397 | -510.2266 | 30.82983
23.36 | 47.85069 | -510.275 | 30.8833
23.36167 | 47.86741 | -510.3239 | 30.9353
23.36333 | 47.88412 | -510.3734 | 30.97852
23.365 | 47.90084 | -510.4248 | 31.01587
23.36667 | 47.91758 | -510.479 | 31.05908
23.36833 | 47.9343 | -510.5344 | 31.11328125
23.37 | 47.95101 | -510.5891 | 31.17334
23.37167 | 47.96773 | -510.6427 | 31.24292
23.37333 | 47.98446 | -510.696 | 31.3374
23.375 | 48.00118 | -510.7507 | 31.47144
23.37667 | 48.01791 | -510.8069 | 31.64575
23.37833 | 48.03463 | -510.8634 | 31.83105
23.38 | 48.05135 | -510.9183 | 31.99365
23.38167 | 48.06807 | -510.971 | 32.12109375
23.38333 | 48.0848 | -511.0224 | 32.21338
23.385 | 48.10152 | -511.0737 | 32.2771
23.38667 | 48.11824 | -511.1253 | 32.32544
23.38833 | 48.13497 | -511.1765 | 32.37598
23.39 | 48.1517 | -511.2272 | 32.44043
23.39167 | 48.16842 | -511.278 | 32.51367
23.39333 | 48.18513 | -511.3316 | 32.58984375
23.395 | 48.20187 | -511.3878 | 32.67261
23.39667 | 48.2186 | -511.4441 | 32.76636
23.39833 | 48.23532 | -511.4987 | 32.86816
23.4 | 48.25205 | -511.5513 | 32.95972
23.40167 | 48.26878 | -511.6033 | 33.0293
23.40333 | 48.28552 | -511.6549 | 33.09009
23.405 | 48.30223 | -511.7059 | 33.15308
23.40667 | 48.31897 | -511.757 | 33.20215
23.40833 | 48.3357 | -511.8087 | 33.22412
23.41 | 48.35244 | -511.8615 | 33.2373
23.41167 | 48.36915 | -511.9154 | 33.26514
23.41333 | 48.38589 | -511.9707 | 33.30322
23.415 | 48.4026 | -512.0277 | 33.33252
23.41667 | 48.41933 | -512.0862 | 33.33032
23.41833 | 48.43604 | -512.1462 | 33.29443
23.42 | 48.45277 | -512.2065 | 33.24023
23.42167 | 48.46949 | -512.2662 | 33.19775
23.42333 | 48.48621 | -512.326 | 33.18457
23.425 | 48.50293 | -512.3865 | 33.19263
23.42667 | 48.51964 | -512.4478 | 33.19775
23.42833 | 48.53636 | -512.5091 | 33.19116
23.43 | 48.55306 | -512.57 | 33.18091
23.43167 | 48.56978 | -512.6302 | 33.17944
23.43333 | 48.58651 | -512.6896 | 33.19116
23.435 | 48.60323 | -512.7478 | 33.19189
23.43667 | 48.61995 | -512.8051 | 33.18896
23.43833 | 48.63667 | -512.8618 | 33.20581
23.44 | 48.65339 | -512.9179 | 33.24976
23.44167 | 48.6701 | -512.9732 | 33.30981
23.44333 | 48.68682 | -513.0274 | 33.37427
23.445 | 48.70354 | -513.0814 | 33.44238
23.44667 | 48.72027 | -513.1361 | 33.50903
23.44833 | 48.73699 | -513.1917 | 33.5625
23.45 | 48.75371 | -513.2476 | 33.59326
23.45167 | 48.77042 | -513.3042 | 33.61157
23.45333 | 48.78714 | -513.3612 | 33.62402
23.455 | 48.80386 | -513.4179 | 33.63208
23.45667 | 48.82058 | -513.4737 | 33.62695
23.45833 | 48.8373 | -513.5282 | 33.60278
23.46 | 48.85401 | -513.5814 | 33.56104
23.46167 | 48.87073 | -513.6334 | 33.51343
23.46333 | 48.88745 | -513.6848 | 33.46875
23.465 | 48.90417 | -513.7364 | 33.41675
23.46667 | 48.9209 | -513.7885 | 33.35229
23.46833 | 48.9376 | -513.8402 | 33.27612
23.47 | 48.95432 | -513.8912 | 33.19702
23.47167 | 48.97104 | -513.9416 | 33.12085
23.47333 | 48.98775 | -513.9921 | 33.05127
23.475 | 49.00447 | -514.0439 | 32.98682
23.47667 | 49.02119 | -514.0976 | 32.9231
23.47833 | 49.03791 | -514.1535 | 32.85645
23.48 | 49.05461 | -514.2113 | 32.80005
23.48167 | 49.07135 | -514.2695 | 32.76343
23.48333 | 49.08805 | -514.3272 | 32.75024
23.485 | 49.10477 | -514.3845 | 32.75684
23.48667 | 49.12148 | -514.4417 | 32.77222
23.48833 | 49.1382 | -514.4984 | 32.78101
23.49 | 49.15492 | -514.5538 | 32.77734375
23.49167 | 49.17163 | -514.6082 | 32.7605
23.49333 | 49.18835 | -514.6624 | 32.73267
23.495 | 49.20507 | -514.7174 | 32.69751
23.49667 | 49.22179 | -514.7734 | 32.66675
23.49833 | 49.23849 | -514.8299 | 32.6484375
23.5 | 49.25521 | -514.8864 | 32.64697
23.50167 | 49.27193 | -514.9429 | 32.66089
23.50333 | 49.28866 | -514.9993 | 32.69092
23.505 | 49.30538 | -515.0553 | 32.72827
23.50667 | 49.32208 | -515.1107 | 32.75977
23.50833 | 49.3388 | -515.1658 | 32.7832
23.51 | 49.35552 | -515.2208 | 32.81323
23.51167 | 49.37225 | -515.2755 | 32.84106
23.51333 | 49.38898 | -515.33 | 32.85645
23.515 | 49.4057 | -515.3845 | 32.86963
23.51667 | 49.42242 | -515.4385 | 32.86597
23.51833 | 49.43915 | -515.4914 | 32.8374
23.52 | 49.45585 | -515.5432 | 32.78467
23.52167 | 49.47257 | -515.5951 | 32.71362
23.52333 | 49.48929 | -515.6482 | 32.63818
23.525 | 49.50602 | -515.7024 | 32.57007
23.52667 | 49.52274 | -515.7572 | 32.50562
23.52833 | 49.53947 | -515.8124 | 32.44116
23.53 | 49.55618 | -515.8679 | 32.38257
23.53167 | 49.57289 | -515.9231 | 32.33643
23.53333 | 49.58961 | -515.9777 | 32.302
23.535 | 49.60633 | -516.0319 | 32.27124
23.53667 | 49.62305 | -516.086 | 32.23462
23.53833 | 49.63976 | -516.1402 | 32.18848
23.54 | 49.65648 | -516.1944 | 32.13354
23.54167 | 49.67318 | -516.2488 | 32.07495
23.54333 | 49.68992 | -516.3032 | 32.01636
23.545 | 49.70665 | -516.3577 | 31.96143
23.54667 | 49.72337 | -516.4121 | 31.91015625
23.54833 | 49.74009 | -516.4664 | 31.86548
23.55 | 49.75681 | -516.5204 | 31.823
23.55167 | 49.77351 | -516.5747 | 31.78491
23.55333 | 49.79025 | -516.6279 | 31.75195
23.555 | 49.80697 | -516.6796 | 31.72339
23.55667 | 49.82369 | -516.7313 | 31.69775
23.55833 | 49.84041 | -516.7827 | 31.67798
23.56 | 49.85714 | -516.8341 | 31.66919
23.56167 | 49.87387 | -516.8856 | 31.67212
23.56333 | 49.89059 | -516.9374 | 31.67065
23.565 | 49.90733 | -516.9893 | 31.65527
23.56667 | 49.92404 | -517.0413 | 31.62890625
23.56833 | 49.94076 | -517.0933 | 31.60107
23.57 | 49.95751 | -517.1452 | 31.56958
23.57167 | 49.97422 | -517.1969 | 31.53515625
23.57333 | 49.99094 | -517.2485 | 31.50073
23.575 | 50.00768 | -517.3 | 31.4729
23.57667 | 50.02439 | -517.3517 | 31.44727
23.57833 | 50.04113 | -517.4036 | 31.42236
23.58 | 50.05786 | -517.4558 | 31.39673
23.58167 | 50.07458 | -517.5077 | 31.37036
23.58333 | 50.09132 | -517.5593 | 31.34106
23.585 | 50.10806 | -517.611 | 31.3147
23.58667 | 50.12479 | -517.6627 | 31.29126
23.58833 | 50.14151 | -517.7145 | 31.27441
23.59 | 50.15824 | -517.7662 | 31.26343
23.59167 | 50.17497 | -517.8178 | 31.25317
23.59333 | 50.19171 | -517.8695 | 31.23633
23.595 | 50.20845 | -517.9215 | 31.22754
23.59667 | 50.22519 | -517.9736 | 31.23633
23.59833 | 50.24191 | -518.026 | 31.24512
23.6 | 50.25864 | -518.0783 | 31.25537
23.60167 | 50.27539 | -518.1305 | 31.265625
23.60333 | 50.29213 | -518.1825 | 31.27222
23.605 | 50.30887 | -518.2343 | 31.27441
23.60667 | 50.32561 | -518.2861 | 31.27441
23.60833 | 50.34236 | -518.3381 | 31.27441
23.61 | 50.3591 | -518.3906 | 31.27515
23.61167 | 50.37584 | -518.4432 | 31.27881
23.61333 | 50.39259 | -518.4958 | 31.2876
23.615 | 50.40934 | -518.5482 | 31.30225
23.61667 | 50.4261 | -518.6004 | 31.32349
23.61833 | 50.44285 | -518.6525 | 31.34399
23.62 | 50.45961 | -518.7045 | 31.36304
23.62167 | 50.47636 | -518.7565 | 31.37915
23.62333 | 50.49311 | -518.8086 | 31.3938
23.625 | 50.50987 | -518.8605 | 31.40918
23.62667 | 50.52663 | -518.9127 | 31.42383
23.62833 | 50.54338 | -518.9653 | 31.43628
23.63 | 50.56015 | -519.0183 | 31.4458
23.63167 | 50.57691 | -519.0717 | 31.45386
23.63333 | 50.59367 | -519.1248 | 31.46411
23.635 | 50.61042 | -519.1777 | 31.47437
23.63667 | 50.62718 | -519.2302 | 31.48608
23.63833 | 50.64393 | -519.2827 | 31.50073
23.64 | 50.66068 | -519.335 | 31.51538
23.64167 | 50.67743 | -519.3873 | 31.5293
23.64333 | 50.69418 | -519.4395 | 31.54175
23.645 | 50.71092 | -519.4916 | 31.55347
23.64667 | 50.72768 | -519.5436 | 31.56592
23.64833 | 50.74443 | -519.5955 | 31.57983
23.65 | 50.76118 | -519.6475 | 31.59082
23.65167 | 50.77794 | -519.6995 | 31.59668
23.65333 | 50.79469 | -519.7517 | 31.59961
23.655 | 50.81144 | -519.8042 | 31.60181
23.65667 | 50.82819 | -519.8571 | 31.6062
23.65833 | 50.84494 | -519.9103 | 31.61206
23.66 | 50.86168 | -519.9637 | 31.61792
23.66167 | 50.87845 | -520.0172 | 31.62231
23.66333 | 50.8952 | -520.0707 | 31.63037
23.665 | 50.91193 | -520.1239 | 31.64209
23.66667 | 50.92868 | -520.1768 | 31.65894
23.66833 | 50.94541 | -520.2296 | 31.67432
23.67 | 50.96215 | -520.2824 | 31.68384
23.67167 | 50.97889 | -520.335 | 31.6853
23.67333 | 50.99562 | -520.3873 | 31.68091
23.675 | 51.01237 | -520.4398 | 31.67578125
23.67667 | 51.0291 | -520.4924 | 31.67358
23.67833 | 51.04585 | -520.5454 | 31.67651
23.68 | 51.0626 | -520.5987 | 31.68164
23.68167 | 51.07933 | -520.6522 | 31.68823
23.68333 | 51.09607 | -520.7058 | 31.69409
23.685 | 51.11281 | -520.759 | 31.69995
23.68667 | 51.12954 | -520.812 | 31.70654
23.68833 | 51.14629 | -520.8648 | 31.71606
23.69 | 51.16302 | -520.9178 | 31.72998
23.69167 | 51.17978 | -520.9707 | 31.74683
23.69333 | 51.19651 | -521.0236 | 31.7644
23.695 | 51.21324 | -521.0765 | 31.77979
23.69667 | 51.22999 | -521.1293 | 31.79224
23.69833 | 51.24672 | -521.182 | 31.79956
23.7 | 51.26345 | -521.2348 | 31.80029
23.70167 | 51.28019 | -521.2873 | 31.7937
23.70333 | 51.29692 | -521.3397 | 31.78418
23.705 | 51.31365 | -521.3924 | 31.77466
23.70667 | 51.33038 | -521.4454 | 31.77026
23.70833 | 51.34712 | -521.4988 | 31.76733
23.71 | 51.36385 | -521.5523 | 31.7644
23.71167 | 51.38058 | -521.6056 | 31.76221
23.71333 | 51.39732 | -521.6588 | 31.76367
23.715 | 51.41405 | -521.7117 | 31.76807
23.71667 | 51.43078 | -521.7645 | 31.77393
23.71833 | 51.44751 | -521.8172 | 31.78198
23.72 | 51.46425 | -521.8699 | 31.78857
23.72167 | 51.48098 | -521.9228 | 31.7915
23.72333 | 51.49771 | -521.9757 | 31.78931
23.725 | 51.51446 | -522.0285 | 31.78418
23.72667 | 51.53119 | -522.0812 | 31.78052
23.72833 | 51.54794 | -522.1338 | 31.77686
23.73 | 51.56467 | -522.1866 | 31.77393
23.73167 | 51.58139 | -522.2397 | 31.771
23.73333 | 51.59814 | -522.2931 | 31.77319
23.735 | 51.61489 | -522.3466 | 31.77979
23.73667 | 51.63162 | -522.4 | 31.78784
23.73833 | 51.64834 | -522.4536 | 31.79517
23.74 | 51.66508 | -522.507 | 31.80103
23.74167 | 51.68182 | -522.5603 | 31.80762
23.74333 | 51.69854 | -522.6132 | 31.81640625
23.745 | 51.71529 | -522.6659 | 31.82446
23.74667 | 51.73202 | -522.7186 | 31.828125
23.74833 | 51.74875 | -522.7714 | 31.82886
23.75 | 51.7655 | -522.824 | 31.83032
23.75167 | 51.78223 | -522.8767 | 31.83325
23.75333 | 51.79898 | -522.9293 | 31.83765
23.755 | 51.81573 | -522.9819 | 31.83984375
23.75667 | 51.83247 | -523.0347 | 31.83838
23.75833 | 51.84922 | -523.0876 | 31.83691
23.76 | 51.86596 | -523.1409 | 31.83838
23.76167 | 51.88269 | -523.1944 | 31.84204
23.76333 | 51.89944 | -523.248 | 31.84717
23.765 | 51.91617 | -523.3013 | 31.85229
23.76667 | 51.9329 | -523.3544 | 31.85815
23.76833 | 51.94965 | -523.4074 | 31.86621
23.77 | 51.9664 | -523.46 | 31.88013
23.77167 | 51.98313 | -523.5126 | 31.89624
23.77333 | 51.99986 | -523.5654 | 31.91089
23.775 | 52.01661 | -523.6185 | 31.91821
23.77667 | 52.03336 | -523.6719 | 31.921875
23.77833 | 52.05009 | -523.7255 | 31.9248
23.78 | 52.06684 | -523.7789 | 31.92773
23.78167 | 52.08359 | -523.8321 | 31.93066
23.78333 | 52.10032 | -523.8854 | 31.93359375
23.785 | 52.11707 | -523.9387 | 31.94165
23.78667 | 52.13382 | -523.9918 | 31.95117
23.78833 | 52.15055 | -524.0448 | 31.96216
23.79 | 52.1673 | -524.0979 | 31.97095
23.79167 | 52.18404 | -524.1513 | 31.98046875
23.79333 | 52.20078 | -524.205 | 31.98853
23.795 | 52.21753 | -524.2587 | 31.99585
23.79667 | 52.23426 | -524.3121 | 32.00317
23.79833 | 52.25101 | -524.3649 | 32.01343
23.8 | 52.26774 | -524.4176 | 32.02734375
23.80167 | 52.28449 | -524.4704 | 32.04053
23.80333 | 52.30122 | -524.5235 | 32.05444
23.805 | 52.31797 | -524.5767 | 32.07056
23.80667 | 52.3347 | -524.6301 | 32.09033
23.80833 | 52.35145 | -524.6834 | 32.11011
23.81 | 52.36818 | -524.7367 | 32.12622
23.81167 | 52.38493 | -524.7905 | 32.13867
23.81333 | 52.40166 | -524.8446 | 32.14819
23.815 | 52.41841 | -524.8989 | 32.15625
23.81667 | 52.43516 | -524.953 | 32.15991
23.81833 | 52.45189 | -525.0067 | 32.15918
23.82 | 52.46861 | -525.0604 | 32.15845
23.82167 | 52.48536 | -525.1142 | 32.16211
23.82333 | 52.50209 | -525.1679 | 32.17236
23.825 | 52.51884 | -525.2214 | 32.18335
23.82667 | 52.53559 | -525.275 | 32.1936
23.82833 | 52.55233 | -525.3285 | 32.20386
23.83 | 52.56907 | -525.3821 | 32.21558
23.83167 | 52.58582 | -525.4356 | 32.22729
23.83333 | 52.60255 | -525.4891 | 32.23389
23.835 | 52.61929 | -525.5424 | 32.23389
23.83667 | 52.63604 | -525.5956 | 32.22949
23.83833 | 52.65277 | -525.6489 | 32.22803
23.84 | 52.66951 | -525.7025 | 32.23315
23.84167 | 52.68623 | -525.7565 | 32.24194
23.84333 | 52.70298 | -525.8109 | 32.24854
23.845 | 52.71972 | -525.8656 | 32.25366
23.84667 | 52.73645 | -525.9205 | 32.25659
23.84833 | 52.7532 | -525.9755 | 32.25659
23.85 | 52.76995 | -526.0303 | 32.25659
23.85167 | 52.7867 | -526.0845 | 32.25659
23.85333 | 52.80343 | -526.1383 | 32.25513
23.855 | 52.82016 | -526.1917 | 32.2522
23.85667 | 52.83691 | -526.2451 | 32.24854
23.85833 | 52.85365 | -526.2985 | 32.2478
23.86 | 52.87038 | -526.3519 | 32.24927
23.86167 | 52.88711 | -526.4053 | 32.25146
23.86333 | 52.90386 | -526.4591 | 32.25293
23.865 | 52.92059 | -526.5131 | 32.25513
23.86667 | 52.93732 | -526.5673 | 32.26099
23.86833 | 52.95406 | -526.6215 | 32.26978
23.87 | 52.97079 | -526.6754 | 32.28003
23.87167 | 52.98754 | -526.7294 | 32.29102
23.87333 | 53.00429 | -526.7835 | 32.30127
23.875 | 53.02103 | -526.8375 | 32.31226
23.87667 | 53.03778 | -526.8912 | 32.32617
23.87833 | 53.05453 | -526.9445 | 32.34229
23.88 | 53.07128 | -526.9978 | 32.35693
23.88167 | 53.08804 | -527.051 | 32.36499
23.88333 | 53.10479 | -527.1044 | 32.35986
23.885 | 53.12152 | -527.1577 | 32.34521
23.88667 | 53.13827 | -527.2113 | 32.32544
23.88833 | 53.15502 | -527.2648 | 32.30493
23.89 | 53.17175 | -527.3181 | 32.28809
23.89167 | 53.18851 | -527.3714 | 32.27563
23.89333 | 53.20525 | -527.4248 | 32.26831
23.895 | 53.22199 | -527.4784 | 32.26758
23.89667 | 53.23873 | -527.5323 | 32.27417
23.89833 | 53.25547 | -527.5863 | 32.28369
23.9 | 53.27222 | -527.6403 | 32.29395
23.90167 | 53.28896 | -527.6942 | 32.30566
23.90333 | 53.3057 | -527.7481 | 32.31738
23.905 | 53.32245 | -527.802 | 32.32617
23.90667 | 53.3392 | -527.8558 | 32.33057
23.90833 | 53.35593 | -527.9099 | 32.33276
23.91 | 53.37267 | -527.9641 | 32.32983
23.91167 | 53.3894 | -528.0185 | 32.32617
23.91333 | 53.40615 | -528.073 | 32.32178
23.915 | 53.42289 | -528.1274 | 32.31738
23.91667 | 53.43961 | -528.1818 | 32.31592
23.91833 | 53.45636 | -528.2362 | 32.31885
23.92 | 53.47309 | -528.2908 | 32.32397
23.92167 | 53.48983 | -528.3453 | 32.32764
23.92333 | 53.50656 | -528.3995 | 32.32837
23.925 | 53.52329 | -528.4532 | 32.32764
23.92667 | 53.54004 | -528.5064 | 32.32764
23.92833 | 53.55679 | -528.5594 | 32.3269
23.93 | 53.57352 | -528.6126 | 32.3291
23.93167 | 53.59025 | -528.6662 | 32.33423
23.93333 | 53.607 | -528.7199 | 32.33716
23.935 | 53.62373 | -528.7736 | 32.33716
23.93667 | 53.64046 | -528.8272 | 32.3335
23.93833 | 53.65722 | -528.8812 | 32.3291
23.94 | 53.67396 | -528.9354 | 32.32764
23.94167 | 53.69069 | -528.9896 | 32.32983
23.94333 | 53.70746 | -529.044 | 32.33496
23.945 | 53.72421 | -529.0985 | 32.34229
23.94667 | 53.74096 | -529.1529 | 32.35034
23.94833 | 53.75769 | -529.2073 | 32.35986
23.95 | 53.77444 | -529.2617 | 32.36572
23.95167 | 53.79118 | -529.3156 | 32.36426
23.95333 | 53.80791 | -529.3693 | 32.35693
23.955 | 53.82465 | -529.4229 | 32.34595
23.95667 | 53.84136 | -529.4766 | 32.33643
23.95833 | 53.85809 | -529.5305 | 32.32837
23.96 | 53.87482 | -529.5844 | 32.32104
23.96167 | 53.89155 | -529.6382 | 32.31226
23.96333 | 53.90828 | -529.6917 | 32.3042
23.965 | 53.92499 | -529.7451 | 32.29907
23.96667 | 53.9417 | -529.7984 | 32.30273
23.96833 | 53.95843 | -529.8517 | 32.31372
23.97 | 53.97516 | -529.9052 | 32.32544
23.97167 | 53.99189 | -529.9589 | 32.33569
23.97333 | 54.00861 | -530.0126 | 32.34302
23.975 | 54.02534 | -530.0662 | 32.35034
23.97667 | 54.04207 | -530.1195 | 32.3584
23.97833 | 54.0588 | -530.1729 | 32.36426
23.98 | 54.07553 | -530.2264 | 32.36499
23.98167 | 54.09227 | -530.2803 | 32.36133
23.98333 | 54.109 | -530.3344 | 32.35546875
23.985 | 54.12574 | -530.3887 | 32.34888
23.98667 | 54.14247 | -530.4433 | 32.34155
23.98833 | 54.15921 | -530.4978 | 32.3335
23.99 | 54.17594 | -530.5525 | 32.32324
23.99167 | 54.19267 | -530.607 | 32.31445
23.99333 | 54.20942 | -530.6611 | 32.31299
23.995 | 54.22616 | -530.7149 | 32.31372
23.99667 | 54.2429 | -530.7685 | 32.31226
23.99833 | 54.25963 | -530.8221 | 32.3064
24 | 54.27636 | -530.8758 | 32.29541
24.00167 | 54.2931 | -530.9296 | 32.28589
24.00333 | 54.30984 | -530.9835 | 32.28442
24.005 | 54.32659 | -531.0373 | 32.29248
24.00667 | 54.34332 | -531.0911 | 32.30786
24.00833 | 54.36006 | -531.1451 | 32.32397
24.01 | 54.3768 | -531.1992 | 32.33569
24.01167 | 54.39353 | -531.2532 | 32.34155
24.01333 | 54.41026 | -531.3073 | 32.34229
24.015 | 54.42699 | -531.3615 | 32.34375
24.01667 | 54.44373 | -531.4158 | 32.34888
24.01833 | 54.46046 | -531.4701 | 32.35474
24.02 | 54.47718 | -531.5242 | 32.35767
24.02167 | 54.49391 | -531.5783 | 32.3562
24.02333 | 54.51066 | -531.6322 | 32.35181
24.025 | 54.52739 | -531.6859 | 32.34521
24.02667 | 54.54411 | -531.7398 | 32.33936
24.02833 | 54.56083 | -531.7936 | 32.3335
24.03 | 54.57755 | -531.8474 | 32.32837
24.03167 | 54.59428 | -531.901 | 32.32324
24.03333 | 54.61101 | -531.9546 | 32.31958
24.035 | 54.62774 | -532.0084 | 32.31812
24.03667 | 54.64448 | -532.0621 | 32.31592
24.03833 | 54.66121 | -532.1156 | 32.31299
24.04 | 54.67794 | -532.1688 | 32.30933
24.04167 | 54.69468 | -532.2218 | 32.30493
24.04333 | 54.71141 | -532.2749 | 32.30054
24.045 | 54.72815 | -532.3286 | 32.30054
24.04667 | 54.74488 | -532.3828 | 32.30273
24.04833 | 54.76161 | -532.4374 | 32.3042
24.05 | 54.77834 | -532.492 | 32.30127
24.05167 | 54.79508 | -532.5463 | 32.29614
24.05333 | 54.81181 | -532.6003 | 32.29321
24.055 | 54.82854 | -532.6541 | 32.29248
24.05667 | 54.84528 | -532.708 | 32.29321
24.05833 | 54.86201 | -532.7619 | 32.29541
24.06 | 54.87875 | -532.8157 | 32.296875
24.06167 | 54.89548 | -532.8693 | 32.29907
24.06333 | 54.91222 | -532.9227 | 32.29907
24.065 | 54.92895 | -532.9763 | 32.2998
24.06667 | 54.94569 | -533.0299 | 32.30273
24.06833 | 54.96244 | -533.0837 | 32.30493
24.07 | 54.97918 | -533.1377 | 32.30493
24.07167 | 54.99591 | -533.1918 | 32.30127
24.07333 | 55.01264 | -533.2461 | 32.29761
24.075 | 55.02938 | -533.3003 | 32.29102
24.07667 | 55.04612 | -533.3543 | 32.28149
24.07833 | 55.06287 | -533.4079 | 32.27271
24.08 | 55.0796 | -533.4613 | 32.26758
24.08167 | 55.09634 | -533.5145 | 32.26465
24.08333 | 55.11307 | -533.5679 | 32.26611
24.085 | 55.1298 | -533.6214 | 32.26831
24.08667 | 55.14654 | -533.6752 | 32.26538
24.08833 | 55.16328 | -533.7292 | 32.25732
24.09 | 55.18001 | -533.7832 | 32.24414
24.09167 | 55.19674 | -533.8369 | 32.23389
24.09333 | 55.21348 | -533.8905 | 32.22803
24.095 | 55.23022 | -533.9443 | 32.2265625
24.09667 | 55.24697 | -533.9983 | 32.2265625
24.09833 | 55.26371 | -534.0526 | 32.22363
24.1 | 55.28044 | -534.1071 | 32.21851
24.10167 | 55.29718 | -534.1615 | 32.21631
24.10333 | 55.31393 | -534.2158 | 32.21777
24.105 | 55.33067 | -534.2698 | 32.22583
24.10667 | 55.34741 | -534.3238 | 32.23535
24.10833 | 55.36415 | -534.3778 | 32.24561
24.11 | 55.3809 | -534.4318 | 32.25073
24.11167 | 55.39766 | -534.4857 | 32.25073
24.11333 | 55.41442 | -534.5391 | 32.24854
24.115 | 55.43116 | -534.5924 | 32.24414
24.11667 | 55.44792 | -534.6455 | 32.24048
24.11833 | 55.46466 | -534.6985 | 32.24121
24.12 | 55.4814 | -534.7515 | 32.24707
24.12167 | 55.49815 | -534.8045 | 32.25293
24.12333 | 55.51489 | -534.8575 | 32.25513
24.125 | 55.53164 | -534.9106 | 32.25439
24.12667 | 55.54838 | -534.9639 | 32.25513
24.12833 | 55.56512 | -535.0173 | 32.25513
24.13 | 55.58186 | -535.0709 | 32.25659
24.13167 | 55.59861 | -535.1244 | 32.26025
24.13333 | 55.61536 | -535.1782 | 32.26538
24.135 | 55.63211 | -535.232 | 32.26978
24.13667 | 55.64885 | -535.2858 | 32.27197
24.13833 | 55.66561 | -535.3396 | 32.27124
24.14 | 55.68235 | -535.3933 | 32.27051
24.14167 | 55.6991 | -535.4468 | 32.27124
24.14333 | 55.71585 | -535.5004 | 32.27417
24.145 | 55.7326 | -535.5542 | 32.27563
24.14667 | 55.74934 | -535.6082 | 32.27417
24.14833 | 55.76609 | -535.6625 | 32.26831
24.15 | 55.78283 | -535.717 | 32.25879
24.15167 | 55.79957 | -535.7713 | 32.24854
24.15333 | 55.81633 | -535.8253 | 32.24414
24.155 | 55.83307 | -535.8792 | 32.24707
24.15667 | 55.84982 | -535.9331 | 32.25732
24.15833 | 55.86657 | -535.987 | 32.27124
24.16 | 55.88332 | -536.0411 | 32.28662
24.16167 | 55.90009 | -536.0952 | 32.30054
24.16333 | 55.91684 | -536.149 | 32.31152
24.165 | 55.93359375 | -536.2025 | 32.32251
24.16667 | 55.95034 | -536.2558 | 32.3313
24.16833 | 55.96711 | -536.3093 | 32.33643
24.17 | 55.98387 | -536.3631 | 32.34155
24.17167 | 56.00063 | -536.4172 | 32.34375
24.17333 | 56.01738 | -536.4715 | 32.34375
24.175 | 56.03414 | -536.5256 | 32.34082
24.17667 | 56.0509 | -536.5797 | 32.34009
24.17833 | 56.06766 | -536.6336 | 32.34302
24.18 | 56.08443 | -536.6876 | 32.34888
24.18167 | 56.10118 | -536.7418 | 32.35327
24.18333 | 56.11795 | -536.7963 | 32.354
24.185 | 56.13471 | -536.851 | 32.35034
24.18667 | 56.15147 | -536.9055 | 32.34521
24.18833 | 56.16821 | -536.9594 | 32.33643
24.19 | 56.18497 | -537.0128 | 32.32471
24.19167 | 56.20174 | -537.0661 | 32.31152
24.19333 | 56.2185 | -537.1192 | 32.30273
24.195 | 56.23524 | -537.1727 | 32.30127
24.19667 | 56.25198 | -537.2264 | 32.302
24.19833 | 56.26875 | -537.2805 | 32.3042
24.2 | 56.28549 | -537.3348 | 32.30566
24.20167 | 56.30225 | -537.3891 | 32.3064
24.20333 | 56.31899 | -537.4432 | 32.31006
24.205 | 56.33575 | -537.4971 | 32.31885
24.20667 | 56.35249 | -537.551 | 32.33276
24.20833 | 56.36925 | -537.6049 | 32.34668
24.21 | 56.38599 | -537.6586 | 32.3562
24.21167 | 56.40274 | -537.7125 | 32.35913
24.21333 | 56.41949 | -537.7662 | 32.3584
24.215 | 56.43625 | -537.8197 | 32.35913
24.21667 | 56.45301 | -537.8732 | 32.36353
24.21833 | 56.46977 | -537.927 | 32.36646
24.22 | 56.48653 | -537.9811 | 32.36646
24.22167 | 56.50327 | -538.0354 | 32.36353
24.22333 | 56.52004 | -538.0894 | 32.35693
24.225 | 56.53679 | -538.143 | 32.34448
24.22667 | 56.55356 | -538.1963 | 32.3269
24.22833 | 56.5703 | -538.2496 | 32.30859375
24.23 | 56.58708 | -538.3029 | 32.29395
24.23167 | 56.60384 | -538.3563 | 32.28369
24.23333 | 56.62059 | -538.4096 | 32.27637
24.235 | 56.63735 | -538.4631 | 32.27197
24.23667 | 56.65411 | -538.517 | 32.26465
24.23833 | 56.67085 | -538.5711 | 32.25366
24.24 | 56.68761 | -538.6251 | 32.23828125
24.24167 | 56.70437 | -538.6792 | 32.2251
24.24333 | 56.72114 | -538.7333 | 32.21558
24.245 | 56.7379 | -538.7877 | 32.20898
24.24667 | 56.75465 | -538.8422 | 32.20459
24.24833 | 56.7714 | -538.8969 | 32.19873
24.25 | 56.78816 | -538.9513 | 32.19287
24.25167 | 56.80492 | -539.0056 | 32.18921
24.25333 | 56.82166 | -539.0597 | 32.18555
24.255 | 56.83842 | -539.1138 | 32.18115
24.25667 | 56.85516 | -539.1681 | 32.17822
24.25833 | 56.87192 | -539.2226 | 32.17822
24.26 | 56.88868 | -539.2769 | 32.17896
24.26167 | 56.90544 | -539.3308 | 32.17603
24.26333 | 56.9222 | -539.3845 | 32.16504
24.265 | 56.93894 | -539.4382 | 32.15332
24.26667 | 56.9557 | -539.4917 | 32.14673
24.26833 | 56.97246 | -539.5449 | 32.14526
24.27 | 56.98922 | -539.5979 | 32.14966
24.27167 | 57.00597 | -539.6505 | 32.15698
24.27333 | 57.02273 | -539.7031 | 32.1665
24.275 | 57.03947 | -539.7558 | 32.17529
24.27667 | 57.05623 | -539.8085 | 32.18188
24.27833 | 57.07298 | -539.8614 | 32.18408
24.28 | 57.08972 | -539.9142 | 32.18408
24.28167 | 57.10648 | -539.9671 | 32.18335
24.28333 | 57.12324 | -540.0202 | 32.18115
24.285 | 57.14 | -540.0737 | 32.1731
24.28667 | 57.15674 | -540.1273 | 32.16064
24.28833 | 57.1735 | -540.1809 | 32.14819
24.29 | 57.19025 | -540.2343 | 32.13721
24.29167 | 57.207 | -540.2876 | 32.12769
24.29333 | 57.22377 | -540.3411 | 32.12036
24.295 | 57.24052 | -540.3946 | 32.11597
24.29667 | 57.25727 | -540.448 | 32.11157
24.29833 | 57.27405 | -540.5012 | 32.10352
24.3 | 57.29081 | -540.5548 | 32.09399
24.30167 | 57.30756 | -540.6086 | 32.09033
24.30333 | 57.32431 | -540.6624 | 32.09546
24.305 | 57.34108 | -540.7158 | 32.10498
24.30667 | 57.35782 | -540.7688 | 32.11597
24.30833 | 57.37458 | -540.8219 | 32.12549
24.31 | 57.39134 | -540.8751 | 32.13501
24.31167 | 57.4081 | -540.9287 | 32.1438
24.31333 | 57.42486 | -540.9827 | 32.15259
24.315 | 57.4416 | -541.0368 | 32.16211
24.31667 | 57.45837 | -541.0909 | 32.17529
24.31833 | 57.47512 | -541.145 | 32.19067
24.32 | 57.49187 | -541.199 | 32.20752
24.32167 | 57.50863 | -541.2531 | 32.22437
24.32333 | 57.52539 | -541.3071 | 32.23901
24.325 | 57.54215 | -541.3609 | 32.24927
24.32667 | 57.55892 | -541.4144 | 32.25659
24.32833 | 57.57568 | -541.4677 | 32.26099
24.33 | 57.59243 | -541.5213 | 32.26245
24.33167 | 57.60918 | -541.575 | 32.26318
24.33333 | 57.62594 | -541.6286 | 32.26538
24.335 | 57.6427 | -541.6823 | 32.26904
24.33667 | 57.65947 | -541.736 | 32.27637
24.33833 | 57.67623 | -541.7897 | 32.28882
24.34 | 57.69291 | -541.8434 | 32.302
24.34167 | 57.70959 | -541.8971 | 32.31372
24.34333 | 57.72625 | -541.9511 | 32.32397
24.345 | 57.74295 | -542.0054 | 32.33423
24.34667 | 57.75963 | -542.0599 | 32.34888
24.34833 | 57.77631 | -542.1145 | 32.36499
24.35 | 57.79298 | -542.1688 | 32.3811
24.35167 | 57.80967 | -542.2229 | 32.39429
24.35333 | 57.82636 | -542.2765 | 32.40015
24.355 | 57.84302 | -542.3299 | 32.39722
24.35667 | 57.8597 | -542.3833 | 32.38916
24.35833 | 57.87638 | -542.437 | 32.37964
24.36 | 57.89307 | -542.4911 | 32.37158
24.36167 | 57.90977 | -542.5454 | 32.36353
24.36333 | 57.92646 | -542.5996 | 32.3562
24.365 | 57.94314 | -542.6536 | 32.34961
24.36667 | 57.95984 | -542.7077 | 32.34375
24.36833 | 57.97652 | -542.7617 | 32.33936
24.37 | 57.99321 | -542.8157 | 32.33496
24.37167 | 58.00989 | -542.8694 | 32.3291
24.37333 | 58.02658 | -542.9229 | 32.32397
24.375 | 58.04326 | -542.9764 | 32.32617
24.37667 | 58.05996 | -543.0302 | 32.33057
24.37833 | 58.07663 | -543.0843 | 32.33423
24.38 | 58.09333 | -543.1387 | 32.33276
24.38167 | 58.11002 | -543.1931 | 32.3291
24.38333 | 58.1267 | -543.2476 | 32.32471
24.385 | 58.14338 | -543.3023 | 32.31885
24.38667 | 58.16006 | -543.3569 | 32.31006
24.38833 | 58.17674 | -543.4115 | 32.302
24.39 | 58.19341 | -543.4659 | 32.29541
24.39167 | 58.21008 | -543.5203 | 32.29248
24.39333 | 58.22676 | -543.5746 | 32.29321
24.395 | 58.24344 | -543.6287 | 32.29468
24.39667 | 58.26011 | -543.6824 | 32.29614
24.39833 | 58.27678 | -543.7359 | 32.29541
24.4 | 58.29346 | -543.7892 | 32.29028
24.40167 | 58.31014 | -543.8426 | 32.28296
24.40333 | 58.32682 | -543.896 | 32.2771
24.405 | 58.3435 | -543.9494 | 32.2749
24.40667 | 58.36018 | -544.0029 | 32.2771
24.40833 | 58.37684 | -544.0562 | 32.28296
24.41 | 58.39352 | -544.1093 | 32.28809
24.41167 | 58.4102 | -544.1623 | 32.29175
24.41333 | 58.42686 | -544.2153 | 32.29541
24.415 | 58.44355 | -544.2686 | 32.302
24.41667 | 58.46024 | -544.3225 | 32.30859375
24.41833 | 58.47692 | -544.3765 | 32.31299
24.42 | 58.49361 | -544.4306 | 32.31006
24.42167 | 58.51028 | -544.4841 | 32.30054
24.42333 | 58.52694 | -544.5375 | 32.28955
24.425 | 58.54362 | -544.5908 | 32.27417
24.42667 | 58.5603 | -544.6443 | 32.25586
24.42833 | 58.57696 | -544.698 | 32.23755
24.43 | 58.59363 | -544.7518 | 32.22363
24.43167 | 58.61029 | -544.8058 | 32.21777
24.43333 | 58.62697 | -544.8599 | 32.21631
24.435 | 58.64363 | -544.914 | 32.21777
24.43667 | 58.66031 | -544.9677 | 32.22217
24.43833 | 58.67698 | -545.0213 | 32.23315
24.44 | 58.69366 | -545.0746 | 32.24561
24.44167 | 58.71032 | -545.1279 | 32.25439
24.44333 | 58.727 | -545.1813 | 32.25586
24.445 | 58.74366 | -545.2351 | 32.25806
24.44667 | 58.76034 | -545.2891 | 32.26465
24.44833 | 58.77701 | -545.3434 | 32.2734375
24.45 | 58.79369 | -545.3979 | 32.28442
24.45167 | 58.81036 | -545.4524 | 32.29541
24.45333 | 58.82705 | -545.5067 | 32.30493
24.455 | 58.84372 | -545.5607 | 32.30933
24.45667 | 58.86039 | -545.6147 | 32.30713
24.45833 | 58.87707 | -545.6688 | 32.296875
24.46 | 58.89373 | -545.7229 | 32.28442
24.46167 | 58.91041 | -545.7768 | 32.27271
24.46333 | 58.92709 | -545.8304 | 32.26685
24.465 | 58.94375 | -545.8839 | 32.26538
24.46667 | 58.96045 | -545.9371 | 32.26538
24.46833 | 58.97713 | -545.9902 | 32.26318
24.47 | 58.99382 | -546.0434 | 32.25732
24.47167 | 59.01051 | -546.0968 | 32.24927
24.47333 | 59.02719 | -546.1507 | 32.24194
24.475 | 59.04387 | -546.205 | 32.24121
24.47667 | 59.06057 | -546.2594 | 32.2478
24.47833 | 59.07725 | -546.3139 | 32.26171875
24.48 | 59.09394 | -546.3685 | 32.2771
24.48167 | 59.11063 | -546.423 | 32.29028
24.48333 | 59.12731 | -546.4771 | 32.296875
24.485 | 59.14399 | -546.5306 | 32.29321
24.48667 | 59.16069 | -546.5842 | 32.28442
24.48833 | 59.17735 | -546.6381 | 32.2749
24.49 | 59.19403 | -546.6923 | 32.26758
24.49167 | 59.21071 | -546.7466 | 32.26025
24.49333 | 59.22739 | -546.8006 | 32.25439
24.495 | 59.24408 | -546.8544 | 32.2522
24.49667 | 59.26076 | -546.9078 | 32.25439
24.49833 | 59.27744 | -546.9609 | 32.25732
24.5 | 59.29414 | -547.0139 | 32.25806
24.50167 | 59.3108 | -547.0669 | 32.25659
24.50333 | 59.32748 | -547.1199 | 32.25513
24.505 | 59.34417 | -547.173 | 32.25879
24.50667 | 59.36085 | -547.2263 | 32.26758
24.50833 | 59.37753 | -547.2796 | 32.28223
24.51 | 59.39421 | -547.3329 | 32.30054
24.51167 | 59.4109 | -547.3861 | 32.31885
24.51333 | 59.42758 | -547.4392 | 32.3335
24.515 | 59.44427 | -547.4926 | 32.34082
24.51667 | 59.46096 | -547.5466 | 32.34448
24.51833 | 59.47763 | -547.6013 | 32.34668
24.52 | 59.4943 | -547.6562 | 32.35034
24.52167 | 59.51098 | -547.711 | 32.35034
24.52333 | 59.52764 | -547.7655 | 32.35034
24.525 | 59.54432 | -547.8193 | 32.35693
24.52667 | 59.561 | -547.8724 | 32.36938
24.52833 | 59.57768 | -547.9255 | 32.37890625
24.53 | 59.59436 | -547.9787 | 32.38184
24.53167 | 59.61104 | -548.0324 | 32.3811
24.53333 | 59.62772 | -548.0863 | 32.38037
24.535 | 59.64439 | -548.1403 | 32.3811
24.53667 | 59.66108 | -548.1943 | 32.38184
24.53833 | 59.67774 | -548.2485 | 32.38257
24.54 | 59.69442 | -548.3028 | 32.38403
24.54167 | 59.71111 | -548.3569 | 32.3877
24.54333 | 59.72779 | -548.411 | 32.39502
24.545 | 59.74448 | -548.4647 | 32.40381
24.54667 | 59.76117 | -548.5186 | 32.4104
24.54833 | 59.77786 | -548.5728 | 32.41553
24.55 | 59.79452 | -548.6273 | 32.41992
24.55167 | 59.81121 | -548.682 | 32.42725
24.55333 | 59.82791 | -548.7366 | 32.43604
24.555 | 59.84459 | -548.7913 | 32.44336
24.55667 | 59.86127 | -548.8458 | 32.44921875
24.55833 | 59.87795 | -548.9003 | 32.44921875
24.56 | 59.89464 | -548.955 | 32.44336
24.56167 | 59.9113 | -549.0098 | 32.43457
24.56333 | 59.928 | -549.0644 | 32.42725
24.565 | 59.94468 | -549.1189 | 32.42285
24.56667 | 59.96136 | -549.1735 | 32.42139
24.56833 | 59.97805 | -549.228 | 32.42432
24.57 | 59.99473 | -549.2824 | 32.42944
24.57167 | 60.01143 | -549.3366 | 32.43237
24.57333 | 60.0281 | -549.3908 | 32.43091
24.575 | 60.04482 | -549.445 | 32.42578125
24.57667 | 60.06151 | -549.499 | 32.41846
24.57833 | 60.07817 | -549.5529 | 32.4140625
24.58 | 60.09485 | -549.6063 | 32.41333
24.58167 | 60.11155 | -549.6596 | 32.41479
24.58333 | 60.12822 | -549.7128 | 32.41699
24.585 | 60.14492 | -549.7665 | 32.41846
24.58667 | 60.16161 | -549.8203 | 32.41919
24.58833 | 60.17831 | -549.8739 | 32.41626
24.59 | 60.19498 | -549.9276 | 32.40674
24.59167 | 60.21168 | -549.9813 | 32.39429
24.59333 | 60.22837 | -550.0352 | 32.38037
24.595 | 60.24505 | -550.0891 | 32.36792
24.59667 | 60.26173 | -550.1428 | 32.35767
24.59833 | 60.27843 | -550.1967 | 32.34888
24.6 | 60.2951 | -550.2507 | 32.34155
24.60167 | 60.31177 | -550.3049 | 32.33643
24.60333 | 60.32846 | -550.3591 | 32.3313
24.605 | 60.34514 | -550.4133 | 32.3291
24.60667 | 60.36185 | -550.4674 | 32.32837
24.60833 | 60.37854 | -550.5211 | 32.3269
24.61 | 60.39523 | -550.5745 | 32.32544
24.61167 | 60.41192 | -550.6279 | 32.32397
24.61333 | 60.42861 | -550.6814 | 32.3203125
24.615 | 60.44529 | -550.7349 | 32.31738
24.61667 | 60.46197 | -550.7884 | 32.31519
24.61833 | 60.47866 | -550.8418 | 32.31592
24.62 | 60.49533 | -550.8955 | 32.31519
24.62167 | 60.51201 | -550.9497 | 32.31226
24.62333 | 60.52867 | -551.004 | 32.30713
24.625 | 60.54534 | -551.0584 | 32.302
24.62667 | 60.56202 | -551.1125 | 32.29468
24.62833 | 60.57868 | -551.1663 | 32.28589
24.63 | 60.59536 | -551.22 | 32.27783
24.63167 | 60.61204 | -551.2734 | 32.2734375
24.63333 | 60.62872 | -551.3268 | 32.27197
24.635 | 60.6454 | -551.3803 | 32.27124
24.63667 | 60.66208 | -551.434 | 32.27051
24.63833 | 60.67874 | -551.4877 | 32.27124
24.64 | 60.69543 | -551.5415 | 32.26831
24.64167 | 60.7121 | -551.5955 | 32.26245
24.64333 | 60.72879 | -551.6497 | 32.25146
24.645 | 60.74547 | -551.7041 | 32.23901
24.64667 | 60.76217 | -551.7585 | 32.2265625
24.64833 | 60.77884 | -551.8129 | 32.21704
24.65 | 60.79552 | -551.8674 | 32.21265
24.65167 | 60.8122 | -551.9218 | 32.21265
24.65333 | 60.8289 | -551.9761 | 32.21411
24.655 | 60.84559 | -552.03 | 32.21704
24.65667 | 60.86227 | -552.0839 | 32.21997
24.65833 | 60.87896 | -552.1379 | 32.22363
24.66 | 60.89563 | -552.192 | 32.22583
24.66167 | 60.91233 | -552.2458 | 32.2229
24.66333 | 60.92902 | -552.299 | 32.21191
24.665 | 60.94571 | -552.3518 | 32.19434
24.66667 | 60.9624 | -552.4047 | 32.17676
24.66833 | 60.9791 | -552.4577 | 32.16138
24.67 | 60.99576 | -552.5108 | 32.15186
24.67167 | 61.01245 | -552.5637 | 32.14746
24.67333 | 61.02912 | -552.617 | 32.15186
24.675 | 61.0458 | -552.6706 | 32.16211
24.67667 | 61.06248 | -552.7244 | 32.1731
24.67833 | 61.07916 | -552.7783 | 32.18555
24.68 | 61.09582 | -552.8321 | 32.19653
24.68167 | 61.1125 | -552.8858 | 32.20825
24.68333 | 61.12918 | -552.9393 | 32.21558
24.685 | 61.14586 | -552.9925 | 32.21924
24.68667 | 61.16255 | -553.0457 | 32.21924
24.68833 | 61.17923 | -553.0988 | 32.21777
24.69 | 61.19591 | -553.1521 | 32.21411
24.69167 | 61.21259 | -553.2055 | 32.20605
24.69333 | 61.22928 | -553.2589 | 32.1936
24.695 | 61.24596 | -553.3125 | 32.18115
24.69667 | 61.26266 | -553.3662 | 32.17236
24.69833 | 61.27934 | -553.4199 | 32.16138
24.7 | 61.29602 | -553.4737 | 32.14746
24.70167 | 61.31271 | -553.5273 | 32.13208
24.70333 | 61.3294 | -553.5808 | 32.12109375
24.705 | 61.3461 | -553.634 | 32.11743
24.70667 | 61.36281 | -553.6869 | 32.11963
24.70833 | 61.37952 | -553.7398 | 32.12329
24.71 | 61.39621 | -553.7926 | 32.12915
24.71167 | 61.41292 | -553.8457 | 32.14014
24.71333 | 61.42963 | -553.8989 | 32.15552
24.715 | 61.44632 | -553.9527 | 32.16724
24.71667 | 61.46302 | -554.007 | 32.17383
24.71833 | 61.47971 | -554.0614 | 32.17603
24.72 | 61.4964 | -554.1161 | 32.17603
24.72167 | 61.51311 | -554.1708 | 32.17456
24.72333 | 61.52981 | -554.2255 | 32.17676
24.725 | 61.5465 | -554.2801 | 32.18335
24.72667 | 61.56321 | -554.3346 | 32.19507
24.72833 | 61.57989 | -554.389 | 32.20605
24.73 | 61.5966 | -554.4433 | 32.21704
24.73167 | 61.6133 | -554.4974 | 32.2265625
24.73333 | 61.63 | -554.5512 | 32.23682
24.735 | 61.64669 | -554.6046 | 32.24561
24.73667 | 61.66339 | -554.6579 | 32.25293
24.73833 | 61.68008 | -554.711 | 32.25659
24.74 | 61.69677 | -554.764 | 32.25879
24.74167 | 61.71349 | -554.8168 | 32.26171875
24.74333 | 61.73019 | -554.8697 | 32.26758
24.745 | 61.74688 | -554.9226 | 32.2749
24.74667 | 61.76358 | -554.9755 | 32.28442
24.74833 | 61.78028 | -555.0285 | 32.29395
24.75 | 61.79697 | -555.0816 | 32.2998
24.75167 | 61.81367 | -555.1351 | 32.30273
24.75333 | 61.83037 | -555.1891 | 32.30493
24.755 | 61.84708 | -555.2434 | 32.30859375
24.75667 | 61.86378 | -555.2976 | 32.31152
24.75833 | 61.8805 | -555.3518 | 32.31006
24.76 | 61.8972 | -555.4058 | 32.30493
24.76167 | 61.91391 | -555.4596 | 32.29541
24.76333 | 61.93064 | -555.5133 | 32.28296
24.765 | 61.94736 | -555.5672 | 32.26758
24.76667 | 61.96406 | -555.6212 | 32.25366
24.76833 | 61.98077 | -555.6754 | 32.23975
24.77 | 61.99749 | -555.7295 | 32.22876
24.77167 | 62.0142 | -555.7836 | 32.2207
24.77333 | 62.03091 | -555.8377 | 32.21777
24.775 | 62.04762 | -555.8919 | 32.2207
24.77667 | 62.06432 | -555.946 | 32.23169
24.77833 | 62.08101 | -556.0002 | 32.24561
24.78 | 62.09773 | -556.0542 | 32.25952
24.78167 | 62.11444 | -556.1082 | 32.27417
24.78333 | 62.13114 | -556.1622 | 32.29175
24.785 | 62.14786 | -556.2163 | 32.31079
24.78667 | 62.16456 | -556.2703 | 32.33057
24.78833 | 62.18127 | -556.3244 | 32.34814
24.79 | 62.19799 | -556.3781 | 32.36353
24.79167 | 62.21469 | -556.4314 | 32.37598
24.79333 | 62.2314 | -556.4845 | 32.3833
24.795 | 62.2481 | -556.5377 | 32.38623
24.79667 | 62.2648 | -556.5913 | 32.3855
24.79833 | 62.2815 | -556.6453 | 32.38696
24.8 | 62.2982 | -556.6995 | 32.38989
24.80167 | 62.3149 | -556.7535 | 32.39209
24.80333 | 62.33162 | -556.8074 | 32.39355
24.805 | 62.34832 | -556.861 | 32.39429
24.80667 | 62.36501 | -556.9145 | 32.39282
24.80833 | 62.38171 | -556.9679 | 32.38696
24.81 | 62.39841 | -557.0213 | 32.38037
24.81167 | 62.41512 | -557.0747 | 32.37671
24.81333 | 62.43181 | -557.1284 | 32.37524
24.815 | 62.44851 | -557.1823 | 32.37524
24.81667 | 62.46521 | -557.2363 | 32.37305
24.81833 | 62.48191 | -557.2906 | 32.37158
24.82 | 62.49863 | -557.345 | 32.37085
24.82167 | 62.51534 | -557.3993 | 32.37524
24.82333 | 62.53204 | -557.4535 | 32.3833
24.825 | 62.54876 | -557.5078 | 32.39209
24.82667 | 62.56544 | -557.5623 | 32.39868
24.82833 | 62.58214 | -557.6168 | 32.40308
24.83 | 62.59886 | -557.6712 | 32.40601
24.83167 | 62.61557 | -557.7254 | 32.40894
24.83333 | 62.63227 | -557.7796 | 32.41333
24.835 | 62.649 | -557.8338 | 32.41992
24.83667 | 62.66571 | -557.888 | 32.42798
24.83833 | 62.68242 | -557.9422 | 32.44043
24.84 | 62.69913 | -557.9965 | 32.45288
24.84167 | 62.71584 | -558.0509 | 32.46533
24.84333 | 62.73254 | -558.1051 | 32.47632
24.845 | 62.74926 | -558.1591 | 32.48511
24.84667 | 62.76596 | -558.2128 | 32.49316
24.84833 | 62.78266 | -558.2666 | 32.50269
24.85 | 62.79937 | -558.3201 | 32.5144
24.85167 | 62.8161 | -558.3738 | 32.52905
24.85333 | 62.8328 | -558.4276 | 32.54224
24.855 | 62.84952 | -558.4815 | 32.55103
24.85667 | 62.86622 | -558.5356 | 32.55322
24.85833 | 62.88293 | -558.5896 | 32.55176
24.86 | 62.89963 | -558.6436 | 32.54443
24.86167 | 62.91635 | -558.6978 | 32.53564
24.86333 | 62.93306 | -558.7521 | 32.52979
24.865 | 62.94976 | -558.8068 | 32.52832
24.86667 | 62.96648 | -558.8615 | 32.52832
24.86833 | 62.98319 | -558.9162 | 32.52612
24.87 | 62.9999 | -558.9706 | 32.52173
24.87167 | 63.01662 | -559.0249 | 32.51514
24.87333 | 63.03333 | -559.0788 | 32.50854
24.875 | 63.05005 | -559.1325 | 32.50195
24.87667 | 63.06675 | -559.1862 | 32.49463
24.87833 | 63.08346 | -559.2401 | 32.484375
24.88 | 63.10018 | -559.2947 | 32.47192
24.88167 | 63.11689 | -559.3497 | 32.45801
24.88333 | 63.13362 | -559.4049 | 32.44775
24.885 | 63.15034 | -559.4599 | 32.44263
24.88667 | 63.16705 | -559.5145 | 32.4397
24.88833 | 63.18377 | -559.5688 | 32.43677
24.89 | 63.2005 | -559.6231 | 32.43237
24.89167 | 63.21721 | -559.6774 | 32.43018
24.89333 | 63.23394 | -559.732 | 32.43164
24.895 | 63.25066 | -559.7866 | 32.43384
24.89667 | 63.26737 | -559.841 | 32.43457
24.89833 | 63.28408 | -559.895 | 32.43091
24.9 | 63.30082 | -559.9489 | 32.42725
24.90167 | 63.31751 | -560.0026 | 32.42212
24.90333 | 63.33423 | -560.0563 | 32.41553
24.905 | 63.35094 | -560.1101 | 32.40601
24.90667 | 63.36766 | -560.1642 | 32.39282
24.90833 | 63.38439 | -560.2185 | 32.37744
24.91 | 63.40112 | -560.2728 | 32.36426
24.91167 | 63.41782 | -560.3269 | 32.3562
24.91333 | 63.43453 | -560.3808 | 32.35181
24.915 | 63.45125 | -560.4345 | 32.35181
24.91667 | 63.46796 | -560.4881 | 32.354
24.91833 | 63.48468 | -560.5416 | 32.35767
24.92 | 63.50138 | -560.595 | 32.3606
24.92167 | 63.51808 | -560.6481 | 32.35546875
24.92333 | 63.53477 | -560.7014 | 32.34595
24.925 | 63.55148 | -560.7549 | 32.33423
24.92667 | 63.56818 | -560.8087 | 32.32471
24.92833 | 63.58489 | -560.8624 | 32.31665
24.93 | 63.6016 | -560.9159 | 32.30933
24.93167 | 63.61831 | -560.9693 | 32.302
24.93333 | 63.63502 | -561.0227 | 32.29468
24.935 | 63.6517 | -561.0764 | 32.28662
24.93667 | 63.6684 | -561.1304 | 32.28003
24.93833 | 63.68512 | -561.1844 | 32.27637
24.94 | 63.70182 | -561.2382 | 32.27563
24.94167 | 63.71853 | -561.2919 | 32.27856
24.94333 | 63.73523 | -561.3455 | 32.28589
24.945 | 63.75195 | -561.3991 | 32.29395
24.94667 | 63.76865 | -561.4527 | 32.29834
24.94833 | 63.78535 | -561.5062 | 32.296875
24.95 | 63.80205 | -561.5596 | 32.29028
24.95167 | 63.81874 | -561.6132 | 32.28076
24.95333 | 63.83546 | -561.6669 | 32.27124
24.955 | 63.85218 | -561.7208 | 32.26392
24.95667 | 63.86888 | -561.7748 | 32.25732
24.95833 | 63.88559 | -561.8287 | 32.2478
24.96 | 63.90229 | -561.8826 | 32.23682
24.96167 | 63.91899 | -561.9368 | 32.22729
24.96333 | 63.9357 | -561.991 | 32.2229
24.965 | 63.9524 | -562.0452 | 32.2207
24.96667 | 63.9691 | -562.0994 | 32.21558
24.96833 | 63.98579 | -562.1536 | 32.20898
24.97 | 64.0025 | -562.2075 | 32.20386
24.97167 | 64.0192 | -562.2612 | 32.20166
24.97333 | 64.0359 | -562.3149 | 32.20093
24.975 | 64.05259 | -562.3687 | 32.19507
24.97667 | 64.0693 | -562.4226 | 32.18262
24.97833 | 64.086 | -562.4766 | 32.17017
24.98 | 64.1027 | -562.5307 | 32.16284
24.98167 | 64.11942 | -562.5847 | 32.16211
24.98333 | 64.13612 | -562.6388 | 32.16284
24.985 | 64.15283 | -562.6931 | 32.16284
24.98667 | 64.16954 | -562.7474 | 32.15845
24.98833 | 64.18623 | -562.8016 | 32.15259
24.99 | 64.20294 | -562.8556 | 32.14819
24.99167 | 64.21964 | -562.9094 | 32.14819
24.99333 | 64.23634 | -562.9628 | 32.14893
24.995 | 64.25304 | -563.0162 | 32.15039
24.99667 | 64.26976 | -563.0694 | 32.15332
24.99833 | 64.28646 | -563.1226 | 32.15918
25 | 64.30315 | -563.1754 | 32.1687
25.00167 | 64.31987 | -563.228 | 32.17822
25.00333 | 64.33657 | -563.2806 | 32.18408
25.005 | 64.35329 | -563.3334 | 32.18628
25.00667 | 64.37 | -563.3864 | 32.18481
25.00833 | 64.3867 | -563.4395 | 32.18115
25.01 | 64.40341 | -563.4928 | 32.17749
25.01167 | 64.42011 | -563.546 | 32.17456
25.01333 | 64.43681 | -563.5994 | 32.17456
25.015 | 64.45351 | -563.6527 | 32.17603
25.01667 | 64.47023 | -563.7056 | 32.17896
25.01833 | 64.48695 | -563.7583 | 32.18115
25.02 | 64.50366 | -563.8112 | 32.18042
25.02167 | 64.52036 | -563.8646 | 32.18042
25.02333 | 64.53707 | -563.9183 | 32.18335
25.025 | 64.55379 | -563.9721 | 32.18555
25.02667 | 64.57052 | -564.0257 | 32.18335
25.02833 | 64.58725 | -564.0789 | 32.18042
25.03 | 64.60397 | -564.132 | 32.17822
25.03167 | 64.62069 | -564.1852 | 32.17603
25.03333 | 64.63742 | -564.2387 | 32.17456
25.035 | 64.65414 | -564.2922 | 32.17603
25.03667 | 64.67085 | -564.3461 | 32.18262
25.03833 | 64.68757 | -564.4003 | 32.1936
25.04 | 64.70428 | -564.4547 | 32.20532
25.04167 | 64.72101 | -564.5094 | 32.21851
25.04333 | 64.73774 | -564.5642 | 32.23022
25.045 | 64.75446 | -564.6188 | 32.23901
25.04667 | 64.77119 | -564.6732 | 32.24268
25.04833 | 64.78791 | -564.7273 | 32.24634
25.05 | 64.80464 | -564.7812 | 32.25586
25.05167 | 64.82137 | -564.835 | 32.27124
25.05333 | 64.8381 | -564.8887 | 32.28882
25.055 | 64.85485 | -564.9425 | 32.30273
25.05667 | 64.87156 | -564.9962 | 32.31152
25.05833 | 64.88829 | -565.0502 | 32.31885
25.06 | 64.90502 | -565.1043 | 32.32544
25.06167 | 64.92174 | -565.1583 | 32.3313
25.06333 | 64.93845 | -565.2124 | 32.33423
25.065 | 64.95518 | -565.2666 | 32.33716
25.06667 | 64.97191 | -565.3209 | 32.33936
25.06833 | 64.98864 | -565.3751 | 32.34229
25.07 | 65.00537 | -565.4292 | 32.34741
25.07167 | 65.0221 | -565.4832 | 32.35254
25.07333 | 65.03884 | -565.5369 | 32.35693
25.075 | 65.05559 | -565.5906 | 32.35913
25.07667 | 65.07232 | -565.6442 | 32.36133
25.07833 | 65.08905 | -565.6981 | 32.36133
25.08 | 65.10578 | -565.7522 | 32.3606
25.08167 | 65.12251 | -565.8063 | 32.35913
25.08333 | 65.13924 | -565.8603 | 32.35913
25.085 | 65.15597 | -565.9139 | 32.35913
25.08667 | 65.17271 | -565.9672 | 32.35986
25.08833 | 65.18944 | -566.0203 | 32.3606
25.09 | 65.20617 | -566.0736 | 32.35986
25.09167 | 65.2229 | -566.1275 | 32.35767
25.09333 | 65.23966 | -566.182 | 32.35546875
25.095 | 65.25641 | -566.2368 | 32.35693
25.09667 | 65.27315 | -566.2913 | 32.35693
25.09833 | 65.28989 | -566.3453 | 32.35327
25.1 | 65.30664 | -566.3988 | 32.34375
25.10167 | 65.32337 | -566.4521 | 32.33276
25.10333 | 65.34011 | -566.5055 | 32.32324
25.105 | 65.35686 | -566.5592 | 32.31006
25.10667 | 65.3736 | -566.6131 | 32.29321
25.10833 | 65.39032 | -566.6671 | 32.27417
25.11 | 65.40706 | -566.7209 | 32.26025
25.11167 | 65.42379 | -566.7745 | 32.25073
25.11333 | 65.44052 | -566.8281 | 32.24487
25.115 | 65.45727 | -566.8816 | 32.24487
25.11667 | 65.474 | -566.9353 | 32.2478
25.11833 | 65.49072 | -566.989 | 32.25366
25.12 | 65.50745 | -567.0429 | 32.25659
25.12167 | 65.52417 | -567.097 | 32.25513
25.12333 | 65.54092 | -567.1513 | 32.25146
25.125 | 65.55762 | -567.206 | 32.2478
25.12667 | 65.57435 | -567.2608 | 32.24634
25.12833 | 65.59106 | -567.3154 | 32.24561
25.13 | 65.60779 | -567.3699 | 32.24561
25.13167 | 65.62452 | -567.424 | 32.24121
25.13333 | 65.64121 | -567.4777 | 32.22876
25.135 | 65.65796 | -567.5313 | 32.21191
25.13667 | 65.67467 | -567.5852 | 32.19653
25.13833 | 65.69139 | -567.6389 | 32.18921
25.14 | 65.70811 | -567.6923 | 32.18994
25.14167 | 65.72483 | -567.7456 | 32.19434
25.14333 | 65.74155 | -567.7987 | 32.19727
25.145 | 65.75827 | -567.8519 | 32.19727
25.14667 | 65.77502 | -567.9049 | 32.1936
25.14833 | 65.79174 | -567.9577 | 32.18701
25.15 | 65.80846 | -568.0105 | 32.18115
25.15167 | 65.8252 | -568.0634 | 32.1796875
25.15333 | 65.8419 | -568.1167 | 32.18555
25.155 | 65.85862 | -568.1702 | 32.19653
25.15667 | 65.87533 | -568.224 | 32.20679
25.15833 | 65.89206 | -568.2779 | 32.21118
25.16 | 65.90877 | -568.332 | 32.20898
25.16167 | 65.9255 | -568.3861 | 32.203125
25.16333 | 65.94221 | -568.4401 | 32.19434
25.165 | 65.95895 | -568.494 | 32.18335
25.16667 | 65.97568 | -568.5476 | 32.17017
25.16833 | 65.9924 | -568.6011 | 32.15845
25.17 | 66.00913 | -568.6543 | 32.15112
25.17167 | 66.02586 | -568.7074 | 32.14966
25.17333 | 66.04257 | -568.7604 | 32.15259
25.175 | 66.0593 | -568.8132 | 32.15698
25.17667 | 66.07602 | -568.8663 | 32.15845
25.17833 | 66.09275 | -568.9198 | 32.15332
25.18 | 66.10947 | -568.9737 | 32.146
25.18167 | 66.12619 | -569.0278 | 32.14087
25.18333 | 66.14291 | -569.0817 | 32.1394
25.185 | 66.15965 | -569.1352 | 32.14307
25.18667 | 66.17638 | -569.1886 | 32.15039
25.18833 | 66.19311 | -569.242 | 32.16138
25.19 | 66.20982 | -569.2954 | 32.17822
25.19167 | 66.22653 | -569.3488 | 32.19946
25.19333 | 66.24328 | -569.4025 | 32.2207
25.195 | 66.25999 | -569.4567 | 32.23828125
25.19667 | 66.27672 | -569.5111 | 32.24927
25.19833 | 66.29341 | -569.5655 | 32.25366
25.2 | 66.31014 | -569.6195 | 32.25513
25.20167 | 66.32685 | -569.6731 | 32.25366
25.20333 | 66.34357 | -569.7265 | 32.25146
25.205 | 66.36029 | -569.7799 | 32.24927
25.20667 | 66.37701 | -569.8333 | 32.24854
25.20833 | 66.39375 | -569.8869 | 32.25293
25.21 | 66.41047 | -569.9406 | 32.26465
25.21167 | 66.4272 | -569.9947 | 32.28003
25.21333 | 66.44392 | -570.049 | 32.29468
25.215 | 66.46063 | -570.1033 | 32.3064
25.21667 | 66.47736 | -570.1574 | 32.31592
25.21833 | 66.49409 | -570.2112 | 32.31885
25.22 | 66.5108 | -570.2646 | 32.31592
25.22167 | 66.52754 | -570.3177 | 32.30933
25.22333 | 66.54427 | -570.3707 | 32.30273
25.225 | 66.56101 | -570.4238 | 32.2998
25.22667 | 66.57774 | -570.4773 | 32.30347
25.22833 | 66.59448 | -570.5311 | 32.31152
25.23 | 66.61121 | -570.585 | 32.32251
25.23167 | 66.62795 | -570.6392 | 32.33496
25.23333 | 66.64468 | -570.6937 | 32.34814
25.235 | 66.6614 | -570.7485 | 32.35986
25.23667 | 66.67815 | -570.8032 | 32.3671875
25.23833 | 66.69489 | -570.8577 | 32.37231
25.24 | 66.71163 | -570.9118 | 32.37744
25.24167 | 66.72837 | -570.9658 | 32.38403
25.24333 | 66.74509 | -571.0198 | 32.39136
25.245 | 66.76186 | -571.0737 | 32.39648
25.24667 | 66.77858 | -571.1276 | 32.40015
25.24833 | 66.79533 | -571.1813 | 32.40381
25.25 | 66.81207 | -571.2354 | 32.40747
25.25167 | 66.8288 | -571.2898 | 32.40894
25.25333 | 66.84557 | -571.3443 | 32.40601
25.255 | 66.8623 | -571.3986 | 32.39795
25.25667 | 66.87904 | -571.4526 | 32.39136
25.25833 | 66.89579 | -571.5062 | 32.38916
25.26 | 66.91253 | -571.5596 | 32.38989
25.26167 | 66.92928 | -571.6128 | 32.39429
25.26333 | 66.946 | -571.6662 | 32.40381
25.265 | 66.96275 | -571.7197 | 32.41992
25.26667 | 66.9795 | -571.7733 | 32.44189
25.26833 | 66.99624 | -571.8272 | 32.4609375
25.27 | 67.01299 | -571.8812 | 32.47412
25.27167 | 67.02972 | -571.9355 | 32.48071
25.27333 | 67.04646 | -571.9899 | 32.47852
25.275 | 67.06322 | -572.0445 | 32.47119
25.27667 | 67.07996 | -572.0992 | 32.46021
25.27833 | 67.0967 | -572.1539 | 32.44921875
25.28 | 67.11346 | -572.2088 | 32.44409
25.28167 | 67.13022 | -572.2636 | 32.44409
25.28333 | 67.14697 | -572.3182 | 32.44849
25.285 | 67.16373 | -572.3724 | 32.45508
25.28667 | 67.18049 | -572.4262 | 32.46313
25.28833 | 67.19726 | -572.4799 | 32.47119
25.29 | 67.214 | -572.5336 | 32.47485
25.29167 | 67.23077 | -572.5875 | 32.47046
25.29333 | 67.24752 | -572.6414 | 32.45801
25.295 | 67.26429 | -572.6952 | 32.44482
25.29667 | 67.28104 | -572.7489 | 32.4353
25.29833 | 67.29781 | -572.8026 | 32.43091
25.3 | 67.31456 | -572.8565 | 32.43164
25.30167 | 67.33131 | -572.9104 | 32.4375
25.30333 | 67.34808 | -572.9641 | 32.44556
25.305 | 67.36483 | -573.018 | 32.45068
25.30667 | 67.38158 | -573.0724 | 32.45435
25.30833 | 67.39835 | -573.1273 | 32.45947
25.31 | 67.41508 | -573.1824 | 32.4646
25.31167 | 67.43182 | -573.2373 | 32.46753
25.31333 | 67.44859 | -573.2917 | 32.46826
25.315 | 67.46534 | -573.3458 | 32.46899
25.31667 | 67.48207 | -573.3997 | 32.47119
25.31833 | 67.49884 | -573.4535 | 32.47559
25.32 | 67.51558 | -573.5073 | 32.48145
25.32167 | 67.53234 | -573.5614 | 32.48584
25.32333 | 67.54908 | -573.6155 | 32.4895
25.325 | 67.56582 | -573.6699 | 32.4939
25.32667 | 67.58257 | -573.7244 | 32.49976
25.32833 | 67.5993 | -573.779 | 32.50562
25.33 | 67.61605 | -573.8335 | 32.51074
25.33167 | 67.63279 | -573.8876 | 32.51514
25.33333 | 67.64953 | -573.9412 | 32.51733
25.335 | 67.66626 | -573.9946 | 32.51953125
25.33667 | 67.683 | -574.048 | 32.52026
25.33833 | 67.69975 | -574.1016 | 32.51953125
25.34 | 67.71648 | -574.1552 | 32.51587
25.34167 | 67.73322 | -574.2089 | 32.51074
25.34333 | 67.74997 | -574.2627 | 32.5078125
25.345 | 67.76672 | -574.3166 | 32.50635
25.34667 | 67.78346 | -574.3704 | 32.50195
25.34833 | 67.80021 | -574.4242 | 32.49023
25.35 | 67.81695 | -574.4783 | 32.47119
25.35167 | 67.83369 | -574.5325 | 32.45068
25.35333 | 67.85045 | -574.5869 | 32.43018
25.355 | 67.8671875 | -574.6412 | 32.4140625
25.35667 | 67.88393 | -574.6957 | 32.40381
25.35833 | 67.90069 | -574.7504 | 32.39868
25.36 | 67.91743 | -574.8055 | 32.39722
25.36167 | 67.93419 | -574.8607 | 32.39795
25.36333 | 67.95093 | -574.916 | 32.40161
25.365 | 67.96767 | -574.9711 | 32.40747
25.36667 | 67.98441 | -575.026 | 32.41333
25.36833 | 68.00117 | -575.0807 | 32.41772
25.37 | 68.01791 | -575.135 | 32.41992
25.37167 | 68.03464 | -575.1891 | 32.42505
25.37333 | 68.05137 | -575.2432 | 32.43384
25.375 | 68.06812 | -575.2973 | 32.44409
25.37667 | 68.08486 | -575.3513 | 32.44995
25.37833 | 68.10161 | -575.4052 | 32.45068
25.38 | 68.11833 | -575.4588 | 32.44849
25.38167 | 68.13507 | -575.5123 | 32.44702
25.38333 | 68.15182 | -575.5657 | 32.44775
25.385 | 68.16856 | -575.6193 | 32.45068
25.38667 | 68.1853 | -575.673 | 32.45361
25.38833 | 68.20203 | -575.7265 | 32.45874
25.39 | 68.21877 | -575.7799 | 32.4624
25.39167 | 68.23551 | -575.8333 | 32.46533
25.39333 | 68.25225 | -575.8866 | 32.46899
25.395 | 68.269 | -575.9398 | 32.47265625
25.39667 | 68.28574 | -575.9929 | 32.47705
25.39833 | 68.30247 | -576.0461 | 32.47852
25.4 | 68.31922 | -576.0996 | 32.47925
25.40167 | 68.33596 | -576.1533 | 32.47705
25.40333 | 68.3527 | -576.2072 | 32.47119
25.405 | 68.36943 | -576.2615 | 32.45874
25.40667 | 68.38617 | -576.3161 | 32.44043
25.40833 | 68.40292 | -576.371 | 32.41992
25.41 | 68.41964 | -576.4259 | 32.40308
25.41167 | 68.43638 | -576.4807 | 32.39282
25.41333 | 68.453125 | -576.5356 | 32.3877
25.415 | 68.46986 | -576.5904 | 32.38623
25.41667 | 68.48661 | -576.6449 | 32.390625
25.41833 | 68.50335 | -576.6988 | 32.40015
25.42 | 68.52009 | -576.7523 | 32.41553
25.42167 | 68.53683 | -576.8056 | 32.43384
25.42333 | 68.55357 | -576.8591 | 32.45142
25.425 | 68.57032 | -576.9129 | 32.46606
25.42667 | 68.58706 | -576.9669 | 32.47705
25.42833 | 68.60378 | -577.0211 | 32.48657
25.43 | 68.62053 | -577.0753 | 32.49829
25.43167 | 68.63727 | -577.1294 | 32.51001
25.43333 | 68.65401 | -577.1837 | 32.521
25.435 | 68.67074 | -577.2383 | 32.53345
25.43667 | 68.68746 | -577.2929 | 32.55176
25.43833 | 68.70419 | -577.3476 | 32.57373
25.44 | 68.72092 | -577.4022 | 32.59277
25.44167 | 68.73766 | -577.457 | 32.60815
25.44333 | 68.75439 | -577.5119 | 32.62134
25.445 | 68.77111 | -577.5667 | 32.63452
25.44667 | 68.78786 | -577.6209 | 32.64331
25.44833 | 68.80458 | -577.6745 | 32.64478
25.45 | 68.82131 | -577.7277 | 32.64038
25.45167 | 68.83804 | -577.781 | 32.63452
25.45333 | 68.85477 | -577.8344 | 32.62939
25.455 | 68.87149 | -577.8881 | 32.62573
25.45667 | 68.88821 | -577.942 | 32.62939
25.45833 | 68.90496 | -577.9965 | 32.64258
25.46 | 68.92168 | -578.0513 | 32.66455
25.46167 | 68.93842 | -578.1065 | 32.69019
25.46333 | 68.95515 | -578.1616 | 32.71509
25.465 | 68.97188 | -578.2166 | 32.73706
25.46667 | 68.98861 | -578.2713 | 32.75464
25.46833 | 69.00533 | -578.3258 | 32.76636
25.47 | 69.02208 | -578.3802 | 32.77515
25.47167 | 69.0388 | -578.4347 | 32.78027
25.47333 | 69.05554 | -578.4891 | 32.78394
25.475 | 69.07229 | -578.5433 | 32.7832
25.47667 | 69.08901 | -578.5977 | 32.77661
25.47833 | 69.10574 | -578.6524 | 32.76929
25.48 | 69.12248 | -578.7073 | 32.76489
25.48167 | 69.13922 | -578.7622 | 32.76636
25.48333 | 69.15595 | -578.8169 | 32.77368
25.485 | 69.17268 | -578.8717 | 32.78833
25.48667 | 69.18942 | -578.9267 | 32.80884
25.48833 | 69.20613 | -578.9818 | 32.83521
25.49 | 69.22288 | -579.0365 | 32.8623
25.49167 | 69.2396 | -579.091 | 32.88574
25.49333 | 69.25634 | -579.1454 | 32.90186
25.495 | 69.27309 | -579.1998 | 32.91284
25.49667 | 69.28983 | -579.2544 | 32.92017
25.49833 | 69.30657 | -579.3095 | 32.9231
25.5 | 69.32331 | -579.3651 | 32.92017
25.50167 | 69.34005 | -579.4209 | 32.91284
25.50333 | 69.3568 | -579.4765 | 32.90332
25.505 | 69.37352 | -579.5319 | 32.8938
25.50667 | 69.39027 | -579.5872 | 32.88647
25.50833 | 69.40701 | -579.6424 | 32.8828125
25.51 | 69.42374 | -579.6975 | 32.88208
25.51167 | 69.44048 | -579.7523 | 32.8828125
25.51333 | 69.45721 | -579.807 | 32.88501
25.515 | 69.47395 | -579.8614 | 32.8916
25.51667 | 69.4907 | -579.9157 | 32.89966
25.51833 | 69.50744 | -579.9697 | 32.90845
25.52 | 69.52419 | -580.0237 | 32.91577
25.52167 | 69.54094 | -580.078 | 32.92017
25.52333 | 69.55768 | -580.1328 | 32.92456
25.525 | 69.57442 | -580.1882 | 32.92676
25.52667 | 69.59116 | -580.2443 | 32.92529
25.52833 | 69.60791 | -580.3007 | 32.9209
25.53 | 69.62465 | -580.3571 | 32.91724
25.53167 | 69.64139 | -580.413 | 32.9187
25.53333 | 69.65815 | -580.4682 | 32.92163
25.535 | 69.67489 | -580.5228 | 32.92456
25.53667 | 69.69163 | -580.5772 | 32.92749
25.53833 | 69.70839 | -580.6314 | 32.92896
25.54 | 69.72514 | -580.6856 | 32.92896
25.54167 | 69.74189 | -580.7398 | 32.92676
25.54333 | 69.75864 | -580.7941 | 32.92676
25.545 | 69.77538 | -580.8485 | 32.9296875
25.54667 | 69.79214 | -580.9028 | 32.93481
25.54833 | 69.8089 | -580.9571 | 32.94214
25.55 | 69.82564 | -581.0115 | 32.94946
25.55167 | 69.8424 | -581.0659 | 32.95679
25.55333 | 69.85915 | -581.1204 | 32.96558
25.555 | 69.87588 | -581.1751 | 32.97803
25.55667 | 69.89264 | -581.2301 | 32.99561
25.55833 | 69.90938 | -581.285 | 33.01611
25.56 | 69.92614 | -581.3401 | 33.03955
25.56167 | 69.94289 | -581.3954 | 33.06299
25.56333 | 69.95966 | -581.4507 | 33.08276
25.565 | 69.97641 | -581.5059 | 33.09595
25.56667 | 69.99315 | -581.5608 | 33.09888
25.56833 | 70.0099 | -581.6155 | 33.09448
25.57 | 70.02666 | -581.6701 | 33.08643
25.57167 | 70.0434 | -581.7249 | 33.07983
25.57333 | 70.06016 | -581.7797 | 33.0791
25.575 | 70.07692 | -581.8345 | 33.08643
25.57667 | 70.09367 | -581.8891 | 33.10034
25.57833 | 70.11041 | -581.9437 | 33.1171875
25.58 | 70.12717 | -581.9985 | 33.13257
25.58167 | 70.14391 | -582.0536 | 33.14429
25.58333 | 70.16066 | -582.109 | 33.15454
25.585 | 70.1774 | -582.1647 | 33.16626
25.58667 | 70.19414 | -582.2206 | 33.17725
25.58833 | 70.21087 | -582.2764 | 33.18823
25.59 | 70.22762 | -582.3323 | 33.19629
25.59167 | 70.24437 | -582.3882 | 33.20288
25.59333 | 70.26111 | -582.4439 | 33.20728
25.595 | 70.27785 | -582.4995 | 33.2124
25.59667 | 70.29459 | -582.5551 | 33.21753
25.59833 | 70.31133 | -582.611 | 33.22339
25.6 | 70.32807 | -582.667 | 33.23071
25.60167 | 70.34482 | -582.723 | 33.23511
25.60333 | 70.36157 | -582.7789 | 33.234375
25.605 | 70.37832 | -582.8349 | 33.22852
25.60667 | 70.39506 | -582.8908 | 33.22412
25.60833 | 70.41181 | -582.9464 | 33.22339
25.61 | 70.42857 | -583.0021 | 33.22925
25.61167 | 70.4453125 | -583.0579 | 33.23657
25.61333 | 70.46207 | -583.1138 | 33.2439
25.615 | 70.47883 | -583.1696 | 33.24902
25.61667 | 70.49557 | -583.2254 | 33.25562
25.61833 | 70.51232 | -583.2811 | 33.26147
25.62 | 70.52908 | -583.3369 | 33.2644
25.62167 | 70.54584 | -583.3925 | 33.2666
25.62333 | 70.56258 | -583.4476 | 33.2666
25.625 | 70.57932 | -583.5027 | 33.2666
25.62667 | 70.59608 | -583.5579 | 33.2666
25.62833 | 70.61282 | -583.6132 | 33.26807
25.63 | 70.62958 | -583.6685 | 33.27539
25.63167 | 70.6463 | -583.7235 | 33.28418
25.63333 | 70.66306 | -583.7784 | 33.29296875
25.635 | 70.67982 | -583.8332 | 33.30103
25.63667 | 70.69658 | -583.8881 | 33.30615
25.63833 | 70.71332 | -583.9433 | 33.30908
25.64 | 70.73006 | -583.9987 | 33.30981
25.64167 | 70.7468 | -584.0542 | 33.30981
25.64333 | 70.76356 | -584.1097 | 33.31128
25.645 | 70.78028 | -584.1649 | 33.31274
25.64667 | 70.79704 | -584.2197 | 33.31348
25.64833 | 70.81377 | -584.2745 | 33.31348
25.65 | 70.83051 | -584.3294 | 33.31274
25.65167 | 70.84725 | -584.3846 | 33.31201
25.65333 | 70.86399 | -584.4398 | 33.31128
25.655 | 70.88074 | -584.4952 | 33.31055
25.65667 | 70.89748 | -584.5505 | 33.31348
25.65833 | 70.91422 | -584.6058 | 33.31934
25.66 | 70.93096 | -584.6609 | 33.32739
25.66167 | 70.9477 | -584.7158 | 33.33765
25.66333 | 70.96445 | -584.7707 | 33.35449
25.665 | 70.98119 | -584.8258 | 33.37866
25.66667 | 70.99794 | -584.8812 | 33.40137
25.66833 | 71.01469 | -584.937 | 33.41602
25.67 | 71.03144 | -584.9929 | 33.42407
25.67167 | 71.0482 | -585.0494 | 33.42993
25.67333 | 71.06496 | -585.106 | 33.43799
25.675 | 71.0817 | -585.1626 | 33.4453125
25.67667 | 71.09846 | -585.2189 | 33.45264
25.67833 | 71.1152 | -585.275 | 33.45923
25.68 | 71.13197 | -585.3309 | 33.46729
25.68167 | 71.14873 | -585.3869 | 33.47461
25.68333 | 71.1655 | -585.4428 | 33.48193
25.685 | 71.18225 | -585.4989 | 33.48999
25.68667 | 71.19901 | -585.555 | 33.49951
25.68833 | 71.21577 | -585.611 | 33.51489
25.69 | 71.23252 | -585.6669 | 33.53174
25.69167 | 71.24928 | -585.7225 | 33.54858
25.69333 | 71.26602 | -585.7782 | 33.56323
25.695 | 71.28276 | -585.8339 | 33.58008
25.69667 | 71.29951 | -585.8897 | 33.59765625
25.69833 | 71.31625 | -585.9457 | 33.6167
25.7 | 71.33301 | -586.002 | 33.63501
25.70167 | 71.34975 | -586.0584 | 33.65186
25.70333 | 71.3665 | -586.1151 | 33.67163
25.705 | 71.38326 | -586.172 | 33.69214
25.70667 | 71.4 | -586.2292 | 33.71631
25.70833 | 71.41676 | -586.2861 | 33.74048
25.71 | 71.43352 | -586.3426 | 33.75879
25.71167 | 71.45027 | -586.3986 | 33.76758
25.71333 | 71.46703 | -586.4543 | 33.76538
25.715 | 71.48377 | -586.51 | 33.75732
25.71667 | 71.50053 | -586.5655 | 33.74927
25.71833 | 71.51729 | -586.6209 | 33.7478
25.72 | 71.53404 | -586.6764 | 33.75513
25.72167 | 71.55081 | -586.7322 | 33.76758
25.72333 | 71.56757 | -586.7882 | 33.7793
25.725 | 71.58433 | -586.8444 | 33.78882
25.72667 | 71.60108 | -586.9005 | 33.79541
25.72833 | 71.61784 | -586.9566 | 33.802
25.73 | 71.6346 | -587.0126 | 33.81079
25.73167 | 71.65135 | -587.0689 | 33.81958
25.73333 | 71.66811 | -587.1251 | 33.8269
25.735 | 71.68485 | -587.1815 | 33.8291
25.73667 | 71.70162 | -587.2382 | 33.82837
25.73833 | 71.71838 | -587.295 | 33.82544
25.74 | 71.73515 | -587.3519 | 33.8203125
25.74167 | 71.75191 | -587.4087 | 33.81592
25.74333 | 71.76868 | -587.4652 | 33.81299
25.745 | 71.78544 | -587.5217 | 33.80933
25.74667 | 71.80219 | -587.5784 | 33.80127
25.74833 | 71.81897 | -587.6355 | 33.79028
25.75 | 71.83574 | -587.6929 | 33.78223
25.75167 | 71.85249 | -587.7502 | 33.78515625
25.75333 | 71.86927 | -587.8069 | 33.79761
25.755 | 71.88601 | -587.8632 | 33.81372
25.75667 | 71.90278 | -587.9191 | 33.8269
25.75833 | 71.91954 | -587.975 | 33.83569
25.76 | 71.93631 | -588.0313 | 33.84521
25.76167 | 71.95306 | -588.0879 | 33.85693
25.76333 | 71.96983 | -588.1448 | 33.86865
25.765 | 71.98656 | -588.2018 | 33.87817
25.76667 | 72.0033 | -588.2586 | 33.88403
25.76833 | 72.02005 | -588.3152 | 33.88843
25.77 | 72.0368 | -588.3718 | 33.89722
25.77167 | 72.05357 | -588.4286 | 33.9104
25.77333 | 72.0703 | -588.4852 | 33.92578125
25.775 | 72.08704 | -588.5414 | 33.9375
25.77667 | 72.10381 | -588.5972 | 33.94189
25.77833 | 72.12056 | -588.6529 | 33.93823
25.78 | 72.1373 | -588.7084 | 33.93237
25.78167 | 72.15406 | -588.7641 | 33.92944
25.78333 | 72.17081 | -588.82 | 33.92871
25.785 | 72.18757 | -588.8762 | 33.92944
25.78667 | 72.20433 | -588.9325 | 33.92505
25.78833 | 72.22107 | -588.9888 | 33.91553
25.79 | 72.23783 | -589.0451 | 33.89941
25.79167 | 72.25459 | -589.1013 | 33.88257
25.79333 | 72.27134 | -589.158 | 33.87451
25.795 | 72.28812 | -589.215 | 33.87890625
25.79667 | 72.30486 | -589.2721 | 33.890625
25.79833 | 72.32161 | -589.3289 | 33.90601
25.8 | 72.33837 | -589.3851 | 33.91992
25.80167 | 72.35513 | -589.4414 | 33.92944
25.80333 | 72.37188 | -589.4978 | 33.93384
25.805 | 72.38866 | -589.5546 | 33.93311
25.80667 | 72.40541 | -589.6114 | 33.93091
25.80833 | 72.42215 | -589.668 | 33.93091
25.81 | 72.43891 | -589.7246 | 33.93311
25.81167 | 72.45568 | -589.7813 | 33.93604
25.81333 | 72.47243 | -589.8385 | 33.93677
25.815 | 72.4892 | -589.896 | 33.93896
25.81667 | 72.50595 | -589.9533 | 33.94482
25.81833 | 72.52272 | -590.01 | 33.95435
25.82 | 72.53948 | -590.0664 | 33.9668
25.82167 | 72.55625 | -590.1227 | 33.97998
25.82333 | 72.57301 | -590.1793 | 33.99097
25.825 | 72.58978 | -590.2361 | 33.99536
25.82667 | 72.60654 | -590.2927 | 33.99316
25.82833 | 72.62329 | -590.3488 | 33.9873
25.83 | 72.64007 | -590.4047 | 33.984375
25.83167 | 72.65682 | -590.4605 | 33.984375
25.83333 | 72.67359 | -590.5165 | 33.9873
25.835 | 72.69035 | -590.5731 | 33.98511
25.83667 | 72.70712 | -590.6301 | 33.97632
25.83833 | 72.72388 | -590.6874 | 33.9646
25.84 | 72.74065 | -590.7446 | 33.95728
25.84167 | 72.75742 | -590.8017 | 33.95508
25.84333 | 72.77418 | -590.8587 | 33.95435
25.845 | 72.79095 | -590.9157 | 33.95215
25.84667 | 72.80771 | -590.9726 | 33.94921875
25.84833 | 72.82448 | -591.0294 | 33.94921875
25.85 | 72.84127 | -591.0861 | 33.95361
25.85167 | 72.85804 | -591.143 | 33.95874
25.85333 | 72.87481 | -591.1998 | 33.95947
25.855 | 72.89159 | -591.2567 | 33.95435
25.85667 | 72.90836 | -591.3134 | 33.94409
25.85833 | 72.92514 | -591.3701 | 33.93677
25.86 | 72.94191 | -591.4268 | 33.93677
25.86167 | 72.95869 | -591.4835 | 33.94482
25.86333 | 72.97546 | -591.5401 | 33.95508
25.865 | 72.99224 | -591.5966 | 33.9624
25.86667 | 73.00902 | -591.6529 | 33.96753
25.86833 | 73.02577 | -591.7089 | 33.97192
25.87 | 73.04256 | -591.7648 | 33.98218
25.87167 | 73.05933 | -591.8208 | 33.99756
25.87333 | 73.07612 | -591.8771 | 34.01807
25.875 | 73.09289 | -591.9336 | 34.03784
25.87667 | 73.10966 | -591.9901 | 34.05322
25.87833 | 73.12643 | -592.0464 | 34.06348
25.88 | 73.1432 | -592.1025 | 34.07227
25.88167 | 73.15997 | -592.1586 | 34.08325
25.88333 | 73.17675 | -592.2147 | 34.09497
25.885 | 73.19352 | -592.2709 | 34.10596
25.88667 | 73.2103 | -592.3272 | 34.11621
25.88833 | 73.22708 | -592.3837 | 34.12866
25.89 | 73.24384 | -592.4405 | 34.14111
25.89167 | 73.2606 | -592.4975 | 34.15137
25.89333 | 73.27738 | -592.5545 | 34.15796
25.895 | 73.29415 | -592.6113 | 34.16235
25.89667 | 73.31094 | -592.668 | 34.16675
25.89833 | 73.32771 | -592.7247 | 34.17334
25.9 | 73.34448 | -592.7813 | 34.18066
25.90167 | 73.36127 | -592.8381 | 34.18726
25.90333 | 73.37805 | -592.8951 | 34.19165
25.905 | 73.39479 | -592.9523 | 34.19678
25.90667 | 73.41154 | -593.0095 | 34.20483
25.90833 | 73.42828 | -593.0667 | 34.21655
25.91 | 73.44505 | -593.1237 | 34.2312
25.91167 | 73.46179 | -593.1807 | 34.24878
25.91333 | 73.47853 | -593.2378 | 34.265625
25.915 | 73.49527 | -593.2953 | 34.28027
25.91667 | 73.51202 | -593.353 | 34.29199
25.91833 | 73.52875 | -593.4108 | 34.30005
25.92 | 73.5455 | -593.4688 | 34.30737
25.92167 | 73.56225 | -593.5267 | 34.31323
25.92333 | 73.57899 | -593.5849 | 34.31616
25.925 | 73.59574 | -593.643 | 34.32129
25.92667 | 73.6125 | -593.7009 | 34.32788
25.92833 | 73.62923 | -593.7587 | 34.33374
25.93 | 73.64597 | -593.8167 | 34.33813
25.93167 | 73.66271 | -593.8745 | 34.3418
25.93333 | 73.67947 | -593.9321 | 34.34399
25.935 | 73.69621 | -593.9895 | 34.34765625
25.93667 | 73.71294 | -594.0467 | 34.35571
25.93833 | 73.72968 | -594.1039 | 34.3667
25.94 | 73.74642 | -594.1612 | 34.37988
25.94167 | 73.76315 | -594.2185 | 34.39307
25.94333 | 73.77988 | -594.2757 | 34.40405
25.945 | 73.79662 | -594.3328 | 34.41211
25.94667 | 73.81338 | -594.3898 | 34.4165
25.94833 | 73.83012 | -594.447 | 34.4187
25.95 | 73.84686 | -594.5043 | 34.4209
25.95167 | 73.86359 | -594.5615 | 34.42676
25.95333 | 73.88033 | -594.6188 | 34.43628
25.955 | 73.89707 | -594.6763 | 34.4502
25.95667 | 73.9138 | -594.7338 | 34.46411
25.95833 | 73.93052 | -594.7913 | 34.47729
25.96 | 73.94726 | -594.8485 | 34.48608
25.96167 | 73.964 | -594.9053 | 34.49194
25.96333 | 73.98075 | -594.9619 | 34.49414
25.965 | 73.99751 | -595.0183 | 34.49121
25.96667 | 74.01424 | -595.0748 | 34.48828125
25.96833 | 74.03098 | -595.1315 | 34.48462
25.97 | 74.04772 | -595.1883 | 34.48022
25.97167 | 74.06445 | -595.2452 | 34.4751
25.97333 | 74.08118 | -595.3023 | 34.4751
25.975 | 74.09792 | -595.3595 | 34.48096
25.97667 | 74.11466 | -595.4168 | 34.49121
25.97833 | 74.1314 | -595.4743 | 34.5022
25.98 | 74.14814 | -595.5319 | 34.51392
25.98167 | 74.16486 | -595.5897 | 34.52051
25.98333 | 74.18159 | -595.6474 | 34.52271
25.985 | 74.19833 | -595.7051 | 34.5249
25.98667 | 74.21505 | -595.7628 | 34.53076
25.98833 | 74.23179 | -595.8203 | 34.54175
25.99 | 74.2485 | -595.8778 | 34.5564
25.99167 | 74.26522 | -595.9351 | 34.57397
25.99333 | 74.28194 | -595.9926 | 34.59302
25.995 | 74.29868 | -596.0504 | 34.61206
25.99667 | 74.31541 | -596.1087 | 34.62598
25.99833 | 74.33215 | -596.1673 | 34.63403
26 | 74.34887 | -596.2261 | 34.63843
26.00167 | 74.36561 | -596.2847 | 34.64648
26.00333 | 74.38233 | -596.3431 | 34.65967
26.005 | 74.39906 | -596.4013 | 34.67944
26.00667 | 74.41579 | -596.4592 | 34.70215
26.00833 | 74.43252 | -596.517 | 34.72485
26.01 | 74.44924 | -596.5746 | 34.74683
26.01167 | 74.46598 | -596.6321 | 34.7688
26.01333 | 74.4827 | -596.6896 | 34.78931
26.015 | 74.49943 | -596.7474 | 34.80835
26.01667 | 74.51617 | -596.8055 | 34.828125
26.01833 | 74.53289 | -596.8637 | 34.84717
26.02 | 74.54963 | -596.9219 | 34.86255
26.02167 | 74.56635 | -596.9801 | 34.87573
26.02333 | 74.58309 | -597.0379 | 34.88599
26.025 | 74.59982 | -597.0954 | 34.89185
26.02667 | 74.61655 | -597.1528 | 34.89551
26.02833 | 74.63329 | -597.2103 | 34.89771
26.03 | 74.65002 | -597.2683 | 34.90063
26.03167 | 74.66676 | -597.3267 | 34.90503
26.03333 | 74.68348 | -597.3855 | 34.91309
26.035 | 74.7002 | -597.4443 | 34.9248
26.03667 | 74.71694 | -597.5032 | 34.93652
26.03833 | 74.73367 | -597.5618 | 34.94165
26.04 | 74.75039 | -597.6199 | 34.93945
26.04167 | 74.76713 | -597.6778 | 34.93286
26.04333 | 74.78385 | -597.7357 | 34.92773
26.045 | 74.80058 | -597.7937 | 34.92773
26.04667 | 74.8173 | -597.8519 | 34.93286
26.04833 | 74.83402 | -597.9102 | 34.94312
26.05 | 74.85074 | -597.9686 | 34.95557
26.05167 | 74.86746 | -598.0271 | 34.97021
26.05333 | 74.88419 | -598.0857 | 34.98633
26.055 | 74.90089 | -598.1443 | 34.99951
26.05667 | 74.91762 | -598.203 | 35.00390625
26.05833 | 74.93434 | -598.2619 | 35.00244
26.06 | 74.95105 | -598.3207 | 35.00024
26.06167 | 74.96777 | -598.3795 | 34.99878
26.06333 | 74.9845 | -598.4382 | 34.99731
26.065 | 75.00122 | -598.4968 | 34.99878
26.06667 | 75.01796 | -598.5551 | 35.00464
26.06833 | 75.03468 | -598.6131 | 35.01196
26.07 | 75.05139 | -598.6709 | 35.01855
26.07167 | 75.06812 | -598.7287 | 35.02295
26.07333 | 75.08484 | -598.7865 | 35.02588
26.075 | 75.1015625 | -598.8446 | 35.02881
26.07667 | 75.11829 | -598.903 | 35.03027
26.07833 | 75.13499 | -598.9617 | 35.01709
26.08 | 75.1517 | -599.0205 | 34.98999
26.08167 | 75.16841 | -599.0789 | 34.96362
26.08333 | 75.18513 | -599.1372 | 34.94604
26.085 | 75.20186 | -599.1953 | 34.93433
26.08667 | 75.21857 | -599.2537 | 34.92261
26.08833 | 75.23528 | -599.3123 | 34.90649
26.09 | 75.252 | -599.3711 | 34.88965
26.09167 | 75.26871 | -599.4299 | 34.87646
26.09333 | 75.28542 | -599.4888 | 34.86841
26.095 | 75.30215 | -599.5476 | 34.86035
26.09667 | 75.31886 | -599.6062 | 34.84717
26.09833 | 75.33558 | -599.6644 | 34.82666
26.1 | 75.3523 | -599.7224 | 34.80103
26.10167 | 75.36903 | -599.7804 | 34.77026
26.10333 | 75.38573 | -599.8385 | 34.73511
26.105 | 75.40244 | -599.8965 | 34.70508
26.10667 | 75.41915 | -599.9545 | 34.69336
26.10833 | 75.43587 | -600.0125 | 34.69849
26.11 | 75.45258 | -600.0704 | 34.70947
26.11167 | 75.46931 | -600.1286 | 34.72046
26.11333 | 75.48602 | -600.1869 | 34.734375
26.115 | 75.50274 | -600.2456 | 34.74683
26.11667 | 75.51945 | -600.3045 | 34.74976
26.11833 | 75.53616 | -600.3635 | 34.7417
26.12 | 75.55288 | -600.4213 | 34.72632
26.12167 | 75.56959 | -600.4776 | 34.7124
26.12333 | 75.58631 | -600.5336 | 34.70801
26.125 | 75.60303 | -600.59 | 34.71387
26.12667 | 75.61977 | -600.6469 | 34.72119
26.12833 | 75.63649 | -600.7039 | 34.72265625
26.13 | 75.6532 | -600.7608 | 34.72192
26.13167 | 75.66991 | -600.8176 | 34.72412
26.13333 | 75.68663 | -600.875 | 34.73145
26.135 | 75.70335 | -600.9328 | 34.74683
26.13667 | 75.72008 | -600.9907 | 34.76733
26.13833 | 75.73679 | -601.0482 | 34.78638
26.14 | 75.75352 | -601.1052 | 34.79517
26.14167 | 75.77025 | -601.1619 | 34.78564
26.14333 | 75.78697 | -601.2182 | 34.76807
26.145 | 75.8037 | -601.2741 | 34.75488
26.14667 | 75.82042 | -601.3303 | 34.74316
26.14833 | 75.83714 | -601.388 | 34.72705
26.15 | 75.85387 | -601.4466 | 34.7109375
26.15167 | 75.87057 | -601.5055 | 34.69921875
26.15333 | 75.8873 | -601.5643 | 34.68896
26.155 | 75.90404 | -601.6232 | 34.67798
26.15667 | 75.92076 | -601.6821 | 34.66992
26.15833 | 75.93748 | -601.7404 | 34.66553
26.16 | 75.95422 | -601.7981 | 34.66919
26.16167 | 75.97095 | -601.8556 | 34.69556
26.16333 | 75.98769 | -601.9132 | 34.74536
26.165 | 76.00441 | -601.9713 | 34.80103
26.16667 | 76.02115 | -602.03 | 34.84717
26.16833 | 76.03789 | -602.0888 | 34.87793
26.17 | 76.05463 | -602.1473 | 34.90137
26.17167 | 76.07138 | -602.2058 | 34.92627
26.17333 | 76.08812 | -602.2648 | 34.95703125
26.175 | 76.10487 | -602.3242 | 34.98633
26.17667 | 76.12161 | -602.3844 | 35.00903
26.17833 | 76.13835 | -602.4449 | 35.0390625
26.18 | 76.15511 | -602.5051 | 35.08887
26.18167 | 76.17184 | -602.564 | 35.15186
26.18333 | 76.18858 | -602.6212 | 35.21118
26.185 | 76.20532 | -602.6777 | 35.26538
26.18667 | 76.22206 | -602.7347 | 35.32178
26.18833 | 76.2388 | -602.7918 | 35.38403
26.19 | 76.25555 | -602.8484 | 35.4375
26.19167 | 76.27231 | -602.905 | 35.47119
26.19333 | 76.28905 | -602.962 | 35.484375
26.195 | 76.30579 | -603.0193 | 35.4873
26.19667 | 76.32254 | -603.0767 | 35.49463
26.19833 | 76.33928 | -603.1347 | 35.521
26.2 | 76.35602 | -603.1933 | 35.5686
26.20167 | 76.37277 | -603.2526 | 35.625
26.20333 | 76.38953 | -603.3126 | 35.67993
26.205 | 76.40627 | -603.3731 | 35.729
26.20667 | 76.42301 | -603.4337 | 35.77222
26.20833 | 76.43977 | -603.4939 | 35.81616
26.21 | 76.45652 | -603.5534 | 35.86743
26.21167 | 76.47327 | -603.6123 | 35.92163
26.21333 | 76.49003 | -603.6713 | 35.96704
26.215 | 76.50678 | -603.7307 | 35.99341
26.21667 | 76.52355 | -603.7905 | 36.00586
26.21833 | 76.54031 | -603.8502 | 36.01099
26.22 | 76.55706 | -603.9107 | 36.01245
26.22167 | 76.57381 | -603.9723 | 36.01904
26.22333 | 76.59058 | -604.0346 | 36.03809
26.225 | 76.60734 | -604.0962 | 36.07104
26.22667 | 76.62409 | -604.157 | 36.09961
26.22833 | 76.64085 | -604.2175 | 36.1106
26.23 | 76.65763 | -604.279 | 36.1106
26.23167 | 76.67438 | -604.3411 | 36.1171875
26.23333 | 76.69115 | -604.4025 | 36.1355
26.235 | 76.70792 | -604.4625 | 36.16187
26.23667 | 76.72469 | -604.5216 | 36.19556
26.23833 | 76.74144 | -604.5811 | 36.23511
26.24 | 76.75821 | -604.6422 | 36.2688
26.24167 | 76.77498 | -604.7044 | 36.28125
26.24333 | 76.79173 | -604.7669 | 36.26147
26.245 | 76.8085 | -604.8289 | 36.2146
26.24667 | 76.82526 | -604.8906 | 36.1604
26.24833 | 76.84203 | -604.9523 | 36.1171875
26.25 | 76.8588 | -605.0147 | 36.08862
26.25167 | 76.87556 | -605.0777 | 36.07104
26.25333 | 76.89231 | -605.1408 | 36.06079
26.255 | 76.90908 | -605.2031 | 36.06079
26.25667 | 76.92583 | -605.2642 | 36.07104
26.25833 | 76.94259 | -605.3247 | 36.09082
26.26 | 76.95934 | -605.3853 | 36.11279
26.26167 | 76.9761 | -605.4459 | 36.12744
26.26333 | 76.99287 | -605.5067 | 36.13257
26.265 | 77.00962 | -605.5672 | 36.1355
26.26667 | 77.02639 | -605.6271 | 36.14209
26.26833 | 77.04313 | -605.686 | 36.15015
26.27 | 77.0599 | -605.7439 | 36.15454
26.27167 | 77.07665 | -605.801 | 36.14575
26.27333 | 77.09341 | -605.8582 | 36.11792
26.275 | 77.11016 | -605.9163 | 36.07983
26.27667 | 77.12692 | -605.9755 | 36.04834
26.27833 | 77.14368 | -606.0356 | 36.0249
26.28 | 77.16043 | -606.0963 | 35.99048
26.28167 | 77.17719 | -606.1571 | 35.93262
26.28333 | 77.19395 | -606.2167 | 35.86523
26.285 | 77.21071 | -606.2744 | 35.81689
26.28667 | 77.22746 | -606.3305 | 35.80298
26.28833 | 77.24423 | -606.3864 | 35.82129
26.29 | 77.26099 | -606.4434 | 35.85278
26.29167 | 77.27774 | -606.5013 | 35.87183
26.29333 | 77.29451 | -606.5593 | 35.87256
26.295 | 77.3113 | -606.6174 | 35.86963
26.29667 | 77.32808 | -606.6763 | 35.88062
26.29833 | 77.34488 | -606.7366 | 35.90625
26.3 | 77.36166 | -606.798 | 35.93628
26.30167 | 77.37843 | -606.8596 | 35.96558
26.30333 | 77.39523 | -606.9213 | 35.98389
26.305 | 77.41201 | -606.9834 | 35.97729
26.30667 | 77.4288 | -607.0459 | 35.94727
26.30833 | 77.44556 | -607.108 | 35.91431
26.31 | 77.46235 | -607.1695 | 35.89966
26.31167 | 77.47914 | -607.2304 | 35.90625
26.31333 | 77.49592 | -607.2912 | 35.92529
26.315 | 77.5127 | -607.3509 | 35.9502
26.31667 | 77.52948 | -607.4092 | 35.98022
26.31833 | 77.54626 | -607.4666 | 36.00732
26.32 | 77.56303 | -607.5236 | 36.01904
26.32167 | 77.57983 | -607.5803 | 36.01099
26.32333 | 77.59663 | -607.6365 | 36.00293
26.325 | 77.61339 | -607.6932 | 36.02051
26.32667 | 77.63018 | -607.7516 | 36.0703125
26.32833 | 77.64698 | -607.8125 | 36.13916
26.33 | 77.66376 | -607.8757 | 36.21606
26.33167 | 77.68055 | -607.94 | 36.29443
26.33333 | 77.69733 | -608.004 | 36.37427
26.335 | 77.71411 | -608.0671 | 36.45044
26.33667 | 77.7309 | -608.1299 | 36.50977
26.33833 | 77.7477 | -608.1931 | 36.5332
26.34 | 77.76447 | -608.2564 | 36.51343
26.34167 | 77.78126 | -608.3194 | 36.47095
26.34333 | 77.79805 | -608.3824 | 36.43433
26.345 | 77.81484 | -608.4446 | 36.3984375
26.34667 | 77.83162 | -608.5048 | 36.34424
26.34833 | 77.84842 | -608.5628 | 36.27466
26.35 | 77.8652 | -608.6199 | 36.21606
26.35167 | 77.88199 | -608.6777 | 36.1875
26.35333 | 77.89879 | -608.7361 | 36.1853
26.355 | 77.91558 | -608.7948 | 36.18457
26.35667 | 77.93239 | -608.854 | 36.17651
26.35833 | 77.94918 | -608.9147 | 36.17065
26.36 | 77.96596 | -608.9761 | 36.18311
26.36167 | 77.98276 | -609.0372 | 36.2168
26.36333 | 77.99953 | -609.0972 | 36.2578125
26.365 | 78.01633 | -609.1574 | 36.28931
26.36667 | 78.03313 | -609.2185 | 36.29517
26.36833 | 78.04992 | -609.2802 | 36.271
26.37 | 78.06671 | -609.3421 | 36.22559
26.37167 | 78.0835 | -609.4044 | 36.18237
26.37333 | 78.1003 | -609.468 | 36.15894
26.375 | 78.11711 | -609.5325 | 36.14941
26.37667 | 78.13389 | -609.5968 | 36.12524
26.37833 | 78.15068 | -609.6599 | 36.06519
26.38 | 78.16748 | -609.7208 | 35.97583
26.38167 | 78.18426 | -609.7794 | 35.88501
26.38333 | 78.20105 | -609.8373 | 35.80518
26.385 | 78.21784 | -609.8958 | 35.72314
26.38667 | 78.23463 | -609.9545 | 35.64111
26.38833 | 78.2514 | -610.012 | 35.58838
26.39 | 78.26818 | -610.0687 | 35.58838
26.39167 | 78.28497 | -610.1261 | 35.62061
26.39333 | 78.30177 | -610.1851 | 35.6484375
26.395 | 78.31855 | -610.2459 | 35.66235
26.39667 | 78.33533 | -610.3065 | 35.6748
26.39833 | 78.35212 | -610.3656 | 35.68433
26.4 | 78.36892 | -610.4234 | 35.6748
26.40167 | 78.3857 | -610.4818 | 35.65063
26.40333 | 78.40247 | -610.5417 | 35.63159
26.405 | 78.41927 | -610.6018 | 35.625
26.40667 | 78.43605 | -610.6607 | 35.61475
26.40833 | 78.45283 | -610.7178 | 35.59717
26.41 | 78.4696 | -610.7742 | 35.59131
26.41167 | 78.48639 | -610.8313 | 35.60742
26.41333 | 78.50317 | -610.8909 | 35.62354
26.415 | 78.51994 | -610.9533 | 35.61401
26.41667 | 78.53673 | -611.0164 | 35.57959
26.41833 | 78.5535 | -611.0775 | 35.55103
26.42 | 78.57027 | -611.1353 | 35.55835
26.42167 | 78.58704 | -611.1911 | 35.61328125
26.42333 | 78.60383 | -611.2468 | 35.69751
26.425 | 78.62061 | -611.3032 | 35.76855
26.42667 | 78.63738 | -611.3593 | 35.80078125
26.42833 | 78.65417 | -611.4147 | 35.80664
26.43 | 78.67094 | -611.4705 | 35.80957
26.43167 | 78.68772 | -611.5285 | 35.8103
26.43333 | 78.70448 | -611.5883 | 35.80298
26.435 | 78.72127 | -611.6484 | 35.78979
26.43667 | 78.73803 | -611.708 | 35.78174
26.43833 | 78.75479 | -611.7677 | 35.79492
26.44 | 78.77158 | -611.8277 | 35.83521
26.44167 | 78.78835 | -611.8876 | 35.8916
26.44333 | 78.80513 | -611.947 | 35.93921
26.445 | 78.82191 | -612.0065 | 35.96631
26.44667 | 78.83871 | -612.066 | 35.98682
26.44833 | 78.85548 | -612.1253 | 36.01978
26.45 | 78.87226 | -612.1849 | 36.07617
26.45167 | 78.88905 | -612.2462 | 36.14575
26.45333 | 78.90584 | -612.3093 | 36.20435
26.455 | 78.9226 | -612.3731 | 36.21533
26.45667 | 78.93938 | -612.4358 | 36.1640625
26.45833 | 78.95616 | -612.4974 | 36.07397
26.46 | 78.97294 | -612.5594 | 35.98901
26.46167 | 78.9897 | -612.6231 | 35.93774
26.46333 | 79.0065 | -612.6886 | 35.91284
26.465 | 79.02326 | -612.7542 | 35.89893
26.46667 | 79.04004 | -612.818 | 35.90112
26.46833 | 79.05681 | -612.8792 | 35.93921
26.47 | 79.07359 | -612.9384 | 36.01025
26.47167 | 79.09036 | -612.9962 | 36.07251
26.47333 | 79.10714 | -613.0529 | 36.08423
26.475 | 79.12392 | -613.1096 | 36.052
26.47667 | 79.14069 | -613.1676 | 36.00952
26.47833 | 79.15746 | -613.2277 | 35.9707
26.48 | 79.17426 | -613.2894 | 35.93408
26.48167 | 79.19102 | -613.3519 | 35.90186
26.48333 | 79.2078 | -613.4144 | 35.88208
26.485 | 79.22458 | -613.4768 | 35.87915
26.48667 | 79.24138 | -613.5389 | 35.89307
26.48833 | 79.25814 | -613.6007 | 35.92822
26.49 | 79.27492 | -613.6623 | 35.98389
26.49167 | 79.2917 | -613.7241 | 36.03809
26.49333 | 79.30846 | -613.7863 | 36.06152
26.495 | 79.32524 | -613.8483 | 36.03955
26.49667 | 79.34203 | -613.9088 | 35.99048
26.49833 | 79.3588 | -613.9669 | 35.94067
26.5 | 79.37558 | -614.0226 | 35.90625
26.50167 | 79.39237 | -614.0766 | 35.88135
26.50333 | 79.40917 | -614.1301 | 35.85059
26.505 | 79.42595 | -614.1839 | 35.80957
26.50667 | 79.44274 | -614.2384 | 35.77515
26.50833 | 79.45952 | -614.2949 | 35.77222
26.51 | 79.47632 | -614.3543 | 35.80298
26.51167 | 79.4931 | -614.4155 | 35.86157
26.51333 | 79.50989 | -614.4765 | 35.93921
26.515 | 79.52666 | -614.5355 | 36.0293
26.51667 | 79.54346 | -614.5927 | 36.10693
26.51833 | 79.56024 | -614.6492 | 36.15234375
26.52 | 79.57703 | -614.7055 | 36.16479
26.52167 | 79.59382 | -614.7622 | 36.15967
26.52333 | 79.61061 | -614.8195 | 36.15308
26.525 | 79.62739 | -614.8778 | 36.14648
26.52667 | 79.64417 | -614.937 | 36.13623
26.52833 | 79.66095 | -614.9976 | 36.12305
26.53 | 79.67773 | -615.06 | 36.11572
26.53167 | 79.6945 | -615.1239 | 36.12012
26.53333 | 79.71128 | -615.1881 | 36.1333
26.535 | 79.72807 | -615.2513 | 36.15308
26.53667 | 79.74484 | -615.3126 | 36.18604
26.53833 | 79.7616 | -615.3723 | 36.24023
26.54 | 79.7784 | -615.4309 | 36.32007
26.54167 | 79.79518 | -615.4896 | 36.41968
26.54333 | 79.81196 | -615.5495 | 36.53027
26.545 | 79.82874 | -615.6106 | 36.64819
26.54667 | 79.84554 | -615.6727 | 36.7771
26.54833 | 79.8623 | -615.7355 | 36.91479
26.55 | 79.87907 | -615.799 | 37.04224
26.55167 | 79.89587 | -615.8628 | 37.14404
26.55333 | 79.91267 | -615.9268 | 37.22974
26.555 | 79.92944 | -615.9911 | 37.32275
26.55667 | 79.94622 | -616.0554 | 37.4187
26.55833 | 79.96302 | -616.1185 | 37.50073
26.56 | 79.97981 | -616.1803 | 37.57104
26.56167 | 79.9966 | -616.2414 | 37.64575
26.56333 | 80.0134 | -616.3027 | 37.72046
26.565 | 80.0302 | -616.3646 | 37.78052
26.56667 | 80.04699 | -616.4266 | 37.83325
26.56833 | 80.06378 | -616.4881 | 37.89111
26.57 | 80.08056 | -616.5491 | 37.94824
26.57167 | 80.09734 | -616.6104 | 37.99292
26.57333 | 80.11414 | -616.6723 | 38.02881
26.575 | 80.13091 | -616.7352 | 38.07056
26.57667 | 80.14772 | -616.7991 | 38.12183
26.57833 | 80.16451 | -616.8638 | 38.18408
26.58 | 80.1813 | -616.9288 | 38.26099
26.58167 | 80.19809 | -616.9936 | 38.35693
26.58333 | 80.21486 | -617.0576 | 38.45654
26.585 | 80.23165 | -617.1208 | 38.53198
26.58667 | 80.24843 | -617.1842 | 38.5708
26.58833 | 80.26521 | -617.2486 | 38.58179
26.59 | 80.28199 | -617.3146 | 38.57959
26.59167 | 80.29875 | -617.3818 | 38.5686
26.59333 | 80.31553 | -617.4496 | 38.55762
26.595 | 80.3323 | -617.518 | 38.55835
26.59667 | 80.34908 | -617.5867 | 38.58618
26.59833 | 80.36584 | -617.6537 | 38.64624
26.6 | 80.38261 | -617.7177 | 38.729
26.60167 | 80.3994 | -617.7801 | 38.80664
26.60333 | 80.41618 | -617.8427 | 38.8623
26.605 | 80.43295 | -617.9055 | 38.89526
26.60667 | 80.44972 | -617.9679 | 38.91357
26.60833 | 80.46651 | -618.0305 | 38.92749
26.61 | 80.48328 | -618.0946 | 38.94653
26.61167 | 80.50006 | -618.1599 | 38.97729
26.61333 | 80.51684 | -618.2261 | 39.01685
26.615 | 80.53362 | -618.293 | 39.05933
26.61667 | 80.55039 | -618.3606 | 39.10254
26.61833 | 80.56718 | -618.4281 | 39.14282
26.62 | 80.58394 | -618.4946 | 39.17578125
26.62167 | 80.60073 | -618.5607 | 39.2109375
26.62333 | 80.61752 | -618.6273 | 39.25269
26.625 | 80.63429 | -618.6943 | 39.30615
26.62667 | 80.65108 | -618.7605 | 39.37207
26.62833 | 80.66786 | -618.8248 | 39.44165
26.63 | 80.68465 | -618.8878 | 39.50317
26.63167 | 80.70142 | -618.9505 | 39.54932
26.63333 | 80.7182 | -619.0131 | 39.58008
26.635 | 80.73499 | -619.0759 | 39.58887
26.63667 | 80.75179 | -619.14 | 39.56616
26.63833 | 80.76857 | -619.2066 | 39.51709
26.64 | 80.78536 | -619.2759 | 39.48267
26.64167 | 80.80215 | -619.346 | 39.4921875
26.64333 | 80.81894 | -619.4142 | 39.53833
26.645 | 80.83572 | -619.4799 | 39.59033
26.64667 | 80.85251 | -619.544 | 39.63867
26.64833 | 80.86931 | -619.6074 | 39.68628
26.65 | 80.8861 | -619.6705 | 39.7251
26.65167 | 80.90289 | -619.7337 | 39.74561
26.65333 | 80.91969 | -619.7973 | 39.75513
26.655 | 80.93649 | -619.8618 | 39.76685
26.65667 | 80.95328 | -619.9273 | 39.77563
26.65833 | 80.97007 | -619.9938 | 39.76465
26.66 | 80.98688 | -620.061 | 39.73682
26.66167 | 81.00367 | -620.1285 | 39.71777
26.66333 | 81.02047 | -620.1964 | 39.7251
26.665 | 81.03726 | -620.2647 | 39.75293
26.66667 | 81.05405 | -620.3331 | 39.78662
26.66833 | 81.07086 | -620.4018 | 39.82104
26.67 | 81.08766 | -620.471 | 39.85913
26.67167 | 81.10445 | -620.5405 | 39.90308
26.67333 | 81.12125 | -620.6104 | 39.95874
26.675 | 81.13804 | -620.6801 | 40.03491
26.67667 | 81.15485 | -620.7487 | 40.1272
26.67833 | 81.17166 | -620.8152 | 40.20923
26.68 | 81.18845 | -620.8798 | 40.25317
26.68167 | 81.20526 | -620.9439 | 40.25977
26.68333 | 81.22208 | -621.0087 | 40.26855
26.685 | 81.23888 | -621.075 | 40.32056
26.68667 | 81.25568 | -621.1419 | 40.42236
26.68833 | 81.27248 | -621.2088 | 40.55127
26.69 | 81.28926 | -621.2751 | 40.68457
26.69167 | 81.30608 | -621.341 | 40.81421
26.69333 | 81.32287 | -621.4067 | 40.93652
26.695 | 81.33968 | -621.4729 | 41.04419
26.69667 | 81.35647 | -621.54 | 41.12329
26.69833 | 81.37328 | -621.6076 | 41.17603
26.7 | 81.39006 | -621.6743 | 41.21338
26.70167 | 81.40687 | -621.7395 | 41.24268
26.70333 | 81.42368 | -621.8045 | 41.25952
26.705 | 81.44048 | -621.8711 | 41.25439
26.70667 | 81.45727 | -621.94 | 41.22363
26.70833 | 81.47404 | -622.0099 | 41.1687
26.71 | 81.49084 | -622.0789 | 41.09985
26.71167 | 81.50764 | -622.1464 | 41.04346
26.71333 | 81.52441 | -622.2131 | 41.01929
26.715 | 81.54119 | -622.2803 | 41.02441
26.71667 | 81.55798 | -622.3493 | 41.04858
26.71833 | 81.57477 | -622.4199 | 41.08813
26.72 | 81.59156 | -622.4908 | 41.14233
26.72167 | 81.60835 | -622.561 | 41.20459
26.72333 | 81.62514 | -622.6309 | 41.26392
26.725 | 81.64193 | -622.7017 | 41.31812
26.72667 | 81.65869 | -622.7742 | 41.36353
26.72833 | 81.67548 | -622.8485 | 41.39941
26.73 | 81.69228 | -622.9233 | 41.42798
26.73167 | 81.70906 | -622.9978 | 41.4624
26.73333 | 81.72582 | -623.0717 | 41.50488
26.735 | 81.7426 | -623.145 | 41.54296875
26.73667 | 81.75937 | -623.2176 | 41.55688
26.73833 | 81.77615 | -623.2887 | 41.54517
26.74 | 81.79291 | -623.3586 | 41.52319
26.74167 | 81.80969 | -623.4282 | 41.50635
26.74333 | 81.82645 | -623.4979 | 41.50269
26.745 | 81.84323 | -623.5668 | 41.50488
26.74667 | 81.86002 | -623.6343 | 41.49316
26.74833 | 81.87678 | -623.7 | 41.45288
26.75 | 81.89355 | -623.7638 | 41.39355
26.75167 | 81.91033 | -623.8268 | 41.34448
26.75333 | 81.92712 | -623.8912 | 41.3269
26.755 | 81.94388 | -623.9588 | 41.33496
26.75667 | 81.96066 | -624.0291 | 41.34082
26.75833 | 81.97746 | -624.1008 | 41.32471
26.76 | 81.99423 | -624.1727 | 41.28515625
26.76167 | 82.01099 | -624.2437 | 41.23315
26.76333 | 82.02777 | -624.3136 | 41.1731
26.765 | 82.04456 | -624.3826 | 41.10059
26.76667 | 82.06133 | -624.4519 | 41.015625
26.76833 | 82.07811 | -624.5219 | 40.93066
26.77 | 82.09489 | -624.5918 | 40.85083
26.77167 | 82.11166 | -624.6611 | 40.78052
26.77333 | 82.12843 | -624.7303 | 40.72192
26.775 | 82.14523 | -624.7997 | 40.67358
26.77667 | 82.16201 | -624.8686 | 40.63623
26.77833 | 82.17879 | -624.9359 | 40.61792
26.78 | 82.19556 | -625.0021 | 40.62817
26.78167 | 82.21235 | -625.0679 | 40.64722
26.78333 | 82.22913 | -625.1332 | 40.640625
26.785 | 82.2459 | -625.1981 | 40.60254
26.78667 | 82.26267 | -625.2632 | 40.55127
26.78833 | 82.27945 | -625.3289 | 40.50586
26.79 | 82.29623 | -625.3944 | 40.47803
26.79167 | 82.313 | -625.4594 | 40.48096
26.79333 | 82.32979 | -625.5243 | 40.52271
26.795 | 82.34655 | -625.5903 | 40.57837
26.79667 | 82.36333 | -625.6577 | 40.61206
26.79833 | 82.38013 | -625.7254 | 40.60986
26.8 | 82.39689 | -625.793 | 40.58203125
26.80167 | 82.41367 | -625.8603 | 40.552
26.80333 | 82.43044 | -625.9269 | 40.53515625
26.805 | 82.44723 | -625.9921 | 40.53369
26.80667 | 82.46399 | -626.0559 | 40.53735
26.80833 | 82.48075 | -626.1196 | 40.54028
26.81 | 82.49752 | -626.1851 | 40.54468
26.81167 | 82.5143 | -626.2527 | 40.55933
26.81333 | 82.53106 | -626.3217 | 40.58276
26.815 | 82.54784 | -626.3913 | 40.6062
26.81667 | 82.56461 | -626.4612 | 40.62964
26.81833 | 82.58138 | -626.5314 | 40.67285
26.82 | 82.59814 | -626.6024 | 40.74976
26.82167 | 82.61493 | -626.6744 | 40.84058
26.82333 | 82.63169 | -626.7459 | 40.92261
26.825 | 82.64847 | -626.815 | 41.00390625
26.82667 | 82.66525 | -626.8814 | 41.10352
26.82833 | 82.68203 | -626.9461 | 41.21851
26.83 | 82.69879 | -627.0098 | 41.32178
26.83167 | 82.71555 | -627.0731 | 41.39795
26.83333 | 82.73232 | -627.1372 | 41.44921875
26.835 | 82.7491 | -627.2037 | 41.4895
26.83667 | 82.76588 | -627.2728 | 41.52539
26.83833 | 82.78265 | -627.3432 | 41.55908
26.84 | 82.79942 | -627.4133 | 41.58691
26.84167 | 82.81618 | -627.4827 | 41.59863
26.84333 | 82.83297 | -627.552 | 41.58691
26.845 | 82.84975 | -627.6217 | 41.56128
26.84667 | 82.86654 | -627.6914 | 41.5481
26.84833 | 82.88331 | -627.7607 | 41.56348
26.85 | 82.90009 | -627.8303 | 41.58984375
26.85167 | 82.91683 | -627.9006 | 41.59424
26.85333 | 82.9336 | -627.9718 | 41.57227
26.855 | 82.95038 | -628.043 | 41.54224
26.85667 | 82.96716 | -628.1141 | 41.52026
26.85833 | 82.98395 | -628.1855 | 41.51001
26.86 | 83.00073 | -628.258 | 41.49756
26.86167 | 83.01752 | -628.3317 | 41.47119
26.86333 | 83.03429 | -628.4055 | 41.43237
26.865 | 83.05108 | -628.4781 | 41.40967
26.86667 | 83.06786 | -628.5502 | 41.42798
26.86833 | 83.08466 | -628.6234 | 41.47778
26.87 | 83.10143 | -628.6981 | 41.5415
26.87167 | 83.11823 | -628.7724 | 41.61768
26.87333 | 83.13503 | -628.8443 | 41.72021
26.875 | 83.1518 | -628.9135 | 41.84326
26.87667 | 83.16859 | -628.9818 | 41.95605
26.87833 | 83.18539 | -629.0508 | 42.04175
26.88 | 83.2022 | -629.1209 | 42.10767
26.88167 | 83.21901 | -629.191 | 42.17212
26.88333 | 83.23582 | -629.2596 | 42.23511
26.885 | 83.25262 | -629.3259 | 42.28052
26.88667 | 83.26942 | -629.3903 | 42.30103
26.88833 | 83.28623 | -629.4545 | 42.31640625
26.89 | 83.30302 | -629.5195 | 42.35449
26.89167 | 83.31983 | -629.5855 | 42.41748
26.89333 | 83.33665 | -629.6513 | 42.48486
26.895 | 83.35345 | -629.7171 | 42.5354
26.89667 | 83.37026 | -629.7835 | 42.57056
26.89833 | 83.38707 | -629.8513 | 42.60645
26.9 | 83.40386 | -629.9204 | 42.64893
26.90167 | 83.42068 | -629.9895 | 42.68115
26.90333 | 83.43748 | -630.0584 | 42.70166
26.905 | 83.45429 | -630.1271 | 42.73096
26.90667 | 83.4711 | -630.1967 | 42.78003
26.90833 | 83.48791 | -630.2673 | 42.83276
26.91 | 83.50472 | -630.3379 | 42.86646
26.91167 | 83.52151 | -630.4079 | 42.88037
26.91333 | 83.53831 | -630.4779 | 42.90674
26.915 | 83.55513 | -630.5498 | 42.97265625
26.91667 | 83.57195 | -630.6242 | 43.08252
26.91833 | 83.58875 | -630.7 | 43.20703125
26.92 | 83.60556 | -630.7763 | 43.31323
26.92167 | 83.62237 | -630.8521 | 43.39087
26.92333 | 83.63916 | -630.9276 | 43.45898
26.925 | 83.65598 | -631.0023 | 43.53735
26.92667 | 83.67277 | -631.0754 | 43.63916
26.92833 | 83.68956 | -631.1467 | 43.7644
26.93 | 83.70637 | -631.2177 | 43.90649
26.93167 | 83.72318 | -631.2902 | 44.05591
26.93333 | 83.73999 | -631.3651 | 44.19287
26.935 | 83.7568 | -631.4411 | 44.30273
26.93667 | 83.77361 | -631.5164 | 44.37817
26.93833 | 83.79041 | -631.5905 | 44.43604
26.94 | 83.80723 | -631.6647 | 44.49756
26.94167 | 83.82402 | -631.7396 | 44.56714
26.94333 | 83.84081 | -631.8148 | 44.65137
26.945 | 83.85759 | -631.8902 | 44.75464
26.94667 | 83.87437 | -631.9664 | 44.87109375
26.94833 | 83.89117 | -632.0431 | 44.97729
26.95 | 83.90796 | -632.1196 | 45.06738
26.95167 | 83.92475 | -632.1956 | 45.15894
26.95333 | 83.94154 | -632.2714 | 45.26514
26.955 | 83.95833 | -632.3479 | 45.36841
26.95667 | 83.97514 | -632.4253 | 45.44312
26.95833 | 83.99191 | -632.5037 | 45.47754
26.96 | 84.00871 | -632.5823 | 45.4812
26.96167 | 84.02551 | -632.6602 | 45.46729
26.96333 | 84.04228 | -632.7368 | 45.45117
26.965 | 84.05906 | -632.8126 | 45.4453125
26.96667 | 84.07584 | -632.8877 | 45.46582
26.96833 | 84.09262 | -632.9625 | 45.52222
26.97 | 84.1094 | -633.0374 | 45.60791
26.97167 | 84.12618 | -633.1134 | 45.6936
26.97333 | 84.14296 | -633.1909 | 45.7522
26.975 | 84.15974 | -633.2682 | 45.78076
26.97667 | 84.17653 | -633.3432 | 45.80273
26.97833 | 84.19333 | -633.4152 | 45.85181
26.98 | 84.21009 | -633.4865 | 45.9375
26.98167 | 84.22688 | -633.5595 | 46.03491
26.98333 | 84.24367 | -633.6343 | 46.11548
26.985 | 84.26044 | -633.7105 | 46.17407
26.98667 | 84.27722 | -633.7879 | 46.21216
26.98833 | 84.294 | -633.8663 | 46.22974
26.99 | 84.31078 | -633.9448 | 46.23706
26.99167 | 84.32759 | -634.0229 | 46.24585
26.99333 | 84.34437 | -634.1011 | 46.25684
26.995 | 84.36116 | -634.1799 | 46.26123
26.99667 | 84.37794 | -634.2586 | 46.2561
26.99833 | 84.39474 | -634.3367 | 46.24951
27 | 84.41153 | -634.414 | 46.24585
27.00167 | 84.42831 | -634.4901 | 46.24878
27.00333 | 84.44511 | -634.5652 | 46.25317
27.005 | 84.46188 | -634.6397 | 46.24878
27.00667 | 84.47866 | -634.7147 | 46.22827
27.00833 | 84.49546 | -634.7911 | 46.21216
27.01 | 84.51224 | -634.8689 | 46.22607
27.01167 | 84.52903 | -634.9474 | 46.27075
27.01333 | 84.54582 | -635.0255 | 46.32202
27.015 | 84.56259 | -635.1029 | 46.3689
27.01667 | 84.57937 | -635.1801 | 46.43262
27.01833 | 84.59616 | -635.2579 | 46.53955
27.02 | 84.61295 | -635.3374 | 46.68604
27.02167 | 84.62972 | -635.4187 | 46.82739
27.02333 | 84.6465 | -635.5009 | 46.921875
27.025 | 84.66328 | -635.5825 | 46.96875
27.02667 | 84.68006 | -635.6626 | 46.9856
27.02833 | 84.69685 | -635.7412 | 46.9834
27.03 | 84.71365 | -635.8189 | 46.97388
27.03167 | 84.73042 | -635.8962 | 46.97607
27.03333 | 84.74722 | -635.9734 | 46.99585
27.035 | 84.764 | -636.0503 | 47.02295
27.03667 | 84.78078 | -636.1265 | 47.04785
27.03833 | 84.79758 | -636.2026 | 47.08447
27.04 | 84.81437 | -636.2794 | 47.14087
27.04167 | 84.83115 | -636.3575 | 47.21558
27.04333 | 84.84795 | -636.4364 | 47.30859375
27.045 | 84.86475 | -636.5147 | 47.42358
27.04667 | 84.88155 | -636.5909 | 47.5415
27.04833 | 84.89834 | -636.6649 | 47.63086
27.05 | 84.91513 | -636.7387 | 47.67407
27.05167 | 84.93194 | -636.8146 | 47.68066
27.05333 | 84.94875 | -636.8933 | 47.68213
27.055 | 84.96556 | -636.9735 | 47.7085
27.05667 | 84.98237 | -637.0549 | 47.77222
27.05833 | 84.99918 | -637.1376 | 47.85498
27.06 | 85.01598 | -637.2215 | 47.92456
27.06167 | 85.03277 | -637.3057 | 47.96045
27.06333 | 85.04958 | -637.3888 | 47.96631
27.065 | 85.06638 | -637.4696 | 47.95459
27.06667 | 85.08318 | -637.5484 | 47.93701
27.06833 | 85.09999 | -637.6259 | 47.92603
27.07 | 85.11678 | -637.7032 | 47.93188
27.07167 | 85.13358 | -637.7808 | 47.9502
27.07333 | 85.15037 | -637.8594 | 47.95972
27.075 | 85.16717 | -637.9392 | 47.95166
27.07667 | 85.18394 | -638.0197 | 47.93555
27.07833 | 85.20074 | -638.1006 | 47.93115
27.08 | 85.21751 | -638.1823 | 47.953125
27.08167 | 85.2343 | -638.2652 | 47.99707
27.08333 | 85.25109 | -638.3486 | 48.04834
27.085 | 85.26788 | -638.4325 | 48.09302
27.08667 | 85.28467 | -638.5172 | 48.13989
27.08833 | 85.30146 | -638.6015 | 48.20947
27.09 | 85.31825 | -638.684 | 48.31348
27.09167 | 85.33504 | -638.7639 | 48.42993
27.09333 | 85.35185 | -638.8423 | 48.52295
27.095 | 85.36865 | -638.9209 | 48.57275
27.09667 | 85.38544 | -639.0012 | 48.58301
27.09833 | 85.40224 | -639.0839 | 48.56836
27.1 | 85.41904 | -639.168 | 48.54272
27.10167 | 85.43584 | -639.2517 | 48.51636
27.10333 | 85.45264 | -639.3341 | 48.49878
27.105 | 85.46943 | -639.4158 | 48.50464
27.10667 | 85.48622 | -639.4971 | 48.54126
27.10833 | 85.50302 | -639.5773 | 48.59912
27.11 | 85.51981 | -639.6564 | 48.66504
27.11167 | 85.53662 | -639.7355 | 48.72949
27.11333 | 85.55341 | -639.8147 | 48.78003
27.115 | 85.57021 | -639.8928 | 48.79761
27.11667 | 85.58702 | -639.9694 | 48.78442
27.11833 | 85.60383 | -640.0449 | 48.76171875
27.12 | 85.62064 | -640.1208 | 48.74927
27.12167 | 85.63744 | -640.1987 | 48.74854
27.12333 | 85.65424 | -640.2792 | 48.76099
27.125 | 85.67105 | -640.3615 | 48.78662
27.12667 | 85.68786 | -640.4442 | 48.81445
27.12833 | 85.70465 | -640.5263 | 48.82983
27.13 | 85.72145 | -640.6084 | 48.84595
27.13167 | 85.73824 | -640.6911 | 48.87671
27.13333 | 85.75505 | -640.7745 | 48.93018
27.135 | 85.77184 | -640.8582 | 49.00269
27.13667 | 85.78864 | -640.941 | 49.08032
27.13833 | 85.80542 | -641.0221 | 49.13452
27.14 | 85.82221 | -641.1023 | 49.1484375
27.14167 | 85.839 | -641.1828 | 49.13892
27.14333 | 85.8558 | -641.2645 | 49.14478
27.145 | 85.8726 | -641.3473 | 49.18286
27.14667 | 85.88939 | -641.4309 | 49.2356
27.14833 | 85.90618 | -641.5147 | 49.29419
27.15 | 85.92298 | -641.5983 | 49.37622
27.15167 | 85.93979 | -641.6813 | 49.49414
27.15333 | 85.95658 | -641.764 | 49.6311
27.155 | 85.97339 | -641.8458 | 49.75635
27.15667 | 85.99019 | -641.9259 | 49.86475
27.15833 | 86.007 | -642.0046 | 49.97314
27.16 | 86.02379 | -642.0832 | 50.09765625
27.16167 | 86.0406 | -642.163 | 50.22583
27.16333 | 86.0574 | -642.2447 | 50.32617
27.165 | 86.07423 | -642.3286 | 50.39209
27.16667 | 86.09104 | -642.4141 | 50.44702
27.16833 | 86.10785 | -642.5004 | 50.51953125
27.17 | 86.12464 | -642.5863 | 50.61841
27.17167 | 86.14145 | -642.672 | 50.73633
27.17333 | 86.15826 | -642.757 | 50.85864
27.175 | 86.17507 | -642.8414 | 50.97876
27.17667 | 86.19189 | -642.9259 | 51.09814
27.17833 | 86.20869 | -643.0109 | 51.23071
27.18 | 86.22549 | -643.0958 | 51.38671875
27.18167 | 86.24231 | -643.1796 | 51.55151
27.18333 | 86.25912 | -643.263 | 51.68994
27.185 | 86.27592 | -643.3471 | 51.77417
27.18667 | 86.29273 | -643.4326 | 51.80713
27.18833 | 86.30955 | -643.5188 | 51.81592
27.19 | 86.32637 | -643.605 | 51.83203125
27.19167 | 86.34318 | -643.692 | 51.87890625
27.19333 | 86.35999 | -643.781 | 51.95361
27.195 | 86.37679 | -643.8715 | 52.03931
27.19667 | 86.39361 | -643.9611 | 52.13306
27.19833 | 86.41042 | -644.0482 | 52.25098
27.2 | 86.42722 | -644.1338 | 52.39014
27.20167 | 86.44402 | -644.2197 | 52.5249
27.20333 | 86.46082 | -644.3063 | 52.63037
27.205 | 86.47762 | -644.3925 | 52.69921875
27.20667 | 86.49442 | -644.4785 | 52.73218
27.20833 | 86.51122 | -644.5654 | 52.74316
27.21 | 86.52802 | -644.6541 | 52.75122
27.21167 | 86.54483 | -644.7445 | 52.76514
27.21333 | 86.56164 | -644.8364 | 52.77905
27.215 | 86.57843 | -644.9293 | 52.80103
27.21667 | 86.59524 | -645.0228 | 52.83618
27.21833 | 86.61203 | -645.1164 | 52.87573
27.22 | 86.62885 | -645.2102 | 52.90796
27.22167 | 86.64564 | -645.3043 | 52.94385
27.22333 | 86.66245 | -645.3983 | 52.98999
27.225 | 86.67925 | -645.4903 | 53.03394
27.22667 | 86.69607 | -645.5791 | 53.05664
27.22833 | 86.71286 | -645.6646 | 53.05664
27.23 | 86.72967 | -645.7489 | 53.06104
27.23167 | 86.74646 | -645.8341 | 53.08667
27.23333 | 86.76327 | -645.9215 | 53.11816
27.235 | 86.78008 | -646.0108 | 53.13354
27.23667 | 86.79689 | -646.1006 | 53.13428
27.23833 | 86.8137 | -646.1903 | 53.15698
27.24 | 86.83049 | -646.2802 | 53.23389
27.24167 | 86.84731 | -646.3704 | 53.36206
27.24333 | 86.86411 | -646.4603 | 53.51587
27.245 | 86.88092 | -646.5489 | 53.677
27.24667 | 86.89771 | -646.6363 | 53.83447
27.24833 | 86.91452 | -646.7229 | 53.96411
27.25 | 86.93134 | -646.8094 | 54.04175
27.25167 | 86.94813 | -646.8963 | 54.06812
27.25333 | 86.96494 | -646.9834 | 54.0703125
27.255 | 86.98174 | -647.0703 | 54.06958
27.25667 | 86.99856 | -647.1571 | 54.06738
27.25833 | 87.01535 | -647.2445 | 54.05127
27.26 | 87.03214 | -647.3322 | 54.01758
27.26167 | 87.04895 | -647.4199 | 53.9765625
27.26333 | 87.06576 | -647.5078 | 53.953125
27.265 | 87.08256 | -647.5955 | 53.96265
27.26667 | 87.09935 | -647.6824 | 54.01611
27.26833 | 87.11616 | -647.7684 | 54.12085
27.27 | 87.13293 | -647.854 | 54.27759
27.27167 | 87.14975 | -647.9406 | 54.46069
27.27333 | 87.16654 | -648.0289 | 54.63208
27.275 | 87.18333 | -648.1185 | 54.76465
27.27667 | 87.20011 | -648.2088 | 54.86206
27.27833 | 87.21691 | -648.2993 | 54.94336
27.28 | 87.2337 | -648.3908 | 55.0188
27.28167 | 87.25051 | -648.4844 | 55.08911
27.28333 | 87.26729 | -648.5806 | 55.15796
27.285 | 87.2841 | -648.6794 | 55.2334
27.28667 | 87.30088 | -648.7794 | 55.32129
27.28833 | 87.31767 | -648.8787 | 55.4187
27.29 | 87.33448 | -648.9755 | 55.52051
27.29167 | 87.35126 | -649.0689 | 55.61499
27.29333 | 87.36804 | -649.1598 | 55.69116
27.295 | 87.38483 | -649.2504 | 55.75928
27.29667 | 87.40161 | -649.3422 | 55.83838
27.29833 | 87.4184 | -649.4349 | 55.93579
27.3 | 87.43519 | -649.5271 | 56.03833
27.30167 | 87.45197 | -649.6179 | 56.12549
27.30333 | 87.46875 | -649.7083 | 56.18481
27.305 | 87.48553 | -649.8004 | 56.22144
27.30667 | 87.5023 | -649.8952 | 56.25879
27.30833 | 87.51908 | -649.9917 | 56.32104
27.31 | 87.53587 | -650.0891 | 56.4126
27.31167 | 87.55263 | -650.1877 | 56.5166
27.31333 | 87.56942 | -650.2872 | 56.60669
27.315 | 87.58619 | -650.3867 | 56.67261
27.31667 | 87.60295 | -650.4852 | 56.72388
27.31833 | 87.61973 | -650.5827 | 56.76855
27.32 | 87.6365 | -650.6792 | 56.81396
27.32167 | 87.65326 | -650.7752 | 56.85864
27.32333 | 87.67001 | -650.8709 | 56.89453125
27.325 | 87.68678 | -650.9669 | 56.90332
27.32667 | 87.70355 | -651.0631 | 56.86963
27.32833 | 87.7203 | -651.159 | 56.79858
27.33 | 87.73707 | -651.2545 | 56.72021
27.33167 | 87.75381 | -651.3496 | 56.66528
27.33333 | 87.77058 | -651.444 | 56.6484375
27.335 | 87.78735 | -651.5372 | 56.66528
27.33667 | 87.80411 | -651.63 | 56.69678
27.33833 | 87.82085 | -651.7235 | 56.72388
27.34 | 87.83762 | -651.8184 | 56.75244
27.34167 | 87.85439 | -651.9143 | 56.81543
27.34333 | 87.87115 | -652.0093 | 56.92603
27.345 | 87.88792 | -652.102 | 57.0542
27.34667 | 87.90466 | -652.1929 | 57.14795
27.34833 | 87.92142 | -652.2837 | 57.1897
27.35 | 87.93819 | -652.3759 | 57.19849
27.35167 | 87.95496 | -652.4695 | 57.20068
27.35333 | 87.97172 | -652.5637 | 57.20581
27.355 | 87.98849 | -652.6578 | 57.21313
27.35667 | 88.00526 | -652.7516 | 57.21753
27.35833 | 88.02204 | -652.8455 | 57.21533
27.36 | 88.0388 | -652.9395 | 57.20874
27.36167 | 88.05559 | -653.0338 | 57.21021
27.36333 | 88.07236 | -653.129 | 57.23804
27.365 | 88.08914 | -653.2256 | 57.29443
27.36667 | 88.10591 | -653.3226 | 57.36182
27.36833 | 88.12269 | -653.4185 | 57.42993
27.37 | 88.13947 | -653.5126 | 57.5061
27.37167 | 88.15626 | -653.6054 | 57.60645
27.37333 | 88.17304 | -653.6976 | 57.74048
27.375 | 88.1898 | -653.7896 | 57.90967
27.37667 | 88.2066 | -653.8819 | 58.10815
27.37833 | 88.22338 | -653.9751 | 58.30811
27.38 | 88.24017 | -654.0692 | 58.47437
27.38167 | 88.25697 | -654.1643 | 58.58716
27.38333 | 88.27374 | -654.2617 | 58.66187
27.385 | 88.29054 | -654.3617 | 58.74243
27.38667 | 88.30733 | -654.4628 | 58.85815
27.38833 | 88.32413 | -654.5628 | 59.00464
27.39 | 88.3409 | -654.661 | 59.15479
27.39167 | 88.35772 | -654.7582 | 59.28809
27.39333 | 88.37451 | -654.8558 | 59.40234375
27.395 | 88.39132 | -654.9548 | 59.50415
27.39667 | 88.4081 | -655.055 | 59.60815
27.39833 | 88.4249 | -655.1549 | 59.72388
27.4 | 88.4417 | -655.2532 | 59.85278
27.40167 | 88.4585 | -655.35 | 59.99268
27.40333 | 88.47529 | -655.4467 | 60.13403
27.405 | 88.4921 | -655.545 | 60.2644
27.40667 | 88.5089 | -655.6455 | 60.375
27.40833 | 88.5257 | -655.7471 | 60.47461
27.41 | 88.54251 | -655.8489 | 60.58154
27.41167 | 88.5593 | -655.9512 | 60.70752
27.41333 | 88.57613 | -656.0551 | 60.85474
27.415 | 88.59294 | -656.1613 | 61.02832
27.41667 | 88.60975 | -656.2698 | 61.2334
27.41833 | 88.62654 | -656.3796 | 61.45752
27.42 | 88.64335 | -656.489 | 61.68091
27.42167 | 88.66016 | -656.5963 | 61.88745
27.42333 | 88.67696 | -656.7007 | 62.0647
27.425 | 88.69376 | -656.8028 | 62.1958
27.42667 | 88.71057 | -656.9045 | 62.28735
27.42833 | 88.72737 | -657.0068 | 62.37012
27.43 | 88.74418 | -657.1099 | 62.47412
27.43167 | 88.76099 | -657.2133 | 62.60962
27.43333 | 88.77778 | -657.3165 | 62.77588
27.435 | 88.79459 | -657.4197 | 62.95166
27.43667 | 88.8114 | -657.5224 | 63.10107
27.43833 | 88.82818 | -657.6251 | 63.21021
27.44 | 88.84497 | -657.7286 | 63.30615
27.44167 | 88.86176 | -657.8332 | 63.4248
27.44333 | 88.87856 | -657.9389 | 63.57202
27.445 | 88.89534 | -658.045 | 63.7229
27.44667 | 88.91212 | -658.1511 | 63.85693
27.44833 | 88.92891 | -658.2568 | 63.97998
27.45 | 88.94569 | -658.3621 | 64.11768
27.45167 | 88.96249 | -658.467 | 64.27954
27.45333 | 88.97926 | -658.5715 | 64.45386
27.455 | 88.99606 | -658.6766 | 64.62890625
27.45667 | 89.01286 | -658.7833 | 64.80396
27.45833 | 89.02963 | -658.8924 | 64.96948
27.46 | 89.04642 | -659.0034 | 65.11011
27.46167 | 89.06321 | -659.1152 | 65.23901
27.46333 | 89.08 | -659.2265 | 65.38916
27.465 | 89.09678 | -659.3363 | 65.57446
27.46667 | 89.11356 | -659.4447 | 65.77368
27.46833 | 89.13034 | -659.5523 | 65.96118
27.47 | 89.14713 | -659.6603 | 66.13989
27.47167 | 89.16391 | -659.7689 | 66.32373
27.47333 | 89.18071 | -659.8784 | 66.51709
27.475 | 89.1975 | -659.9895 | 66.71997
27.47667 | 89.21426 | -660.1018 | 66.93311
27.47833 | 89.23104 | -660.2133 | 67.15723
27.48 | 89.24784 | -660.3225 | 67.38574
27.48167 | 89.26462 | -660.4304 | 67.6106
27.48333 | 89.28138 | -660.5386 | 67.82373
27.485 | 89.29816 | -660.6477 | 68.02222
27.48667 | 89.31494 | -660.757 | 68.20605
27.48833 | 89.33172 | -660.8664 | 68.37598
27.49 | 89.3485 | -660.9771 | 68.53491
27.49167 | 89.36528 | -661.0902 | 68.70703125
27.49333 | 89.38207 | -661.2055 | 68.92896
27.495 | 89.39885 | -661.3223 | 69.2124
27.49667 | 89.41563 | -661.4408 | 69.52368
27.49833 | 89.4324 | -661.5617 | 69.82104
27.5 | 89.44917 | -661.6839 | 70.08691
27.50167 | 89.46595 | -661.8054 | 70.33008
27.50333 | 89.48275 | -661.9256 | 70.552
27.505 | 89.49953 | -662.0454 | 70.76147
27.50667 | 89.5163 | -662.1652 | 70.97754
27.50833 | 89.53308 | -662.2839 | 71.20605
27.51 | 89.54985 | -662.4013 | 71.43091
27.51167 | 89.56663 | -662.5185 | 71.64185
27.51333 | 89.5834 | -662.6369 | 71.84765625
27.515 | 89.60019 | -662.7564 | 72.05347
27.51667 | 89.61697 | -662.8765 | 72.25049
27.51833 | 89.63373 | -662.9974 | 72.4453125
27.52 | 89.6505 | -663.1188 | 72.66211
27.52167 | 89.66726 | -663.2406 | 72.90381
27.52333 | 89.68404 | -663.3628 | 73.1499
27.525 | 89.70081 | -663.4852 | 73.3894
27.52667 | 89.71758 | -663.6074 | 73.63037
27.52833 | 89.73434 | -663.7288 | 73.88379
27.53 | 89.75114 | -663.8491 | 74.1394
27.53167 | 89.76792 | -663.9681 | 74.37231
27.53333 | 89.78468 | -664.0877 | 74.56274
27.535 | 89.80146 | -664.2111 | 74.71948
27.53667 | 89.81824 | -664.3392 | 74.86084
27.53833 | 89.83501 | -664.4703 | 74.98755
27.54 | 89.85177 | -664.6018 | 75.08789
27.54167 | 89.86854 | -664.733 | 75.16919
27.54333 | 89.88531 | -664.8642 | 75.2439
27.545 | 89.90208 | -664.9945 | 75.30542
27.54667 | 89.91884 | -665.1232 | 75.3457
27.54833 | 89.93562 | -665.2511 | 75.38745
27.55 | 89.9524 | -665.3785 | 75.47827
27.55167 | 89.96916 | -665.5049 | 75.63501
27.55333 | 89.98593 | -665.6304 | 75.8269
27.555 | 90.00271 | -665.7562 | 76.01587
27.55667 | 90.01947 | -665.8829 | 76.1953125
27.55833 | 90.03624 | -666.0104 | 76.37549
27.56 | 90.053 | -666.1389 | 76.55933
27.56167 | 90.06976 | -666.2684 | 76.74609375
27.56333 | 90.08655 | -666.3978 | 76.93359375
27.565 | 90.10331 | -666.5262 | 77.12109375
27.56667 | 90.12009 | -666.6544 | 77.31226
27.56833 | 90.13686 | -666.7836 | 77.51587
27.57 | 90.15365 | -666.914 | 77.74365
27.57167 | 90.17044 | -667.0447 | 78.00366
27.57333 | 90.1872 | -667.1748 | 78.29004
27.575 | 90.20399 | -667.3038 | 78.57129
27.57667 | 90.22076 | -667.4321 | 78.80347
27.57833 | 90.23753 | -667.5607 | 78.97265625
27.58 | 90.2543 | -667.6898 | 79.10083
27.58167 | 90.27107 | -667.819 | 79.20776
27.58333 | 90.28783 | -667.948 | 79.29492
27.585 | 90.30461 | -668.0758 | 79.36523
27.58667 | 90.3214 | -668.2011 | 79.44214
27.58833 | 90.33816 | -668.3242 | 79.54175
27.59 | 90.35493 | -668.4475 | 79.66333
27.59167 | 90.37172 | -668.5738 | 79.81640625
27.59333 | 90.38848 | -668.7042 | 80.015625
27.595 | 90.40527 | -668.8374 | 80.2522
27.59667 | 90.42205 | -668.9716 | 80.49756
27.59833 | 90.43882 | -669.106 | 80.73486
27.6 | 90.4556 | -669.2412 | 80.96851
27.60167 | 90.47237 | -669.3774 | 81.19336
27.60333 | 90.48916 | -669.5144 | 81.40356
27.605 | 90.50594 | -669.6517 | 81.61743
27.60667 | 90.52271 | -669.7896 | 81.86353
27.60833 | 90.53949 | -669.9279 | 82.13745
27.61 | 90.55627 | -670.067 | 82.41211
27.61167 | 90.57305 | -670.2075 | 82.66919
27.61333 | 90.58983 | -670.3494 | 82.91089
27.615 | 90.60661 | -670.4923 | 83.14966
27.61667 | 90.62341 | -670.6353 | 83.390625
27.61833 | 90.64018 | -670.778 | 83.61987
27.62 | 90.65696 | -670.9203 | 83.83154
27.62167 | 90.67374 | -671.062 | 84.03809
27.62333 | 90.69052 | -671.2024 | 84.24756
27.625 | 90.7073 | -671.3409 | 84.46362
27.62667 | 90.72408 | -671.478 | 84.70752
27.62833 | 90.74086 | -671.6147 | 85.00269
27.63 | 90.75762 | -671.7517 | 85.34399
27.63167 | 90.7744 | -671.8897 | 85.69263
27.63333 | 90.79117 | -672.0299 | 86.01489
27.635 | 90.80795 | -672.1729 | 86.29541
27.63667 | 90.82474 | -672.3181 | 86.5459
27.63833 | 90.84151 | -672.4644 | 86.79492
27.64 | 90.85828 | -672.6108 | 87.05713
27.64167 | 90.87505 | -672.7578 | 87.3186
27.64333 | 90.89183 | -672.905 | 87.56616
27.645 | 90.90861 | -673.0521 | 87.80273
27.64667 | 90.92537 | -673.1993 | 88.04004
27.64833 | 90.94215 | -673.3482 | 88.27734375
27.65 | 90.95893 | -673.4992 | 88.50586
27.65167 | 90.97569 | -673.6513 | 88.7124
27.65333 | 90.99247 | -673.8031 | 88.89771
27.655 | 91.00924 | -673.9539 | 89.08154
27.65667 | 91.026 | -674.104 | 89.29541
27.65833 | 91.04276 | -674.253 | 89.55249
27.66 | 91.05955 | -674.4005 | 89.83228
27.66167 | 91.07631 | -674.5467 | 90.09961
27.66333 | 91.09309 | -674.6929 | 90.33984375
27.665 | 91.10986 | -674.8396 | 90.57056
27.66667 | 91.1266 | -674.9866 | 90.81812
27.66833 | 91.14338 | -675.1347 | 91.09497
27.67 | 91.16015625 | -675.2846 | 91.3916
27.67167 | 91.17693 | -675.4362 | 91.69263
27.67333 | 91.19367 | -675.5886 | 91.9834
27.675 | 91.21045 | -675.7417 | 92.25293
27.67667 | 91.22722 | -675.8955 | 92.50195
27.67833 | 91.24398 | -676.0496 | 92.73633
27.68 | 91.26074 | -676.2045 | 92.96265
27.68167 | 91.27751 | -676.3607 | 93.1853
27.68333 | 91.29427 | -676.5177 | 93.40137
27.685 | 91.31105 | -676.6746 | 93.62109375
27.68667 | 91.32784 | -676.8313 | 93.85474
27.68833 | 91.34461 | -676.9884 | 94.10742
27.69 | 91.36139 | -677.146 | 94.37695
27.69167 | 91.37816 | -677.3034 | 94.66187
27.69333 | 91.39494 | -677.4597 | 94.95923
27.695 | 91.41173 | -677.6156 | 95.25952
27.69667 | 91.42852 | -677.7728 | 95.55762
27.69833 | 91.4453 | -677.9335 | 95.8623
27.7 | 91.46208 | -678.098 | 96.19556
27.70167 | 91.47884 | -678.2641 | 96.57202
27.70333 | 91.49563 | -678.4286 | 96.98657
27.705 | 91.51241 | -678.5903 | 97.41504
27.70667 | 91.5292 | -678.75 | 97.83691
27.70833 | 91.54597 | -678.9091 | 98.23462
27.71 | 91.56276 | -679.0692 | 98.6001
27.71167 | 91.57955 | -679.2307 | 98.9502
27.71333 | 91.59633 | -679.3928 | 99.31714
27.715 | 91.61312 | -679.555 | 99.7251
27.71667 | 91.62992 | -679.7176 | 100.1624
27.71833 | 91.6467 | -679.8814 | 100.6069
27.72 | 91.66348 | -680.0462 | 101.0354
27.72167 | 91.68025 | -680.2113 | 101.4287
27.72333 | 91.69705 | -680.3762 | 101.7869
27.725 | 91.71383 | -680.5412 | 102.1296
27.72667 | 91.73062 | -680.7068 | 102.46875
27.72833 | 91.74741 | -680.8733 | 102.8071
27.73 | 91.76418 | -681.0416 | 103.144
27.73167 | 91.78098 | -681.2129 | 103.4934
27.73333 | 91.79775 | -681.3876 | 103.8662
27.735 | 91.81455 | -681.5645 | 104.2639
27.73667 | 91.83131 | -681.7413 | 104.6704
27.73833 | 91.84811 | -681.9171 | 105.0542
27.74 | 91.86488 | -682.0925 | 105.301
27.74167 | 91.88167 | -682.2693 | 105.3713
27.74333 | 91.89845 | -682.4481 | 105.4871
27.745 | 91.91524 | -682.6289 | 105.7163
27.74667 | 91.93204 | -682.8109 | 106.0679
27.74833 | 91.94881 | -682.9927 | 106.5154
27.75 | 91.96561 | -683.1729 | 107.0398
27.75167 | 91.98241 | -683.3514 | 107.6301
27.75333 | 91.99921 | -683.5305 | 108.241
27.755 | 92.01601 | -683.7127 | 108.8137
27.75667 | 92.0328 | -683.899 | 109.3455
27.75833 | 92.04959 | -684.0886 | 109.8538
27.76 | 92.06639 | -684.2794 | 110.3459
27.76167 | 92.08318 | -684.4692 | 110.8286
27.76333 | 92.09999 | -684.6569 | 111.3186
27.765 | 92.11678 | -684.843 | 111.8562
27.76667 | 92.13358 | -685.0285 | 112.4524
27.76833 | 92.15039 | -685.2136 | 113.0229
27.77 | 92.16718 | -685.3985 | 113.5159
27.77167 | 92.18398 | -685.5838 | 113.9597
27.77333 | 92.20078 | -685.7705 | 114.3677
27.775 | 92.21758 | -685.9589 | 114.7332
27.77667 | 92.234375 | -686.1484 | 115.0583
27.77833 | 92.25117 | -686.3381 | 115.3542
27.78 | 92.26796 | -686.5274 | 115.6084
27.78167 | 92.28476 | -686.7086 | 115.8201
27.78333 | 92.30154 | -686.879 | 116.0032
27.785 | 92.31834 | -687.0546 | 116.1702
27.78667 | 92.33515 | -687.2383 | 116.3496
27.78833 | 92.35195 | -687.4293 | 116.6162
27.79 | 92.36876 | -687.6262 | 117.0286
27.79167 | 92.38554 | -687.8291 | 117.5493
27.79333 | 92.40233 | -688.0384 | 118.0759
27.795 | 92.41913 | -688.2507 | 118.5088
27.79667 | 92.43594 | -688.4606 | 118.812
27.79833 | 92.45271 | -688.6671 | 119.0493
27.8 | 92.46951 | -688.8721 | 119.3137
27.80167 | 92.48631 | -689.0769 | 119.6338
27.80333 | 92.50311 | -689.2819 | 119.9963
27.805 | 92.51991 | -689.4878 | 120.3875
27.80667 | 92.5367 | -689.6976 | 120.7954
27.80833 | 92.5535 | -689.9122 | 121.2429
27.81 | 92.5703 | -690.1254 | 121.7783
27.81167 | 92.5871 | -690.333 | 122.4009
27.81333 | 92.6039 | -690.5382 | 123.0615
27.815 | 92.6207 | -690.7435 | 123.6943
27.81667 | 92.6375 | -690.9487 | 124.27
27.81833 | 92.65429 | -691.1527 | 124.8032
27.82 | 92.67108 | -691.3542 | 125.3503
27.82167 | 92.68787 | -691.5511 | 125.967
27.82333 | 92.70469 | -691.7442 | 126.6921
27.825 | 92.72148 | -691.9362 | 127.4692
27.82667 | 92.73827 | -692.129 | 128.094
27.82833 | 92.75508 | -692.3247 | 128.543
27.83 | 92.77188 | -692.5289 | 128.765625
27.83167 | 92.78867 | -692.7451 | 128.7415
27.83333 | 92.80547 | -692.9686 | 128.6272
27.835 | 92.82227 | -693.1911 | 128.6484375
27.83667 | 92.83907 | -693.4062 | 128.8821
27.83833 | 92.85587 | -693.6137 | 129.2402
27.84 | 92.87267 | -693.8198 | 129.6204
27.84167 | 92.88947 | -694.0314 | 130.0063
27.84333 | 92.90626 | -694.2489 | 130.396
27.845 | 92.92307 | -694.4689 | 130.793
27.84667 | 92.93988 | -694.6892 | 131.198
27.84833 | 92.95667 | -694.9093 | 131.5957
27.85 | 92.97346 | -695.1321 | 131.9919
27.85167 | 92.99026 | -695.3618 | 132.4673
27.85333 | 93.00711 | -695.5986 | 133.0613
27.855 | 93.02397 | -695.8389 | 133.7168
27.85667 | 93.04082 | -696.0783 | 134.3774
27.85833 | 93.05769 | -696.3147 | 135.022
27.86 | 93.07454 | -696.5487 | 135.6628
27.86167 | 93.09138 | -696.784 | 136.3308
27.86333 | 93.10825 | -697.0246 | 137.0786
27.865 | 93.12511 | -697.2663 | 137.9114
27.86667 | 93.14197 | -697.5014 | 138.7793
27.86833 | 93.15884 | -697.7291 | 139.6282
27.87 | 93.1757 | -697.9502 | 140.4023
27.87167 | 93.19257 | -698.1598 | 141.0117
27.87333 | 93.20941 | -698.3547 | 141.4087
27.875 | 93.22628 | -698.548 | 141.6914
27.87667 | 93.24316 | -698.7591 | 142.0173
27.87833 | 93.26001 | -698.9909 | 142.4648
27.88 | 93.27687 | -699.2306 | 143.0002
27.88167 | 93.29374 | -699.4688 | 143.53125
27.88333 | 93.3106 | -699.7059 | 144.0037
27.885 | 93.32747 | -699.9432 | 144.4519
27.88667 | 93.34431 | -700.1813 | 144.9331
27.88833 | 93.36118 | -700.421 | 145.4641
27.89 | 93.37805 | -700.6639 | 146.0178
27.89167 | 93.3949 | -700.9116 | 146.5349
27.89333 | 93.41177 | -701.1643 | 146.967
27.895 | 93.42861 | -701.4214 | 147.3237
27.89667 | 93.44547 | -701.6813 | 147.6526
27.89833 | 93.46233 | -701.9417 | 148.0166
27.9 | 93.47919 | -702.2006 | 148.4553
27.90167 | 93.49607 | -702.458 | 148.9497
27.90333 | 93.51295 | -702.7151 | 149.4294
27.905 | 93.52982 | -702.9743 | 149.8469
27.90667 | 93.54668 | -703.2368 | 150.271
27.90833 | 93.56355 | -703.5012 | 150.8145
27.91 | 93.5804 | -703.7647 | 151.4934
27.91167 | 93.59727 | -704.0249 | 152.2925
27.91333 | 93.61414 | -704.2799 | 153.2432
27.915 | 93.631 | -704.5291 | 154.3638
27.91667 | 93.64787 | -704.7763 | 155.4939
27.91833 | 93.66473 | -705.0258 | 156.405
27.92 | 93.6816 | -705.2783 | 157.0715
27.92167 | 93.69847 | -705.5303 | 157.6699
27.92333 | 93.71532 | -705.7807 | 158.3372
27.925 | 93.73217 | -706.0317 | 159.0659
27.92667 | 93.74902 | -706.2865 | 159.8123
27.92833 | 93.7659 | -706.5466 | 160.5417
27.93 | 93.78275 | -706.8112 | 161.2485
27.93167 | 93.7996 | -707.0774 | 161.9275
27.93333 | 93.81646 | -707.3433 | 162.5522
27.935 | 93.83333 | -707.6091 | 163.0913
27.93667 | 93.85019 | -707.8756 | 163.5315
27.93833 | 93.86704 | -708.1433 | 163.8955
27.94 | 93.88392 | -708.413 | 164.2339
27.94167 | 93.90079 | -708.686 | 164.5994
27.94333 | 93.91766 | -708.9611 | 165.0051
27.945 | 93.9345 | -709.2365 | 165.4299
27.94667 | 93.95139 | -709.5119 | 165.8489
27.94833 | 93.96826 | -709.7889 | 166.2708
27.95 | 93.98512 | -710.0693 | 166.734375
27.95167 | 94.00196 | -710.3536 | 167.2676
27.95333 | 94.01883 | -710.6412 | 167.8762
27.955 | 94.03569 | -710.9301 | 168.5845
27.95667 | 94.05254 | -711.2183 | 169.4253
27.95833 | 94.0694 | -711.5058 | 170.3599
27.96 | 94.08627 | -711.7929 | 171.2849
27.96167 | 94.10312 | -712.0802 | 172.1418
27.96333 | 94.11997 | -712.3698 | 172.9578
27.965 | 94.13683 | -712.6636 | 173.7795
27.96667 | 94.15369 | -712.9614 | 174.624
27.96833 | 94.17054 | -713.2609 | 175.4758
27.97 | 94.18739 | -713.5598 | 176.2998
27.97167 | 94.20424 | -713.8584 | 177.0688
27.97333 | 94.2211 | -714.1579 | 177.8071
27.975 | 94.23797 | -714.4576 | 178.5696
27.97667 | 94.25481 | -714.7553 | 179.3752
27.97833 | 94.27167 | -715.049 | 180.2021
27.98 | 94.28853 | -715.3392 | 181.0188
27.98167 | 94.30538 | -715.6278 | 181.793
27.98333 | 94.32224 | -715.9172 | 182.4998
27.985 | 94.33907 | -716.2084 | 183.156
27.98667 | 94.35592 | -716.5009 | 183.8262
27.98833 | 94.37276 | -716.7951 | 184.5491
27.99 | 94.38963 | -717.0927 | 185.2991
27.99167 | 94.40648 | -717.3957 | 186.0212
27.99333 | 94.42333 | -717.7036 | 186.6951
27.995 | 94.44018 | -718.0146 | 187.3425
27.99667 | 94.45702 | -718.3286 | 187.99
27.99833 | 94.47387 | -718.6479 | 188.6367
28 | 94.49072 | -718.9729 | 189.2637
28.00167 | 94.50757 | -719.2996 | 189.8745
28.00333 | 94.52441 | -719.6234 | 190.4971
28.005 | 94.54127 | -719.9435 | 191.1438
28.00667 | 94.55811 | -720.2623 | 191.7942
28.00833 | 94.57495 | -720.5837 | 192.4211
28.01 | 94.59181 | -720.9095 | 193.0283
28.01167 | 94.60867 | -721.2383 | 193.6458
28.01333 | 94.6255 | -721.5669 | 194.2932
28.015 | 94.64235 | -721.8947 | 194.9736
28.01667 | 94.6592 | -722.2241 | 195.7024
28.01833 | 94.67603 | -722.557 | 196.5044
28.02 | 94.69287 | -722.8924 | 197.3862
28.02167 | 94.70972 | -723.2282 | 198.323
28.02333 | 94.72655 | -723.5625 | 199.2722
28.025 | 94.74341 | -723.8943 | 200.2141
28.02667 | 94.76025 | -724.2241 | 201.1765
28.02833 | 94.77711 | -724.5553 | 202.2166
28.03 | 94.79395 | -724.8909 | 203.3459
28.03167 | 94.81079 | -725.2305 | 204.4973
28.03333 | 94.82764 | -725.5711 | 205.5725
28.035 | 94.84449 | -725.9115 | 206.5452
28.03667 | 94.86136 | -726.2531 | 207.4658
28.03833 | 94.87819 | -726.5959 | 208.377
28.04 | 94.89504 | -726.9381 | 209.2522
28.04167 | 94.9119 | -727.2778 | 210.0601
28.04333 | 94.92876 | -727.6157 | 210.8291
28.045 | 94.9456 | -727.955 | 211.6121
28.04667 | 94.96247 | -728.2984 | 212.4434
28.04833 | 94.97932 | -728.6464 | 213.3325
28.05 | 94.99617 | -728.9965 | 214.2598
28.05167 | 95.01303 | -729.3466 | 215.1768
28.05333 | 95.0299 | -729.6969 | 216.0461
28.055 | 95.04677 | -730.0495 | 216.8804
28.05667 | 95.06363 | -730.4057 | 217.7043
28.05833 | 95.08048 | -730.7661 | 218.5115
28.06 | 95.09734 | -731.1306 | 219.2776
28.06167 | 95.1142 | -731.4979 | 219.9998
28.06333 | 95.13106 | -731.8662 | 220.7102
28.065 | 95.14791 | -732.2338 | 221.4565
28.06667 | 95.16479 | -732.6017 | 222.2688
28.06833 | 95.18166 | -732.9731 | 223.1426
28.07 | 95.1985 | -733.3523 | 224.0266
28.07167 | 95.21537 | -733.7406 | 224.8726
28.07333 | 95.23222 | -734.1341 | 225.6936
28.075 | 95.24907 | -734.5267 | 226.546875
28.07667 | 95.26594 | -734.9157 | 227.4558
28.07833 | 95.28278 | -735.3034 | 228.3787
28.08 | 95.29964 | -735.6933 | 229.2817
28.08167 | 95.3165 | -736.0856 | 230.203125
28.08333 | 95.33335 | -736.4779 | 231.2292
28.085 | 95.35021 | -736.8687 | 232.3901
28.08667 | 95.36707 | -737.2578 | 233.6045
28.08833 | 95.38391 | -737.6471 | 234.7632
28.09 | 95.40076 | -738.0401 | 235.8303
28.09167 | 95.41763 | -738.4387 | 236.8542
28.09333 | 95.43448 | -738.8409 | 237.8774
28.095 | 95.45133 | -739.2421 | 238.8926
28.09667 | 95.46818 | -739.6403 | 239.8835
28.09833 | 95.48503 | -740.0367 | 240.8518
28.1 | 95.50188 | -740.4334 | 241.7966
28.10167 | 95.51873 | -740.8302 | 242.7048
28.10333 | 95.53558 | -741.2257 | 243.5779
28.105 | 95.55244 | -741.6207 | 244.4517
28.10667 | 95.56929 | -742.0172 | 245.3789
28.10833 | 95.58614 | -742.4167 | 246.375
28.11 | 95.60298 | -742.8193 | 247.3813
28.11167 | 95.61981 | -743.2242 | 248.2925
28.11333 | 95.63667 | -743.6303 | 249.0513
28.115 | 95.6535 | -744.0383 | 249.7061
28.11667 | 95.67033 | -744.45 | 250.3718
28.11833 | 95.68718 | -744.8662 | 251.1101
28.12 | 95.70402 | -745.2847 | 251.8835
28.12167 | 95.72087 | -745.7027 | 252.6233
28.12333 | 95.7377 | -746.1217 | 253.3228
28.125 | 95.75454 | -746.5469 | 254.0427
28.12667 | 95.77137 | -746.9816 | 254.8345
28.12833 | 95.78822 | -747.422 | 255.7141
28.13 | 95.80506 | -747.862 | 256.6597
28.13167 | 95.82189 | -748.299 | 257.6199
28.13333 | 95.83875 | -748.7344 | 258.5347
28.135 | 95.85558 | -749.1697 | 259.3982
28.13667 | 95.87241 | -749.6046 | 260.2668
28.13833 | 95.88924 | -750.0397 | 261.1941
28.14 | 95.90608 | -750.4766 | 262.1858
28.14167 | 95.92292 | -750.9158 | 263.2163
28.14333 | 95.93975 | -751.356 | 264.2703
28.145 | 95.95659 | -751.796 | 265.355
28.14667 | 95.97342 | -752.2371 | 266.4807
28.14833 | 95.99026 | -752.6821 | 267.6379
28.15 | 96.00711 | -753.1329 | 268.8046875
28.15167 | 96.02394 | -753.5882 | 269.9692
28.15333 | 96.04078 | -754.0433 | 271.1433
28.155 | 96.05761 | -754.4948 | 272.332
28.15667 | 96.07446 | -754.9429 | 273.501
28.15833 | 96.09129 | -755.3911 | 274.6025
28.16 | 96.10815 | -755.8416 | 275.6345
28.16167 | 96.12498 | -756.2937 | 276.6584
28.16333 | 96.14183 | -756.7453 | 277.7292
28.165 | 96.15868 | -757.1958 | 278.8154
28.16667 | 96.17551 | -757.6481 | 279.8196
28.16833 | 96.19237 | -758.1049 | 280.6919
28.17 | 96.20923 | -758.5673 | 281.5049
28.17167 | 96.22607 | -759.0354 | 282.3845
28.17333 | 96.2429 | -759.5084 | 283.3909
28.175 | 96.25975 | -759.9832 | 284.484375
28.17667 | 96.27659 | -760.4574 | 285.613
28.17833 | 96.29343 | -760.931 | 286.7805
28.18 | 96.31029 | -761.4064 | 288.0051
28.18167 | 96.32713 | -761.8855 | 289.2634
28.18333 | 96.34397 | -762.3681 | 290.5078125
28.185 | 96.36081 | -762.8527 | 291.7258
28.18667 | 96.37766 | -763.3386 | 292.9431
28.18833 | 96.39449 | -763.8274 | 294.1736
28.19 | 96.41132 | -764.3203 | 295.3989
28.19167 | 96.42816 | -764.8171 | 296.5884
28.19333 | 96.44499 | -765.3168 | 297.75
28.195 | 96.46183 | -765.8195 | 298.938
28.19667 | 96.47868 | -766.3247 | 300.1897
28.19833 | 96.49553 | -766.83 | 301.4868
28.2 | 96.51238 | -767.3335 | 302.7722
28.20167 | 96.52921 | -767.8357 | 304.0144
28.20333 | 96.54607 | -768.3396 | 305.2295
28.205 | 96.5629 | -768.8468 | 306.46
28.20667 | 96.57975 | -769.3563 | 307.7263
28.20833 | 96.59659 | -769.8652 | 309.0015
28.21 | 96.61343 | -770.3726 | 310.2429
28.21167 | 96.63027 | -770.8808 | 311.4302
28.21333 | 96.64712 | -771.3941 | 312.5779
28.215 | 96.66396 | -771.9149 | 313.7175
28.21667 | 96.6808 | -772.4414 | 314.8923
28.21833 | 96.69764 | -772.9708 | 316.1265
28.22 | 96.71448 | -773.503 | 317.4053
28.22167 | 96.73131 | -774.0402 | 318.6877
28.22333 | 96.74815 | -774.5819 | 319.9321
28.225 | 96.76498 | -775.1248 | 321.1091
28.22667 | 96.78181 | -775.6665 | 322.2217
28.22833 | 96.79865 | -776.208 | 323.3049
28.23 | 96.81548 | -776.7516 | 324.3926
28.23167 | 96.83231 | -777.2987 | 325.4802
28.23333 | 96.84914 | -777.8486 | 326.5518
28.235 | 96.86597 | -778.4007 | 327.6218
28.23667 | 96.8828 | -778.9548 | 328.7073
28.23833 | 96.89963 | -779.5106 | 329.8125
28.24 | 96.91647 | -780.0668 | 330.9536
28.24167 | 96.93327 | -780.6221 | 332.1636
28.24333 | 96.95004 | -781.1761 | 333.438
28.245 | 96.96684 | -781.7295 | 334.7014
28.24667 | 96.98363 | -782.2836 | 335.8835
28.24833 | 97.0004 | -782.8397 | 337.0034
28.25 | 97.0172 | -783.3983 | 338.1497
28.25167 | 97.03397 | -783.9584 | 339.3743
28.25333 | 97.05077 | -784.5198 | 340.634
28.255 | 97.0675 | -785.0836 | 341.8345
28.25667 | 97.0843 | -785.6515 | 342.9309
28.25833 | 97.1011 | -786.2243 | 343.9717
28.26 | 97.11787 | -786.8013 | 345.0242
28.26167 | 97.13467 | -787.3815 | 346.0906
28.26333 | 97.15143 | -787.9638 | 347.1233
28.265 | 97.1682 | -788.5465 | 348.0996
28.26667 | 97.185 | -789.1272 | 349.0503
28.26833 | 97.20177 | -789.7045 | 350.0039
28.27 | 97.21856 | -790.2807 | 350.948
28.27167 | 97.23533 | -790.8601 | 351.8481
28.27333 | 97.25213 | -791.4437 | 352.697
28.275 | 97.26892 | -792.0297 | 353.5137
28.27667 | 97.28569 | -792.6186 | 354.3303
28.27833 | 97.30249 | -793.2117 | 355.1638
28.28 | 97.31929 | -793.809 | 356.0303
28.28167 | 97.33605 | -794.4095 | 356.948
28.28333 | 97.35282 | -795.0138 | 357.925
28.285 | 97.36959 | -795.6222 | 358.9475
28.28667 | 97.38636 | -796.2313 | 360.0015
28.28833 | 97.40316 | -796.8371 | 361.0884
28.29 | 97.41992 | -797.4399 | 362.217
28.29167 | 97.43669 | -798.0443 | 363.3831
28.29333 | 97.45346 | -798.6538 | 364.5718
28.295 | 97.47023 | -799.2669 | 365.7583
28.29667 | 97.48699 | -799.8803 | 366.9075
28.29833 | 97.50376 | -800.4924 | 367.9915
28.3 | 97.52053 | -801.1057 | 368.9919
28.30167 | 97.5373 | -801.7228 | 369.9104
28.30333 | 97.55409 | -802.3439 | 370.7769
28.305 | 97.57086 | -802.9671 | 371.6389
28.30667 | 97.58763 | -803.5902 | 372.5479
28.30833 | 97.6044 | -804.2124 | 373.5623
28.31 | 97.6212 | -804.8335 | 374.7209
28.31167 | 97.63796 | -805.4536 | 375.9961
28.31333 | 97.6547 | -806.0723 | 377.2925
28.315 | 97.67147 | -806.6901 | 378.5464
28.31667 | 97.68824 | -807.3081 | 379.7607
28.31833 | 97.705 | -807.9282 | 380.9296875
28.32 | 97.72177 | -808.5518 | 382.0093
28.32167 | 97.73854 | -809.1798 | 382.9724
28.32333 | 97.75531 | -809.8125 | 383.8564
28.325 | 97.77205 | -810.4492 | 384.7163
28.32667 | 97.78881 | -811.0884 | 385.5813
28.32833 | 97.80558 | -811.7296 | 386.484375
28.33 | 97.82235 | -812.3743 | 387.4878
28.33167 | 97.83912 | -813.0244 | 388.6143
28.33333 | 97.85589 | -813.6802 | 389.7942
28.335 | 97.87265 | -814.3394 | 390.9302
28.33667 | 97.88939 | -814.9996 | 391.9966
28.33833 | 97.90616 | -815.6592 | 393.0417
28.34 | 97.92293 | -816.3175 | 394.1074
28.34167 | 97.93972 | -816.9736 | 395.1775
28.34333 | 97.95646 | -817.6271 | 396.2161
28.345 | 97.97323 | -818.2796 | 397.2246
28.34667 | 97.99 | -818.9337 | 398.2419
28.34833 | 98.00677 | -819.5922 | 399.3025
28.35 | 98.02353 | -820.2574 | 400.4077
28.35167 | 98.0403 | -820.9312 | 401.5459
28.35333 | 98.05707 | -821.6137 | 402.7148
28.355 | 98.07381 | -822.3012 | 403.921875
28.35667 | 98.09058 | -822.9892 | 405.1685
28.35833 | 98.10734 | -823.6765 | 406.4568
28.36 | 98.12411 | -824.3627 | 407.7766
28.36167 | 98.14088 | -825.0459 | 409.095
28.36333 | 98.15762 | -825.7234 | 410.3657
28.365 | 98.17439 | -826.3975 | 411.5581
28.36667 | 98.19112 | -827.0735 | 412.6736
28.36833 | 98.20792 | -827.754 | 413.7466
28.37 | 98.22469 | -828.4384 | 414.8145
28.37167 | 98.24146 | -829.1278 | 415.8735
28.37333 | 98.25822 | -829.8244 | 416.877
28.375 | 98.27499 | -830.5272 | 417.7852
28.37667 | 98.29176 | -831.2313 | 418.6296
28.37833 | 98.30853 | -831.9333 | 419.4873
28.38 | 98.32526 | -832.6337 | 420.4102
28.38167 | 98.34203 | -833.3347 | 421.3872
28.38333 | 98.3588 | -834.0372 | 422.3943
28.385 | 98.37556 | -834.7408 | 423.4343
28.38667 | 98.39233 | -835.4459 | 424.5205
28.38833 | 98.4091 | -836.1539 | 425.6257
28.39 | 98.42583 | -836.8654 | 426.6943
28.39167 | 98.4426 | -837.5797 | 427.6611
28.39333 | 98.45937 | -838.2957 | 428.488
28.395 | 98.47614 | -839.0132 | 429.1846
28.39667 | 98.49294 | -839.7324 | 429.8262
28.39833 | 98.5097 | -840.4541 | 430.4861
28.4 | 98.52647 | -841.1795 | 431.1724
28.40167 | 98.54324 | -841.9096 | 431.866
28.40333 | 98.56001 | -842.6431 | 432.605
28.405 | 98.57677 | -843.377 | 433.4861
28.40667 | 98.59354 | -844.109 | 434.5518
28.40833 | 98.61031 | -844.8386 | 435.7104
28.41 | 98.62708 | -845.5673 | 436.8252
28.41167 | 98.64384 | -846.2975 | 437.8411
28.41333 | 98.66058 | -847.0304 | 438.7595
28.415 | 98.67735 | -847.7642 | 439.5769
28.41667 | 98.69412 | -848.4956 | 440.3203125
28.41833 | 98.71086 | -849.2252 | 441.0754
28.42 | 98.72762 | -849.9569 | 441.835
28.42167 | 98.74436 | -850.6934 | 442.6553
28.42333 | 98.76113 | -851.4331 | 443.5188
28.425 | 98.77787 | -852.1731 | 444.3875
28.42667 | 98.79461 | -852.9133 | 445.2612
28.42833 | 98.81138 | -853.6563 | 446.1497
28.43 | 98.82811 | -854.4025 | 447.0168
28.43167 | 98.84485 | -855.15 | 447.8079
28.43333 | 98.86159 | -855.8958 | 448.4392
28.435 | 98.87836 | -856.6386 | 448.9329
28.43667 | 98.8951 | -857.3791 | 449.4001
28.43833 | 98.91187 | -858.12 | 449.8506
28.44 | 98.9286 | -858.8631 | 450.2922
28.44167 | 98.94537 | -859.6075 | 450.7178
28.44333 | 98.9621 | -860.3516 | 451.1155
28.445 | 98.97887 | -861.0963 | 451.4949
28.44667 | 98.99564 | -861.8472 | 451.8962
28.44833 | 99.01237 | -862.6102 | 452.3569
28.45 | 99.02914 | -863.3827 | 452.8733
28.45167 | 99.04591 | -864.1561 | 453.3999
28.45333 | 99.06265 | -864.9251 | 453.8914
28.455 | 99.07939 | -865.6911 | 454.3477
28.45667 | 99.09615 | -866.4558 | 454.7996
28.45833 | 99.11292 | -867.2205 | 455.2793
28.46 | 99.12966 | -867.9876 | 455.7759
28.46167 | 99.14643 | -868.7529 | 456.249
28.46333 | 99.1632 | -869.5217 | 456.6768
28.465 | 99.17996 | -870.2946 | 457.0745
28.46667 | 99.1967 | -871.0695 | 457.4612
28.46833 | 99.21347 | -871.8459 | 457.8245
28.47 | 99.23024 | -872.6251 | 458.1255
28.47167 | 99.24698 | -873.4053 | 458.3606
28.47333 | 99.26374 | -874.1828 | 458.562
28.475 | 99.28051 | -874.9496 | 458.7693
28.47667 | 99.29728 | -875.7067 | 458.896
28.47833 | 99.31402 | -876.4632 | 459.0718
28.48 | 99.33079 | -877.22 | 459.2783
28.48167 | 99.34755 | -877.9785 | 459.479
28.48333 | 99.36429 | -878.7393 | 459.6577
28.485 | 99.38106 | -879.5026 | 459.8357
28.48667 | 99.39783 | -880.2677 | 460.0546875
28.48833 | 99.4146 | -881.035 | 460.4268
28.49 | 99.43136 | -881.8054 | 460.6802
28.49167 | 99.44813 | -882.5781 | 460.7476
28.49333 | 99.4649 | -883.3506 | 460.7402
28.495 | 99.4817 | -884.1218 | 460.7754
28.49667 | 99.49846 | -884.8927 | 460.8794
28.49833 | 99.51523 | -885.6641 | 461.0295
28.5 | 99.532 | -886.4356 | 461.1958
28.50167 | 99.5488 | -887.2066 | 461.3511
28.50333 | 99.56556 | -887.9777 | 461.5532
28.505 | 99.58236 | -888.7498 | 461.7327
28.50667 | 99.59913 | -889.5226 | 461.8586
28.50833 | 99.61593 | -890.2949 | 461.9443
28.51 | 99.63269 | -891.0654 | 461.9985
28.51167 | 99.64946 | -891.8334 | 462.0022
28.51333 | 99.66626 | -892.5992 | 461.9561
28.515 | 99.68303 | -893.3635 | 461.9077
28.51667 | 99.69982 | -894.1266 | 461.9736
28.51833 | 99.71659 | -894.8799 | 462.1545
28.52 | 99.73336 | -895.6351 | 462.3384
28.52167 | 99.75013 | -896.3932 | 462.5208
28.52333 | 99.76693 | -897.153 | 462.7083
28.525 | 99.78366 | -897.9123 | 462.9045
28.52667 | 99.80046 | -898.6712 | 463.1001
28.52833 | 99.81723 | -899.4342 | 463.2759
28.53 | 99.834 | -900.2161 | 463.3945
28.53167 | 99.85076 | -901.0002 | 463.4296875
28.53333 | 99.86753 | -901.7783 | 463.4026
28.535 | 99.8843 | -902.5511 | 463.3638
28.53667 | 99.90107 | -903.3231 | 463.3433
28.53833 | 99.91781 | -904.0977 | 463.3323
28.54 | 99.93457 | -904.875 | 463.3206
28.54167 | 99.95134 | -905.6535 | 463.3066
28.54333 | 99.96811 | -906.4335 | 463.2781
28.545 | 99.98488 | -907.2157 | 463.2041
28.54667 | 100.0016 | -907.9994 | 463.062
28.54833 | 100.0184 | -908.7829 | 462.8665
28.55 | 100.0352 | -909.5648 | 462.6599
28.55167 | 100.0519 | -910.3458 | 462.4812
28.55333 | 100.0687 | -911.1253 | 462.3464
28.555 | 100.0854 | -911.9017 | 462.241
28.55667 | 100.1022 | -912.6751 | 462.1311
28.55833 | 100.119 | -913.4474 | 462.0081
28.56 | 100.1358 | -914.2196 | 461.9824
28.56167 | 100.1525 | -914.9914 | 461.9202
28.56333 | 100.1693 | -915.7634 | 461.803
28.565 | 100.1861 | -916.5375 | 461.6433
28.56667 | 100.2028 | -917.3147 | 461.45
28.56833 | 100.2196 | -918.0943 | 461.1929
28.57 | 100.2363 | -918.874 | 460.8157
28.57167 | 100.2531 | -919.6512 | 460.1748
28.57333 | 100.2699 | -920.4246 | 459.5076
28.575 | 100.2866 | -921.195 | 458.9033
28.57667 | 100.3034 | -921.9642 | 458.3467
28.57833 | 100.3201 | -922.7337 | 457.7944
28.58 | 100.3368 | -923.5037 | 457.2041
28.58167 | 100.3536 | -924.2742 | 456.5405
28.58333 | 100.3704 | -925.0444 | 455.7869
28.585 | 100.3871 | -925.8131 | 454.9497
28.58667 | 100.4038 | -926.578 | 454.0437
28.58833 | 100.4206 | -927.3383 | 453.0835
28.59 | 100.4373 | -928.0948 | 452.0793
28.59167 | 100.4541 | -928.8499 | 451.0466
28.59333 | 100.4708 | -929.6055 | 449.9971
28.595 | 100.4875 | -930.3623 | 448.9548
28.59667 | 100.5043 | -931.1193 | 447.9441
28.59833 | 100.5211 | -931.8745 | 446.9465
28.6 | 100.5378 | -932.6273 | 445.9116
28.60167 | 100.5546 | -933.3784 | 444.8269
28.60333 | 100.5713 | -934.1284 | 443.729
28.605 | 100.5881 | -934.8768 | 442.6392
28.60667 | 100.6048 | -935.6232 | 441.5237
28.60833 | 100.6216 | -936.3665 | 440.3276
28.61 | 100.6383 | -937.104 | 439.0298
28.61167 | 100.6551 | -937.8355 | 437.6682
28.61333 | 100.6718 | -938.564 | 436.3169
28.615 | 100.6886 | -939.2925 | 435.0117
28.61667 | 100.7054 | -940.0203 | 433.7234
28.61833 | 100.7221 | -940.7467 | 432.4109
28.62 | 100.7389 | -941.4726 | 431.0632
28.62167 | 100.7556 | -942.198 | 429.6658
28.62333 | 100.7724 | -942.92 | 428.187
28.625 | 100.7892 | -943.6358 | 426.6116
28.62667 | 100.8059 | -944.346 | 424.9812
28.62833 | 100.8227 | -945.0526 | 423.3677
28.63 | 100.8394 | -945.7564 | 421.8201
28.63167 | 100.8562 | -946.4561 | 420.3435
28.63333 | 100.873 | -947.1521 | 418.9006
28.635 | 100.8898 | -947.8455 | 417.4373
28.63667 | 100.9066 | -948.5382 | 415.9307
28.63833 | 100.9234 | -949.2304 | 414.3691
28.64 | 100.9403 | -949.9206 | 412.6853
28.64167 | 100.9571 | -950.6067 | 410.8894
28.64333 | 100.9739 | -951.2885 | 409.1682
28.645 | 100.9908 | -951.9688 | 407.6726
28.64667 | 101.0076 | -952.65 | 406.2847
28.64833 | 101.0244 | -953.3311 | 404.77
28.65 | 101.0412 | -954.0087 | 403.0415
28.65167 | 101.0581 | -954.6801 | 401.2419
28.65333 | 101.0749 | -955.3463 | 399.6042
28.655 | 101.0917 | -956.0109 | 398.2061
28.65667 | 101.1085 | -956.6756 | 396.7764
28.65833 | 101.1253 | -957.3386 | 394.9417
28.66 | 101.1422 | -957.9985 | 392.7803
28.66167 | 101.159 | -958.6557 | 390.6416
28.66333 | 101.1759 | -959.3092 | 388.4099
28.665 | 101.1927 | -959.9564 | 385.8076
28.66667 | 101.2096 | -960.5954 | 383.105
28.66833 | 101.2264 | -961.2282 | 380.7803
28.67 | 101.2432 | -961.8587 | 378.9434
28.67167 | 101.2601 | -962.4899 | 377.4119
28.67333 | 101.277 | -963.1234 | 375.958
28.675 | 101.2938 | -963.7583 | 374.4338
28.67667 | 101.3107 | -964.3919 | 372.6848
28.67833 | 101.3275 | -965.0231 | 370.5945
28.68 | 101.3444 | -965.65 | 368.1995
28.68167 | 101.3612 | -966.2649 | 365.7239
28.68333 | 101.3781 | -966.8681 | 363.3948
28.685 | 101.3949 | -967.4758 | 361.2568
28.68667 | 101.4118 | -968.1011 | 359.1431
28.68833 | 101.4286 | -968.7338 | 356.8176
28.69 | 101.4455 | -969.3541 | 354.2249
28.69167 | 101.4624 | -969.9533 | 351.668
28.69333 | 101.4792 | -970.5408 | 349.3821
28.695 | 101.4961 | -971.1358 | 347.1899
28.69667 | 101.5129 | -971.7479 | 344.8579
28.69833 | 101.5297 | -972.3572 | 342.3816
28.7 | 101.5466 | -972.9321 | 339.7566
28.70167 | 101.5634 | -973.4783 | 336.9133
28.70333 | 101.5803 | -974.0261 | 333.769
28.705 | 101.5971 | -974.5655 | 330.3354
28.70667 | 101.614 | -975.0706 | 326.9561
28.70833 | 101.6308 | -975.5612 | 324.4109
28.71 | 101.6476 | -976.0777 | 322.9131
28.71167 | 101.6645 | -976.6312 | 321.3567
28.71333 | 101.6813 | -977.2073 | 318.5237
28.715 | 101.6982 | -977.786 | 314.6111
28.71667 | 101.715 | -978.3549 | 310.8706
28.71833 | 101.7318 | -978.9026 | 307.9885
28.72 | 101.7487 | -979.421 | 305.5408
28.72167 | 101.7655 | -979.9136 | 303.0381
28.72333 | 101.7824 | -980.3976 | 300.4812
28.725 | 101.7992 | -980.8896 | 297.8928
28.72667 | 101.816 | -981.3933 | 294.9895
28.72833 | 101.8329 | -981.8974 | 291.6431
28.73 | 101.8497 | -982.3848 | 288.3003
28.73167 | 101.8666 | -982.8499 | 285.208
28.73333 | 101.8834 | -983.3143 | 281.9751
28.735 | 101.9003 | -983.7952 | 278.313
28.73667 | 101.9171 | -984.2788 | 274.4143
28.73833 | 101.934 | -984.7491 | 270.6497
28.74 | 101.9508 | -985.2073 | 267.2871
28.74167 | 101.9677 | -985.6516 | 264.3669
28.74333 | 101.9845 | -986.0746 | 261.6343
28.745 | 102.0014 | -986.4697 | 258.7588
28.74667 | 102.0182 | -986.8372 | 255.8079
28.74833 | 102.035 | -987.2028 | 252.958
28.75 | 102.0519 | -987.6297 | 250.171875
28.75167 | 102.0687 | -988.1376 | 247.4216
28.75333 | 102.0855 | -988.6384 | 244.6055
28.755 | 102.1024 | -989.0336 | 241.3938
28.75667 | 102.1193 | -989.341 | 237.78
28.75833 | 102.1361 | -989.6641 | 234.033
28.76 | 102.1529 | -990.0576 | 230.3035
28.76167 | 102.1697 | -990.4849 | 226.3857
28.76333 | 102.1866 | -990.9032 | 222.2651
28.765 | 102.2034 | -991.305 | 218.5027
28.76667 | 102.2203 | -991.6925 | 215.5818
28.76833 | 102.2371 | -992.0582 | 213.063
28.77 | 102.254 | -992.4047 | 210.1091
28.77167 | 102.2708 | -992.7589 | 206.296875
28.77333 | 102.2876 | -993.1214 | 201.7764
28.775 | 102.3045 | -993.4512 | 196.8904
28.77667 | 102.3214 | -993.7335 | 192.208
28.77833 | 102.3382 | -994.0037 | 188.2859
28.78 | 102.3551 | -994.302 | 185.2046
28.78167 | 102.3719 | -994.6311 | 182.3972
28.78333 | 102.3888 | -994.9627 | 179.0317
28.785 | 102.4057 | -995.2812 | 174.7932
28.78667 | 102.4225 | -995.5893 | 170.5525
28.78833 | 102.4394 | -995.8828 | 167.4192
28.79 | 102.4563 | -996.1505 | 165.271
28.79167 | 102.4731 | -996.4088 | 162.6438
28.79333 | 102.49 | -996.6961 | 158.469
28.795 | 102.5069 | -997.015 | 153.3259
28.79667 | 102.5237 | -997.3235 | 148.3865
28.79833 | 102.5406 | -997.601 | 143.9282
28.8 | 102.5575 | -997.8576 | 139.3301
28.80167 | 102.5743 | -998.0946 | 134.4287
28.80333 | 102.5912 | -998.2865 | 129.7976
28.805 | 102.6081 | -998.4357 | 125.6338
28.80667 | 102.6249 | -998.6062 | 121.5249
28.80833 | 102.6418 | -998.8547 | 117.0645
28.81 | 102.6587 | -999.1485 | 112.3645
28.81167 | 102.6756 | -999.4065 | 107.9868
28.81333 | 102.6925 | -999.5762 | 104.1218
28.815 | 102.7093 | -999.6646 | 100.6677
28.81667 | 102.7262 | -999.7219 | 97.6582
28.81833 | 102.7431 | -999.8126 | 94.93433
28.82 | 102.76 | -999.9693 | 91.88306
28.82167 | 102.7768 | -1000.183 | 87.89575
28.82333 | 102.7937 | -1000.407 | 83.11816
28.825 | 102.8105 | -1000.571 | 78.22412
28.82667 | 102.8274 | -1000.641 | 73.60986
28.82833 | 102.8443 | -1000.682 | 69.36035
28.83 | 102.8612 | -1000.789 | 65.55908
28.83167 | 102.878 | -1000.975 | 62.23608
28.83333 | 102.8949 | -1001.183 | 58.81714
28.835 | 102.9118 | -1001.343 | 54.34497
28.83667 | 102.9286 | -1001.416 | 48.67017
28.83833 | 102.9455 | -1001.399 | 42.71338
28.84 | 102.9624 | -1001.335 | 37.39746
28.84167 | 102.9792 | -1001.275 | 33
28.84333 | 102.9961 | -1001.26 | 29.49023
28.845 | 103.013 | -1001.301 | 26.83301
28.84667 | 103.0299 | -1001.373 | 24.52515
28.84833 | 103.0468 | -1001.432 | 21.39697
28.85 | 103.0637 | -1001.448 | 16.60181
28.85167 | 103.0805 | -1001.422 | 10.75122
28.85333 | 103.0974 | -1001.404 | 5.471924
28.855 | 103.1143 | -1001.436 | 1.935059
28.85667 | 103.1312 | -1001.51 | -0.09814453125
28.85833 | 103.1481 | -1001.589 | -1.836182
28.86 | 103.165 | -1001.645 | -4.283936
28.86167 | 103.1818 | -1001.661 | -7.752686
28.86333 | 103.1987 | -1001.627 | -12.26733
28.865 | 103.2156 | -1001.558 | -17.42798
28.86667 | 103.2325 | -1001.481 | -22.18359375
28.86833 | 103.2494 | -1001.415 | -25.81055
28.87 | 103.2663 | -1001.369 | -28.91968
28.87167 | 103.2831 | -1001.346 | -32.53271
28.87333 | 103.3 | -1001.337 | -36.92432
28.875 | 103.3169 | -1001.31 | -41.65576
28.87667 | 103.3338 | -1001.225 | -46.15137
28.87833 | 103.3507 | -1001.071 | -49.88306
28.88 | 103.3676 | -1000.883 | -52.56519
28.88167 | 103.3844 | -1000.717 | -54.46436
28.88333 | 103.4013 | -1000.608 | -56.21265
28.885 | 103.4182 | -1000.552 | -58.46411
28.88667 | 103.4351 | -1000.523 | -61.54248
28.88833 | 103.452 | -1000.48 | -65.29321
28.89 | 103.4689 | -1000.389 | -69.2373
28.89167 | 103.4858 | -1000.238 | -72.74048
28.89333 | 103.5027 | -1000.044 | -75.55444
28.895 | 103.5196 | -999.8625 | -78.25415
28.89667 | 103.5364 | -999.7374 | -81.54126
28.89833 | 103.5533 | -999.6564 | -85.45825
28.9 | 103.5702 | -999.5689 | -89.56274
28.90167 | 103.5871 | -999.4556 | -93.60645
28.90333 | 103.604 | -999.3233 | -97.4751
28.905 | 103.6209 | -999.1605 | -100.9292
28.90667 | 103.6378 | -998.9548 | -103.9226
28.90833 | 103.6548 | -998.7223 | -106.6934
28.91 | 103.6717 | -998.4898 | -109.4971
28.91167 | 103.6886 | -998.2725 | -112.5256
28.91333 | 103.7055 | -998.0777 | -115.875
28.915 | 103.7224 | -997.8983 | -119.4653
28.91667 | 103.7393 | -997.712 | -122.9187
28.91833 | 103.7562 | -997.4974 | -125.7297
28.92 | 103.7731 | -997.2586 | -127.7021
28.92167 | 103.79 | -997.0187 | -129.2944
28.92333 | 103.8069 | -996.7963 | -131.1738
28.925 | 103.8238 | -996.5906 | -133.7615
28.92667 | 103.8408 | -996.388 | -137.0735
28.92833 | 103.8577 | -996.1728 | -140.7949
28.93 | 103.8746 | -995.9316 | -144.4351
28.93167 | 103.8915 | -995.6623 | -147.5544
28.93333 | 103.9084 | -995.3861 | -149.9648
28.935 | 103.9253 | -995.1257 | -151.8933
28.93667 | 103.9422 | -994.8825 | -154.0063
28.93833 | 103.9591 | -994.6406 | -156.8357
28.94 | 103.976 | -994.3889 | -160.21
28.94167 | 103.993 | -994.1258 | -163.53
28.94333 | 104.0099 | -993.8442 | -166.5872
28.945 | 104.0268 | -993.5377 | -169.4575
28.94667 | 104.0437 | -993.2159 | -171.9668
28.94833 | 104.0606 | -992.8974 | -173.929
28.95 | 104.0776 | -992.5902 | -175.5337
28.95167 | 104.0945 | -992.2906 | -177.1194
28.95333 | 104.1114 | -991.9922 | -178.897
28.955 | 104.1283 | -991.6898 | -180.9902
28.95667 | 104.1452 | -991.3814 | -183.328125
28.95833 | 104.1621 | -991.067 | -185.6323
28.96 | 104.179 | -990.7474 | -187.6326
28.96167 | 104.196 | -990.429 | -189.3706
28.96333 | 104.2129 | -990.1084 | -191.1028
28.965 | 104.2298 | -989.7863 | -193.0232
28.96667 | 104.2467 | -989.4608 | -195.1135
28.96833 | 104.2637 | -989.1293 | -197.2456
28.97 | 104.2806 | -988.7897 | -199.2744
28.97167 | 104.2975 | -988.4433 | -201.0396
28.97333 | 104.3144 | -988.093 | -202.4802
28.975 | 104.3314 | -987.7412 | -203.8264
28.97667 | 104.3483 | -987.3867 | -205.3499
28.97833 | 104.3652 | -987.0286 | -207.0593
28.98 | 104.3821 | -986.6678 | -208.7571
28.98167 | 104.3991 | -986.3056 | -210.3252
28.98333 | 104.416 | -985.9414 | -211.7717
28.985 | 104.4329 | -985.5733 | -213.0161
28.98667 | 104.4499 | -985.2018 | -213.9741
28.98833 | 104.4668 | -984.83 | -214.7461
28.99 | 104.4837 | -984.4607 | -215.5503
28.99167 | 104.5007 | -984.0945 | -216.4827
28.99333 | 104.5175 | -983.7299 | -217.5059
28.995 | 104.5345 | -983.3644 | -218.5459
28.99667 | 104.5514 | -982.9952 | -219.542
28.99833 | 104.5683 | -982.621 | -220.4854
29 | 104.5853 | -982.2426 | -221.4075
29.00167 | 104.6022 | -981.8613 | -222.3252
29.00333 | 104.6192 | -981.4777 | -223.3125
29.005 | 104.6361 | -981.0935 | -224.3167
29.00667 | 104.653 | -980.7111 | -225.328125
29.00833 | 104.67 | -980.3311 | -226.292
29.01 | 104.6869 | -979.9509 | -227.1541
29.01167 | 104.7038 | -979.5666 | -227.8865
29.01333 | 104.7208 | -979.1783 | -228.5054
29.015 | 104.7377 | -978.789 | -229.054
29.01667 | 104.7547 | -978.4006 | -229.5732
29.01833 | 104.7716 | -978.0133 | -230.0508
29.02 | 104.7886 | -977.6275 | -230.4543
29.02167 | 104.8055 | -977.2442 | -230.7898
29.02333 | 104.8224 | -976.8618 | -231.1047
29.025 | 104.8394 | -976.4782 | -231.4146
29.02667 | 104.8563 | -976.0928 | -231.6855
29.02833 | 104.8733 | -975.7065 | -231.9053
29.03 | 104.8902 | -975.3204 | -232.1082
29.03167 | 104.9071 | -974.9349 | -232.3345
29.03333 | 104.924 | -974.55 | -232.6003
29.035 | 104.941 | -974.1651 | -232.8984375
29.03667 | 104.9579 | -973.78 | -233.1936
29.03833 | 104.9748 | -973.3947 | -233.4287
29.04 | 104.9918 | -973.0076 | -233.5686
29.04167 | 105.0087 | -972.6164 | -233.6147
29.04333 | 105.0257 | -972.2203 | -233.5789
29.045 | 105.0426 | -971.8197 | -233.469
29.04667 | 105.0595 | -971.4154 | -233.3225
29.04833 | 105.0765 | -971.0089 | -233.1965
29.05 | 105.0934 | -970.6032 | -233.1116
29.05167 | 105.1103 | -970.1998 | -233.0222
29.05333 | 105.1273 | -969.7991 | -232.853
29.055 | 105.1442 | -969.4011 | -232.593
29.05667 | 105.1611 | -969.0052 | -232.3198
29.05833 | 105.178 | -968.6101 | -232.1206
29.06 | 105.195 | -968.2158 | -232.0195
29.06167 | 105.2119 | -967.8241 | -231.9932
29.06333 | 105.2288 | -967.4353 | -232.0005
29.065 | 105.2458 | -967.0468 | -231.9895
29.06667 | 105.2627 | -966.6568 | -231.9192
29.06833 | 105.2796 | -966.2662 | -231.7822
29.07 | 105.2965 | -965.8764 | -231.5823
29.07167 | 105.3134 | -965.4876 | -231.3391
29.07333 | 105.3304 | -965.0995 | -231.0769
29.075 | 105.3473 | -964.7111 | -230.8066
29.07667 | 105.3642 | -964.3217 | -230.5122
29.07833 | 105.3811 | -963.9316 | -230.1768
29.08 | 105.398 | -963.5428 | -229.7864
29.08167 | 105.415 | -963.1569 | -229.3206
29.08333 | 105.4319 | -962.7747 | -228.7449
29.085 | 105.4488 | -962.3964 | -228.0425
29.08667 | 105.4658 | -962.022 | -227.2178
29.08833 | 105.4827 | -961.6499 | -226.2949
29.09 | 105.4996 | -961.278 | -225.3091
29.09167 | 105.5165 | -960.9052 | -224.3101
29.09333 | 105.5334 | -960.5324 | -223.3257
29.095 | 105.5504 | -960.1622 | -222.3464
29.09667 | 105.5673 | -959.7955 | -221.3467
29.09833 | 105.5842 | -959.429 | -220.3103
29.1 | 105.6011 | -959.0572 | -219.2424
29.10167 | 105.618 | -958.6783 | -218.168
29.10333 | 105.6349 | -958.2948 | -217.1089
29.105 | 105.6518 | -957.9108 | -216.0535
29.10667 | 105.6687 | -957.5293 | -214.9666
29.10833 | 105.6856 | -957.1516 | -213.8262
29.11 | 105.7025 | -956.7777 | -212.6411
29.11167 | 105.7195 | -956.408 | -211.4385
29.11333 | 105.7364 | -956.0421 | -210.2461
29.115 | 105.7533 | -955.6785 | -209.0669
29.11667 | 105.7702 | -955.3161 | -207.865
29.11833 | 105.7871 | -954.9558 | -206.5942
29.12 | 105.804 | -954.5986 | -205.2693
29.12167 | 105.8209 | -954.2458 | -203.9597
29.12333 | 105.8378 | -953.8975 | -202.7065
29.125 | 105.8547 | -953.5543 | -201.4834
29.12667 | 105.8716 | -953.2167 | -200.2639
29.12833 | 105.8885 | -952.8848 | -199.0525
29.13 | 105.9054 | -952.5574 | -197.8271
29.13167 | 105.9224 | -952.2332 | -196.5271
29.13333 | 105.9393 | -951.9107 | -195.1326
29.135 | 105.9562 | -951.5893 | -193.7087
29.13667 | 105.9731 | -951.2703 | -192.342
29.13833 | 105.99 | -950.9556 | -191.0405
29.14 | 106.0069 | -950.646 | -189.7112
29.14167 | 106.0238 | -950.3399 | -188.2449
29.14333 | 106.0407 | -950.0351 | -186.5947
29.145 | 106.0576 | -949.7317 | -184.79
29.14667 | 106.0746 | -949.4309 | -182.8975
29.14833 | 106.0915 | -949.1329 | -181.002
29.15 | 106.1084 | -948.838 | -179.1841
29.15167 | 106.1253 | -948.5461 | -177.4695
29.15333 | 106.1423 | -948.2565 | -175.8325
29.155 | 106.1592 | -947.9671 | -174.2241
29.15667 | 106.1761 | -947.6773 | -172.593
29.15833 | 106.193 | -947.3891 | -170.926
29.16 | 106.2099 | -947.1055 | -169.251
29.16167 | 106.2269 | -946.8258 | -167.5979
29.16333 | 106.2438 | -946.5462 | -165.9785
29.165 | 106.2607 | -946.2647 | -164.3987
29.16667 | 106.2776 | -945.9844 | -162.8818
29.16833 | 106.2945 | -945.7078 | -161.4492
29.17 | 106.3114 | -945.4343 | -160.0994
29.17167 | 106.3284 | -945.1643 | -158.792
29.17333 | 106.3453 | -944.9008 | -157.4656
29.175 | 106.3622 | -944.6441 | -156.0659
29.17667 | 106.3791 | -944.39 | -154.574
29.17833 | 106.396 | -944.1337 | -153.0374
29.18 | 106.4129 | -943.8755 | -151.5454
29.18167 | 106.4298 | -943.6197 | -150.1707
29.18333 | 106.4467 | -943.3701 | -148.9094
29.185 | 106.4636 | -943.1287 | -147.6987
29.18667 | 106.4806 | -942.8956 | -146.4858
29.18833 | 106.4975 | -942.6693 | -145.2642
29.19 | 106.5144 | -942.4458 | -144.0432
29.19167 | 106.5313 | -942.2196 | -142.8208
29.19333 | 106.5482 | -941.9885 | -141.5947
29.195 | 106.5651 | -941.7553 | -140.3628
29.19667 | 106.582 | -941.5235 | -139.0994
29.19833 | 106.599 | -941.2957 | -137.7634
29.2 | 106.6159 | -941.0723 | -136.3682
29.20167 | 106.6328 | -940.8515 | -135.0007
29.20333 | 106.6497 | -940.6322 | -133.7051
29.205 | 106.6666 | -940.4143 | -132.4263
29.20667 | 106.6836 | -940.1976 | -131.0881
29.20833 | 106.7005 | -939.9808 | -129.7097
29.21 | 106.7174 | -939.7626 | -128.3474
29.21167 | 106.7343 | -939.5432 | -127.01
29.21333 | 106.7513 | -939.3248 | -125.6792
29.215 | 106.7682 | -939.111 | -124.3865
29.21667 | 106.7851 | -938.9052 | -123.1729
29.21833 | 106.802 | -938.7081 | -121.9973
29.22 | 106.8189 | -938.5172 | -120.7559
29.22167 | 106.8358 | -938.3268 | -119.4075
29.22333 | 106.8527 | -938.1318 | -118.0334
29.225 | 106.8697 | -937.9307 | -116.7583
29.22667 | 106.8866 | -937.7269 | -115.6472
29.22833 | 106.9035 | -937.5245 | -114.6775
29.23 | 106.9204 | -937.3255 | -113.7847
29.23167 | 106.9373 | -937.1293 | -112.8845
29.23333 | 106.9542 | -936.9362 | -111.8987
29.235 | 106.9711 | -936.7465 | -110.8
29.23667 | 106.988 | -936.5596 | -109.6143
29.23833 | 107.0049 | -936.3755 | -108.3853
29.24 | 107.0218 | -936.197 | -107.1489
29.24167 | 107.0387 | -936.025 | -105.9199
29.24333 | 107.0556 | -935.8554 | -104.6975
29.245 | 107.0725 | -935.6837 | -103.4897
29.24667 | 107.0894 | -935.5106 | -102.3179
29.24833 | 107.1063 | -935.3407 | -101.1738
29.25 | 107.1232 | -935.1753 | -100.021
29.25167 | 107.1401 | -935.0122 | -98.82421875
29.25333 | 107.157 | -934.8501 | -97.56885
29.255 | 107.1739 | -934.6911 | -96.26953125
29.25667 | 107.1908 | -934.5352 | -94.9856
29.25833 | 107.2077 | -934.3797 | -93.78735
29.26 | 107.2246 | -934.2235 | -92.71216
29.26167 | 107.2415 | -934.0707 | -91.74536
29.26333 | 107.2583 | -933.9249 | -90.82104
29.265 | 107.2752 | -933.7836 | -89.83667
29.26667 | 107.2921 | -933.6403 | -88.71753
29.26833 | 107.309 | -933.4915 | -87.46729
29.27 | 107.3259 | -933.3391 | -86.14673
29.27167 | 107.3428 | -933.1873 | -84.81226
29.27333 | 107.3597 | -933.0388 | -83.49609375
29.275 | 107.3766 | -932.8947 | -82.22681
29.27667 | 107.3935 | -932.7552 | -81.01538
29.27833 | 107.4104 | -932.6207 | -79.83838
29.28 | 107.4273 | -932.4913 | -78.67236
29.28167 | 107.4441 | -932.3667 | -77.5481
29.28333 | 107.461 | -932.2456 | -76.50513
29.285 | 107.4779 | -932.1267 | -75.49878
29.28667 | 107.4948 | -932.008 | -74.45581
29.28833 | 107.5117 | -931.8878 | -73.37329
29.29 | 107.5286 | -931.7665 | -72.30981
29.29167 | 107.5455 | -931.6458 | -71.2771
29.29333 | 107.5623 | -931.5273 | -70.22827
29.295 | 107.5792 | -931.4125 | -69.14355
29.29667 | 107.5961 | -931.3023 | -68.08081
29.29833 | 107.613 | -931.1956 | -67.09644
29.3 | 107.6299 | -931.0896 | -66.17358
29.30167 | 107.6468 | -930.9821 | -65.26025
29.30333 | 107.6637 | -930.8717 | -64.36597
29.305 | 107.6806 | -930.7584 | -63.55518
29.30667 | 107.6975 | -930.6454 | -62.83521
29.30833 | 107.7144 | -930.5376 | -62.109375
29.31 | 107.7313 | -930.4379 | -61.27515
29.31167 | 107.7482 | -930.3457 | -60.32007
29.31333 | 107.7651 | -930.2578 | -59.29834
29.315 | 107.782 | -930.1713 | -58.27002
29.31667 | 107.7989 | -930.084 | -57.27759
29.31833 | 107.8158 | -929.9953 | -56.34302
29.32 | 107.8327 | -929.9064 | -55.46411
29.32167 | 107.8496 | -929.8195 | -54.61816
29.32333 | 107.8665 | -929.7346 | -53.79419
29.325 | 107.8834 | -929.6496 | -53.00024
29.32667 | 107.9003 | -929.5639 | -52.24146
29.32833 | 107.9172 | -929.4791 | -51.48633
29.33 | 107.9341 | -929.3962 | -50.68213
29.33167 | 107.951 | -929.3149 | -49.81640625
29.33333 | 107.9679 | -929.2355 | -48.93384
29.335 | 107.9848 | -929.1598 | -48.07983
29.33667 | 108.0017 | -929.0881 | -47.26538
29.33833 | 108.0186 | -929.0177 | -46.48755
29.34 | 108.0355 | -928.9439 | -45.72949
29.34167 | 108.0524 | -928.8652 | -44.95459
29.34333 | 108.0693 | -928.7852 | -44.12915
29.345 | 108.0862 | -928.7069 | -43.23046875
29.34667 | 108.1031 | -928.6286 | -42.26514
29.34833 | 108.12 | -928.5473 | -41.28662
29.35 | 108.1369 | -928.4645 | -40.37183
29.35167 | 108.1538 | -928.3852 | -39.57129
29.35333 | 108.1707 | -928.3125 | -38.87769
29.355 | 108.1876 | -928.2457 | -38.25513
29.35667 | 108.2045 | -928.1829 | -37.65674
29.35833 | 108.2214 | -928.1215 | -37.03345
29.36 | 108.2383 | -928.0599 | -36.3479
29.36167 | 108.2552 | -927.9987 | -35.60596
29.36333 | 108.2721 | -927.9398 | -34.85303
29.365 | 108.289 | -927.8838 | -34.11694
29.36667 | 108.3059 | -927.8289 | -33.37134
29.36833 | 108.3228 | -927.7733 | -32.54224
29.37 | 108.3397 | -927.7175 | -31.80908
29.37167 | 108.3565 | -927.6643 | -31.08179
29.37333 | 108.3734 | -927.6151 | -30.24463
29.375 | 108.3903 | -927.5679 | -29.29321
29.37667 | 108.4072 | -927.5206 | -28.34985
29.37833 | 108.4241 | -927.4737 | -27.50098
29.38 | 108.441 | -927.4284 | -26.72461
29.38167 | 108.4578 | -927.3848 | -25.9292
29.38333 | 108.4747 | -927.3433 | -25.02759
29.385 | 108.4916 | -927.3047 | -24.02856
29.38667 | 108.5085 | -927.2692 | -23.01416
29.38833 | 108.5253 | -927.2363 | -22.03198
29.39 | 108.5422 | -927.2048 | -21.06958
29.39167 | 108.5591 | -927.1733 | -20.146
29.39333 | 108.576 | -927.1403 | -19.31689
29.395 | 108.5928 | -927.1058 | -18.5896
29.39667 | 108.6097 | -927.0699 | -17.92017
29.39833 | 108.6266 | -927.0333 | -17.27417
29.4 | 108.6435 | -926.9979 | -16.62158
29.40167 | 108.6603 | -926.9663 | -15.93164
29.40333 | 108.6772 | -926.9392 | -15.21826
29.405 | 108.6941 | -926.9151 | -14.5459
29.40667 | 108.711 | -926.8916 | -13.95776
29.40833 | 108.7279 | -926.8687 | -13.41796875
29.41 | 108.7447 | -926.852 | -12.8606
29.41167 | 108.7616 | -926.8283 | -12.27393
29.41333 | 108.7785 | -926.806 | -11.71582
29.415 | 108.7954 | -926.7945 | -11.20898
29.41667 | 108.8122 | -926.7944 | -10.70947
29.41833 | 108.8291 | -926.7973 | -10.20557
29.42 | 108.846 | -926.7964 | -9.716309
29.42167 | 108.8628 | -926.7906 | -9.255615
29.42333 | 108.8797 | -926.7831 | -8.811768
29.425 | 108.8966 | -926.7796 | -8.374512
29.42667 | 108.9135 | -926.7828 | -7.954102
29.42833 | 108.9303 | -926.789 | -7.562256
29.43 | 108.9472 | -926.7926 | -7.196045
29.43167 | 108.9641 | -926.7915 | -6.834961
29.43333 | 108.9809 | -926.7857 | -6.453369
29.435 | 108.9978 | -926.7755 | -6.038818
29.43667 | 109.0147 | -926.7633 | -5.592773
29.43833 | 109.0316 | -926.7524 | -5.115234375
29.44 | 109.0484 | -926.7434 | -4.62085
29.44167 | 109.0653 | -926.7364 | -4.147705
29.44333 | 109.0822 | -926.7323 | -3.733887
29.445 | 109.0991 | -926.7305 | -3.377197
29.44667 | 109.1159 | -926.7277 | -3.043213
29.44833 | 109.1328 | -926.7207 | -2.709229
29.45 | 109.1497 | -926.7108 | -2.393555
29.45167 | 109.1665 | -926.7016 | -2.165771
29.45333 | 109.1834 | -926.6947 | -1.860352
29.455 | 109.2003 | -926.6879 | -1.576171875
29.45667 | 109.2172 | -926.681 | -1.420898
29.45833 | 109.2341 | -926.6755 | -1.393799
29.46 | 109.2509 | -926.6702 | -1.381348
29.46167 | 109.2678 | -926.664 | -1.308105
29.46333 | 109.2847 | -926.6571 | -1.17041
29.465 | 109.3016 | -926.6505 | -1.01001
29.46667 | 109.3184 | -926.6455 | -0.8913574
29.46833 | 109.3353 | -926.6419 | -0.8393555
29.47 | 109.3522 | -926.639 | -0.8137207
29.47167 | 109.369 | -926.6366 | -0.7602539
29.47333 | 109.3859 | -926.6353 | -0.6665039
29.475 | 109.4028 | -926.6355 | -0.5302734375
29.47667 | 109.4197 | -926.6371 | -0.3442383
29.47833 | 109.4365 | -926.6398 | -0.1311035
29.48 | 109.4534 | -926.6436 | 0.07763671875
29.48167 | 109.4703 | -926.6482 | 0.2893066
29.48333 | 109.4871 | -926.6522 | 0.509765625
29.485 | 109.504 | -926.6551 | 0.7097168
29.48667 | 109.5209 | -926.6578 | 0.8752441
29.48833 | 109.5378 | -926.6615 | 1.046631
29.49 | 109.5546 | -926.6658 | 1.268555
29.49167 | 109.5715 | -926.6692 | 1.53515625
29.49333 | 109.5884 | -926.6715 | 1.806152
29.495 | 109.6053 | -926.6733 | 2.061035
29.49667 | 109.6221 | -926.6747 | 2.312988
29.49833 | 109.639 | -926.6761 | 2.55542
29.5 | 109.6559 | -926.6783 | 2.76709
29.50167 | 109.6728 | -926.6822 | 2.967773
29.50333 | 109.6897 | -926.6874 | 3.186035
29.505 | 109.7065 | -926.6931 | 3.431396
29.50667 | 109.7234 | -926.6989 | 3.686279
29.50833 | 109.7403 | -926.7053 | 3.924316
29.51 | 109.7572 | -926.7128 | 4.141113
29.51167 | 109.774 | -926.7212 | 4.342529
29.51333 | 109.7909 | -926.7293 | 4.525635
29.515 | 109.8078 | -926.736 | 4.680908
29.51667 | 109.8247 | -926.7415 | 4.815674
29.51833 | 109.8416 | -926.7468 | 4.95703125
29.52 | 109.8584 | -926.7524 | 5.121826
29.52167 | 109.8753 | -926.7589 | 5.299805
29.52333 | 109.8922 | -926.7675 | 5.484375
29.525 | 109.909 | -926.7789 | 5.686523
29.52667 | 109.9259 | -926.7915 | 5.904053
29.52833 | 109.9428 | -926.8035 | 6.111328125
29.53 | 109.9597 | -926.8149 | 6.28418
29.53167 | 109.9765 | -926.8264 | 6.42627
29.53333 | 109.9934 | -926.8387 | 6.572021
29.535 | 110.0103 | -926.8521 | 6.743408
29.53667 | 110.0271 | -926.8664 | 6.941162
29.53833 | 110.044 | -926.8807 | 7.146973
29.54 | 110.0608 | -926.894 | 7.343262
29.54167 | 110.0777 | -926.9061 | 7.522705
29.54333 | 110.0946 | -926.9175 | 7.688232
29.545 | 110.1114 | -926.9295 | 7.858887
29.54667 | 110.1283 | -926.943 | 8.054443
29.54833 | 110.1452 | -926.9577 | 8.280762
29.55 | 110.162 | -926.9725 | 8.518799
29.55167 | 110.1789 | -926.987 | 8.735596
29.55333 | 110.1958 | -927.0009 | 8.924561
29.555 | 110.2127 | -927.0137 | 9.109863
29.55667 | 110.2296 | -927.0253 | 9.317871
29.55833 | 110.2464 | -927.0368 | 9.552979
29.56 | 110.2633 | -927.0502 | 9.799805
29.56167 | 110.2802 | -927.0666 | 10.04296875
29.56333 | 110.2971 | -927.0853 | 10.2561
29.565 | 110.3139 | -927.1052 | 10.40771
29.56667 | 110.3308 | -927.1261 | 10.5
29.56833 | 110.3477 | -927.1471 | 10.57104
29.57 | 110.3646 | -927.1671 | 10.64941
29.57167 | 110.3815 | -927.1851 | 10.73364
29.57333 | 110.3983 | -927.2013 | 10.823
29.575 | 110.4152 | -927.2169 | 10.927
29.57667 | 110.4321 | -927.2335 | 11.05078125
29.57833 | 110.449 | -927.2517 | 11.18921
29.58 | 110.4658 | -927.2703 | 11.3335
29.58167 | 110.4827 | -927.288 | 11.47778
29.58333 | 110.4996 | -927.3052 | 11.62061
29.585 | 110.5164 | -927.3229 | 11.76709
29.58667 | 110.5333 | -927.3423 | 11.91138
29.58833 | 110.5502 | -927.3643 | 12.04028
29.59 | 110.567 | -927.389 | 12.15381
29.59167 | 110.5839 | -927.4152 | 12.27612
29.59333 | 110.6008 | -927.4408 | 12.43213
29.595 | 110.6177 | -927.4649 | 12.62476
29.59667 | 110.6345 | -927.4884 | 12.83862
29.59833 | 110.6514 | -927.5125 | 13.05981
29.6 | 110.6683 | -927.5375 | 13.27515
29.60167 | 110.6852 | -927.5634 | 13.47217
29.60333 | 110.702 | -927.5893 | 13.6333
29.605 | 110.7189 | -927.6135 | 13.75122
29.60667 | 110.7358 | -927.6348 | 13.82886
29.60833 | 110.7526 | -927.6539 | 13.88525
29.61 | 110.7695 | -927.6724 | 13.95264
29.61167 | 110.7863 | -927.6909 | 14.04858
29.61333 | 110.8032 | -927.7094 | 14.17529
29.615 | 110.8201 | -927.7283 | 14.33276
29.61667 | 110.8369 | -927.7493 | 14.5078125
29.61833 | 110.8538 | -927.773 | 14.67114
29.62 | 110.8706 | -927.7988 | 14.80444
29.62167 | 110.8875 | -927.8251 | 14.92383
29.62333 | 110.9044 | -927.8505 | 15.05054
29.625 | 110.9212 | -927.8745 | 15.18677
29.62667 | 110.9381 | -927.8981 | 15.3208
29.62833 | 110.9549 | -927.9221 | 15.44824
29.63 | 110.9718 | -927.9464 | 15.56177
29.63167 | 110.9886 | -927.9705 | 15.65112
29.63333 | 111.0055 | -927.9955 | 15.71704
29.635 | 111.0223 | -928.023 | 15.78076
29.63667 | 111.0392 | -928.0529 | 15.85034
29.63833 | 111.056 | -928.0836 | 15.91919
29.64 | 111.0729 | -928.1137 | 15.98218
29.64167 | 111.0897 | -928.1431 | 16.04956
29.64333 | 111.1066 | -928.1729 | 16.13159
29.645 | 111.1235 | -928.2027 | 16.23046875
29.64667 | 111.1403 | -928.2312 | 16.34839
29.64833 | 111.1572 | -928.2576 | 16.48169
29.65 | 111.174 | -928.2832 | 16.61938
29.65167 | 111.1908 | -928.3098 | 16.7578125
29.65333 | 111.2077 | -928.3378 | 16.90503
29.655 | 111.2245 | -928.3664 | 17.05884
29.65667 | 111.2414 | -928.3957 | 17.19067
29.65833 | 111.2583 | -928.4259 | 17.27856
29.66 | 111.2751 | -928.4561 | 17.3313
29.66167 | 111.2919 | -928.4854 | 17.37012
29.66333 | 111.3088 | -928.5139 | 17.41626
29.665 | 111.3256 | -928.5422 | 17.47778
29.66667 | 111.3425 | -928.5708 | 17.5546875
29.66833 | 111.3593 | -928.5996 | 17.63232
29.67 | 111.3762 | -928.6297 | 17.69897
29.67167 | 111.3931 | -928.6611 | 17.75537
29.67333 | 111.4099 | -928.6933 | 17.80591
29.675 | 111.4268 | -928.725 | 17.84619
29.67667 | 111.4436 | -928.7559 | 17.87109375
29.67833 | 111.4605 | -928.7858 | 17.87549
29.68 | 111.4773 | -928.815 | 17.86963
29.68167 | 111.4942 | -928.8443 | 17.87695
29.68333 | 111.511 | -928.875 | 17.91431
29.685 | 111.5279 | -928.9077 | 17.96997
29.68667 | 111.5448 | -928.9418 | 18.02417
29.68833 | 111.5617 | -928.9759 | 18.07471
29.69 | 111.5785 | -929.0083 | 18.1333
29.69167 | 111.5954 | -929.0388 | 18.19482
29.69333 | 111.6123 | -929.0689 | 18.23584
29.695 | 111.6291 | -929.0997 | 18.24316
29.69667 | 111.646 | -929.1309 | 18.22705
29.69833 | 111.6629 | -929.1608 | 18.20361
29.7 | 111.6798 | -929.1892 | 18.18457
29.70167 | 111.6966 | -929.2172 | 18.18164
29.70333 | 111.7135 | -929.2464 | 18.20361
29.705 | 111.7304 | -929.2765 | 18.25854
29.70667 | 111.7473 | -929.307 | 18.35083
29.70833 | 111.7642 | -929.3374 | 18.46436
29.71 | 111.7811 | -929.3674 | 18.56616
29.71167 | 111.7979 | -929.397 | 18.63062
29.71333 | 111.8148 | -929.426 | 18.65625
29.715 | 111.8317 | -929.4543 | 18.65698
29.71667 | 111.8486 | -929.4827 | 18.64014
29.71833 | 111.8654 | -929.5122 | 18.61816
29.72 | 111.8823 | -929.5426 | 18.61963
29.72167 | 111.8992 | -929.5728 | 18.65771
29.72333 | 111.9161 | -929.6034 | 18.7207
29.725 | 111.933 | -929.6359 | 18.78076
29.72667 | 111.9498 | -929.6704 | 18.83276
29.72833 | 111.9667 | -929.7047 | 18.88916
29.73 | 111.9836 | -929.7374 | 18.96167
29.73167 | 112.0004 | -929.7688 | 19.06421
29.73333 | 112.0173 | -929.7995 | 19.19458
29.735 | 112.0342 | -929.8295 | 19.32568
29.73667 | 112.051 | -929.858 | 19.42822
29.73833 | 112.0679 | -929.8853 | 19.50659
29.74 | 112.0848 | -929.9127 | 19.59888
29.74167 | 112.1016 | -929.9412 | 19.72705
29.74333 | 112.1185 | -929.9712 | 19.86987
29.745 | 112.1354 | -930.0024 | 19.99072
29.74667 | 112.1523 | -930.0355 | 20.07568
29.74833 | 112.1692 | -930.0715 | 20.13867
29.75 | 112.186 | -930.1094 | 20.20239
29.75167 | 112.2029 | -930.1468 | 20.28076
29.75333 | 112.2198 | -930.1822 | 20.37158
29.755 | 112.2367 | -930.2158 | 20.46899
29.75667 | 112.2535 | -930.248 | 20.56348
29.75833 | 112.2704 | -930.2783 | 20.63892
29.76 | 112.2873 | -930.3074 | 20.67114
29.76167 | 112.3042 | -930.3374 | 20.66748
29.76333 | 112.321 | -930.3698 | 20.66382
29.765 | 112.3379 | -930.4044 | 20.68579
29.76667 | 112.3547 | -930.4401 | 20.72607
29.76833 | 112.3716 | -930.4771 | 20.75684
29.77 | 112.3885 | -930.5159 | 20.77148
29.77167 | 112.4053 | -930.556 | 20.7832
29.77333 | 112.4222 | -930.597 | 20.80664
29.775 | 112.4391 | -930.6384 | 20.83887
29.77667 | 112.4559 | -930.6793 | 20.87329
29.77833 | 112.4728 | -930.7187 | 20.92236
29.78 | 112.4896 | -930.7565 | 20.99341
29.78167 | 112.5065 | -930.7941 | 21.06958
29.78333 | 112.5234 | -930.8331 | 21.11792
29.785 | 112.5402 | -930.8731 | 21.12890625
29.78667 | 112.5571 | -930.9122 | 21.12524
29.78833 | 112.5739 | -930.9495 | 21.12085
29.79 | 112.5908 | -930.9852 | 21.10107
29.79167 | 112.6076 | -931.0209 | 21.05933
29.79333 | 112.6245 | -931.0575 | 21.01392
29.795 | 112.6413 | -931.0947 | 20.97803
29.79667 | 112.6582 | -931.1317 | 20.96118
29.79833 | 112.6751 | -931.1679 | 20.97363
29.8 | 112.6919 | -931.2026 | 21.03589
29.80167 | 112.7088 | -931.2348 | 21.13989
29.80333 | 112.7258 | -931.2648 | 21.2439
29.805 | 112.7428 | -931.2948 | 21.30981
29.80667 | 112.7597 | -931.3272 | 21.33032
29.80833 | 112.7767 | -931.3631 | 21.323
29.81 | 112.7937 | -931.4001 | 21.29004
29.81167 | 112.8106 | -931.4357 | 21.21899
29.81333 | 112.8276 | -931.4694 | 21.11938
29.815 | 112.8446 | -931.5026 | 21.02124
29.81667 | 112.8615 | -931.536 | 20.94727
29.81833 | 112.8785 | -931.5689 | 20.896
29.82 | 112.8955 | -931.6016 | 20.86084
29.82167 | 112.9124 | -931.6348 | 20.83521
29.82333 | 112.9294 | -931.6685 | 20.81543
29.825 | 112.9463 | -931.7011 | 20.80005
29.82667 | 112.9633 | -931.7319 | 20.79199
29.82833 | 112.9802 | -931.7628 | 20.79053
29.83 | 112.9972 | -931.7955 | 20.79639
29.83167 | 113.0141 | -931.8299 | 20.81323
29.83333 | 113.0311 | -931.8644 | 20.8396
29.835 | 113.0481 | -931.898 | 20.8645
29.83667 | 113.065 | -931.9304 | 20.88062
29.83833 | 113.082 | -931.9625 | 20.8894
29.84 | 113.0989 | -931.9958 | 20.90186
29.84167 | 113.1159 | -932.0313 | 20.93628
29.84333 | 113.1328 | -932.069 | 21.01978
29.845 | 113.1498 | -932.1077 | 21.15527
29.84667 | 113.1667 | -932.1456 | 21.30615
29.84833 | 113.1837 | -932.1819 | 21.42334
29.85 | 113.2007 | -932.217 | 21.4921875
29.85167 | 113.2176 | -932.2513 | 21.53613
29.85333 | 113.2346 | -932.2842 | 21.58008
29.855 | 113.2515 | -932.316 | 21.62915
29.85667 | 113.2685 | -932.3488 | 21.67163
29.85833 | 113.2855 | -932.384 | 21.7002
29.86 | 113.3024 | -932.4207 | 21.71704
29.86167 | 113.3194 | -932.4571 | 21.72876
29.86333 | 113.3363 | -932.4928 | 21.74854
29.865 | 113.3533 | -932.5287 | 21.79102
29.86667 | 113.3703 | -932.5664 | 21.8671875
29.86833 | 113.3872 | -932.6057 | 21.96533
29.87 | 113.4042 | -932.6448 | 22.05103
29.87167 | 113.4211 | -932.6825 | 22.0979
29.87333 | 113.4381 | -932.7196 | 22.11401
29.875 | 113.4551 | -932.7575 | 22.12573
29.87667 | 113.472 | -932.7962 | 22.15723
29.87833 | 113.489 | -932.8347 | 22.22314
29.88 | 113.506 | -932.8725 | 22.31104
29.88167 | 113.5229 | -932.9097 | 22.396
29.88333 | 113.5399 | -932.9473 | 22.45459
29.885 | 113.5568 | -932.9865 | 22.48389
29.88667 | 113.5738 | -933.0278 | 22.49854
29.88833 | 113.5908 | -933.0703 | 22.51978
29.89 | 113.6077 | -933.1125 | 22.55786
29.89167 | 113.6247 | -933.1541 | 22.60181
29.89333 | 113.6416 | -933.1948 | 22.640625
29.895 | 113.6586 | -933.234 | 22.67358
29.89667 | 113.6756 | -933.2718 | 22.69702
29.89833 | 113.6925 | -933.3086 | 22.69921875
29.9 | 113.7095 | -933.3444 | 22.67944
29.90167 | 113.7264 | -933.3787 | 22.66113
29.90333 | 113.7434 | -933.4123 | 22.66919
29.905 | 113.7603 | -933.4472 | 22.71167
29.90667 | 113.7773 | -933.4844 | 22.77173
29.90833 | 113.7943 | -933.5233 | 22.82007
29.91 | 113.8112 | -933.5624 | 22.84277
29.91167 | 113.8282 | -933.6004 | 22.8479
29.91333 | 113.8451 | -933.637 | 22.84497
29.915 | 113.8621 | -933.6727 | 22.83618
29.91667 | 113.879 | -933.7082 | 22.82007
29.91833 | 113.896 | -933.7444 | 22.8046875
29.92 | 113.913 | -933.7823 | 22.79517
29.92167 | 113.9299 | -933.8218 | 22.78857
29.92333 | 113.9469 | -933.8621 | 22.77979
29.925 | 113.9639 | -933.9025 | 22.7644
29.92667 | 113.9808 | -933.9427 | 22.74829
29.92833 | 113.9978 | -933.9826 | 22.74536
29.93 | 114.0147 | -934.0223 | 22.76147
29.93167 | 114.0317 | -934.0617 | 22.78052
29.93333 | 114.0487 | -934.1005 | 22.77026
29.935 | 114.0656 | -934.138 | 22.72559
29.93667 | 114.0826 | -934.1737 | 22.67798
29.93833 | 114.0995 | -934.2074 | 22.6640625
29.94 | 114.1165 | -934.2404 | 22.69849
29.94167 | 114.1335 | -934.2739 | 22.77539
29.94333 | 114.1504 | -934.3091 | 22.88892
29.945 | 114.1674 | -934.3462 | 23.01782
29.94667 | 114.1843 | -934.3854 | 23.12549
29.94833 | 114.2013 | -934.4263 | 23.18555
29.95 | 114.2183 | -934.4681 | 23.20752
29.95167 | 114.2352 | -934.5093 | 23.22583
29.95333 | 114.2522 | -934.5488 | 23.26685
29.955 | 114.2691 | -934.5863 | 23.33496
29.95667 | 114.2861 | -934.6226 | 23.4104
29.95833 | 114.3031 | -934.6592 | 23.47339
29.96 | 114.32 | -934.6966 | 23.5188
29.96167 | 114.337 | -934.7343 | 23.55396
29.96333 | 114.3539 | -934.7716 | 23.58911
29.965 | 114.3709 | -934.8081 | 23.61328125
29.96667 | 114.3878 | -934.8443 | 23.61255
29.96833 | 114.4048 | -934.8822 | 23.57959
29.97 | 114.4217 | -934.9232 | 23.51733
29.97167 | 114.4387 | -934.9671 | 23.43823
29.97333 | 114.4556 | -935.0109 | 23.37231
29.975 | 114.4726 | -935.0516 | 23.34741
29.97667 | 114.4895 | -935.0886 | 23.36426
29.97833 | 114.5065 | -935.1239 | 23.41553
29.98 | 114.5234 | -935.1605 | 23.49902
29.98167 | 114.5404 | -935.2001 | 23.60376
29.98333 | 114.5573 | -935.2423 | 23.7019
29.985 | 114.5743 | -935.2861 | 23.76929
29.98667 | 114.5913 | -935.3305 | 23.80591
29.98833 | 114.6082 | -935.3743 | 23.81982
29.99 | 114.6252 | -935.4165 | 23.81616
29.99167 | 114.6421 | -935.4573 | 23.79492
29.99333 | 114.6591 | -935.4979 | 23.75903
29.995 | 114.6761 | -935.5393 | 23.71875
29.99667 | 114.6931 | -935.5816 | 23.68579
29.99833 | 114.71 | -935.6236 | 23.66382
30 | 114.727 | -935.6643 | 23.6543
30.00167 | 114.7439 | -935.7043 | 23.65942
30.00333 | 114.7609 | -935.7451 | 23.68726
30.005 | 114.7779 | -935.7875 | 23.74292
30.00667 | 114.7948 | -935.8299 | 23.81323
30.00833 | 114.8118 | -935.8703 | 23.87988
30.01 | 114.8287 | -935.9077 | 23.90991
30.01167 | 114.8457 | -935.9424 | 23.86743
30.01333 | 114.8626 | -935.9755 | 23.7583
30.015 | 114.8796 | -936.0094 | 23.63965
30.01667 | 114.8965 | -936.0461 | 23.57593
30.01833 | 114.9135 | -936.085 | 23.58325
30.02 | 114.9304 | -936.125 | 23.62354
30.02167 | 114.9474 | -936.1657 | 23.65649
30.02333 | 114.9643 | -936.2073 | 23.66382
30.025 | 114.9813 | -936.2491 | 23.65137
30.02667 | 114.9982 | -936.2899 | 23.6272
30.02833 | 115.0152 | -936.33 | 23.6015625
30.03 | 115.0322 | -936.3704 | 23.58398
30.03167 | 115.0491 | -936.411 | 23.58105
30.03333 | 115.0661 | -936.451 | 23.58618
30.035 | 115.083 | -936.4892 | 23.58911
30.03667 | 115.0999 | -936.5253 | 23.58911
30.03833 | 115.1169 | -936.5601 | 23.59351
30.04 | 115.1338 | -936.5946 | 23.60669
30.04167 | 115.1508 | -936.6304 | 23.62427
30.04333 | 115.1677 | -936.6682 | 23.63013
30.045 | 115.1847 | -936.7083 | 23.61548
30.04667 | 115.2017 | -936.7501 | 23.58984375
30.04833 | 115.2186 | -936.7925 | 23.58398
30.05 | 115.2356 | -936.8343 | 23.61621
30.05167 | 115.2525 | -936.8746 | 23.68652
30.05333 | 115.2695 | -936.9122 | 23.78979
30.055 | 115.2865 | -936.9469 | 23.90991
30.05667 | 115.3034 | -936.9808 | 24.00659
30.05833 | 115.3204 | -937.0163 | 24.046875
30.06 | 115.3373 | -937.0538 | 24.04248
30.06167 | 115.3543 | -937.0925 | 24.01904
30.06333 | 115.3713 | -937.1318 | 23.98389
30.065 | 115.3882 | -937.1721 | 23.93628
30.06667 | 115.4052 | -937.2133 | 23.88721
30.06833 | 115.4221 | -937.255 | 23.84692
30.07 | 115.4391 | -937.2973 | 23.80884
30.07167 | 115.456 | -937.3396 | 23.7627
30.07333 | 115.473 | -937.3816 | 23.71069
30.075 | 115.4899 | -937.4228 | 23.66602
30.07667 | 115.5068 | -937.4636 | 23.63965
30.07833 | 115.5238 | -937.5051 | 23.63671875
30.08 | 115.5407 | -937.5477 | 23.66089
30.08167 | 115.5577 | -937.5908 | 23.71069
30.08333 | 115.5746 | -937.633 | 23.765625
30.085 | 115.5916 | -937.6735 | 23.80225
30.08667 | 115.6085 | -937.7131 | 23.81982
30.08833 | 115.6254 | -937.7534 | 23.83301
30.09 | 115.6424 | -937.7952 | 23.86304
30.09167 | 115.6593 | -937.8383 | 23.91577
30.09333 | 115.6763 | -937.8815 | 23.98975
30.095 | 115.6932 | -937.9249 | 24.08569
30.09667 | 115.7101 | -937.968 | 24.1853
30.09833 | 115.7271 | -938.01 | 24.26001
30.1 | 115.744 | -938.05 | 24.29736
30.10167 | 115.761 | -938.0886 | 24.31494
30.10333 | 115.7779 | -938.1265 | 24.33911
30.105 | 115.7949 | -938.1643 | 24.38086
30.10667 | 115.8118 | -938.202 | 24.427
30.10833 | 115.8288 | -938.2397 | 24.45703125
30.11 | 115.8457 | -938.2771 | 24.46509
30.11167 | 115.8627 | -938.3141 | 24.45996
30.11333 | 115.8796 | -938.3506 | 24.44897
30.115 | 115.8966 | -938.3869 | 24.43359375
30.11667 | 115.9135 | -938.4232 | 24.41675
30.11833 | 115.9304 | -938.4592 | 24.3999
30.12 | 115.9474 | -938.4951 | 24.3772
30.12167 | 115.9643 | -938.5318 | 24.33691
30.12333 | 115.9812 | -938.5705 | 24.28125
30.125 | 115.9982 | -938.6109 | 24.23145
30.12667 | 116.0151 | -938.6517 | 24.2146
30.12833 | 116.032 | -938.6933 | 24.23145
30.13 | 116.049 | -938.7362 | 24.25488
30.13167 | 116.0659 | -938.7811 | 24.25928
30.13333 | 116.0828 | -938.8273 | 24.25635
30.135 | 116.0998 | -938.8738 | 24.271
30.13667 | 116.1167 | -938.9193 | 24.30176
30.13833 | 116.1336 | -938.9624 | 24.33838
30.14 | 116.1505 | -939.0025 | 24.38452
30.14167 | 116.1675 | -939.0411 | 24.44458
30.14333 | 116.1844 | -939.0801 | 24.50098
30.145 | 116.2013 | -939.1207 | 24.53467
30.14667 | 116.2182 | -939.1636 | 24.54492
30.14833 | 116.2351 | -939.2077 | 24.54272
30.15 | 116.252 | -939.2514 | 24.53833
30.15167 | 116.269 | -939.2938 | 24.54272
30.15333 | 116.2859 | -939.3356 | 24.56689
30.155 | 116.3028 | -939.377 | 24.6167
30.15667 | 116.3197 | -939.4177 | 24.67749
30.15833 | 116.3366 | -939.4575 | 24.72803
30.16 | 116.3536 | -939.497 | 24.76611
30.16167 | 116.3705 | -939.5365 | 24.80713
30.16333 | 116.3874 | -939.5758 | 24.84961
30.165 | 116.4044 | -939.6143 | 24.87158
30.16667 | 116.4213 | -939.6523 | 24.85986
30.16833 | 116.4382 | -939.6914 | 24.81738
30.17 | 116.4551 | -939.7324 | 24.74121
30.17167 | 116.4721 | -939.7746 | 24.63794
30.17333 | 116.489 | -939.8168 | 24.52368
30.175 | 116.5059 | -939.8596 | 24.4248
30.17667 | 116.5229 | -939.9041 | 24.35596
30.17833 | 116.5398 | -939.95 | 24.3252
30.18 | 116.5567 | -939.9962 | 24.34131
30.18167 | 116.5736 | -940.042 | 24.39917
30.18333 | 116.5906 | -940.087 | 24.46729
30.185 | 116.6075 | -940.1303 | 24.50317
30.18667 | 116.6244 | -940.1711 | 24.48046875
30.18833 | 116.6414 | -940.2097 | 24.39697
30.19 | 116.6583 | -940.2473 | 24.28345
30.19167 | 116.6752 | -940.2846 | 24.17871
30.19333 | 116.6922 | -940.3223 | 24.09814
30.195 | 116.7091 | -940.3613 | 24.04028
30.19667 | 116.726 | -940.402 | 24.00732
30.19833 | 116.743 | -940.4434 | 23.99927
30.2 | 116.7599 | -940.4838 | 24.00439
30.20167 | 116.7769 | -940.523 | 24.00586
30.20333 | 116.7938 | -940.5623 | 23.99634
30.205 | 116.8108 | -940.6026 | 23.98389
30.20667 | 116.8277 | -940.6431 | 23.98096
30.20833 | 116.8446 | -940.6825 | 23.98828125
30.21 | 116.8615 | -940.7199 | 23.98608
30.21167 | 116.8785 | -940.755 | 23.95093
30.21333 | 116.8954 | -940.7894 | 23.87769
30.215 | 116.9124 | -940.8247 | 23.77661
30.21667 | 116.9293 | -940.8627 | 23.65356
30.21833 | 116.9463 | -940.9035 | 23.51367
30.22 | 116.9632 | -940.9464 | 23.37890625
30.22167 | 116.9801 | -940.9908 | 23.26831
30.22333 | 116.9971 | -941.0358 | 23.18481
30.225 | 117.014 | -941.08 | 23.12183
30.22667 | 117.031 | -941.122 | 23.08374
30.22833 | 117.0479 | -941.1608 | 23.08081
30.23 | 117.0649 | -941.1967 | 23.1123
30.23167 | 117.0818 | -941.2313 | 23.15771
30.23333 | 117.0988 | -941.2662 | 23.19434
30.235 | 117.1158 | -941.302 | 23.21265
30.23667 | 117.1327 | -941.3389 | 23.20972
30.23833 | 117.1497 | -941.3776 | 23.18555
30.24 | 117.1667 | -941.4177 | 23.15186
30.24167 | 117.1836 | -941.4579 | 23.12769
30.24333 | 117.2006 | -941.4974 | 23.11377
30.245 | 117.2175 | -941.5362 | 23.09765625
30.24667 | 117.2345 | -941.5745 | 23.06982
30.24833 | 117.2514 | -941.6127 | 23.02881
30.25 | 117.2684 | -941.6513 | 22.99365
30.25167 | 117.2853 | -941.6902 | 22.96948
30.25333 | 117.3023 | -941.7283 | 22.96436
30.255 | 117.3193 | -941.7644 | 22.96509
30.25667 | 117.3362 | -941.7982 | 22.94604
30.25833 | 117.3532 | -941.8308 | 22.89551
30.26 | 117.3701 | -941.8636 | 22.823
30.26167 | 117.3871 | -941.8983 | 22.73877
30.26333 | 117.404 | -941.9352 | 22.64502
30.265 | 117.4209 | -941.9741 | 22.546875
30.26667 | 117.4379 | -942.0139 | 22.45972
30.26833 | 117.4549 | -942.054 | 22.40552
30.27 | 117.4718 | -942.0945 | 22.39746
30.27167 | 117.4887 | -942.1358 | 22.42896
30.27333 | 117.5057 | -942.1771 | 22.47217
30.275 | 117.5226 | -942.2174 | 22.50439
30.27667 | 117.5396 | -942.2567 | 22.5249
30.27833 | 117.5565 | -942.2955 | 22.53369
30.28 | 117.5735 | -942.3341 | 22.5271
30.28167 | 117.5904 | -942.3727 | 22.51099
30.28333 | 117.6073 | -942.4111 | 22.50073
30.285 | 117.6243 | -942.4492 | 22.50293
30.28667 | 117.6413 | -942.4871 | 22.51099
30.28833 | 117.6582 | -942.5251 | 22.51831
30.29 | 117.6751 | -942.5622 | 22.52271
30.29167 | 117.6921 | -942.5986 | 22.52051
30.29333 | 117.709 | -942.634 | 22.51611
30.295 | 117.726 | -942.6687 | 22.52197
30.29667 | 117.7429 | -942.7031 | 22.55347
30.29833 | 117.7599 | -942.7369 | 22.6171875
30.3 | 117.7768 | -942.7706 | 22.69702
30.30167 | 117.7938 | -942.8054 | 22.77026
30.30333 | 117.8107 | -942.8413 | 22.81934
30.305 | 117.8277 | -942.8779 | 22.83838
30.30667 | 117.8446 | -942.9147 | 22.83398
30.30833 | 117.8616 | -942.9517 | 22.81934
30.31 | 117.8785 | -942.9891 | 22.80176
30.31167 | 117.8954 | -943.0272 | 22.77905
30.31333 | 117.9124 | -943.0657 | 22.74756
30.315 | 117.9293 | -943.104 | 22.71606
30.31667 | 117.9463 | -943.1416 | 22.69921875
30.31833 | 117.9632 | -943.179 | 22.69921875
30.32 | 117.9801 | -943.2167 | 22.7109375
30.32167 | 117.9971 | -943.2549 | 22.72559
30.32333 | 118.014 | -943.2936 | 22.73877
30.325 | 118.031 | -943.333 | 22.74902
30.32667 | 118.0479 | -943.3727 | 22.75928
30.32833 | 118.0648 | -943.4121 | 22.76587
30.33 | 118.0817 | -943.451 | 22.76733
30.33167 | 118.0987 | -943.4896 | 22.77686
30.33333 | 118.1156 | -943.528 | 22.7959
30.335 | 118.1325 | -943.5665 | 22.83252
30.33667 | 118.1494 | -943.6051 | 22.87866
30.33833 | 118.1664 | -943.6439 | 22.9314
30.34 | 118.1833 | -943.683 | 22.9921875
30.34167 | 118.2002 | -943.7222 | 23.05518
30.34333 | 118.2172 | -943.7611 | 23.10791
30.345 | 118.2341 | -943.7999 | 23.14966
30.34667 | 118.251 | -943.8384 | 23.18555
30.34833 | 118.268 | -943.8769 | 23.21631
30.35 | 118.2849 | -943.9155 | 23.24121
30.35167 | 118.3018 | -943.9541 | 23.25586
30.35333 | 118.3187 | -943.9928 | 23.26392
30.355 | 118.3356 | -944.0314 | 23.26978
30.35667 | 118.3526 | -944.0701 | 23.2793
30.35833 | 118.3695 | -944.109 | 23.29468
30.36 | 118.3864 | -944.1483 | 23.31079
30.36167 | 118.4033 | -944.1881 | 23.32251
30.36333 | 118.4202 | -944.2279 | 23.33057
30.365 | 118.4371 | -944.2676 | 23.33057
30.36667 | 118.4541 | -944.3069 | 23.32104
30.36833 | 118.471 | -944.3458 | 23.30933
30.37 | 118.4879 | -944.3843 | 23.30566
30.37167 | 118.5049 | -944.4224 | 23.31299
30.37333 | 118.5218 | -944.4603 | 23.32617
30.375 | 118.5387 | -944.4983 | 23.34155
30.37667 | 118.5556 | -944.5367 | 23.3562
30.37833 | 118.5725 | -944.5753 | 23.37158
30.38 | 118.5894 | -944.6141 | 23.38403
30.38167 | 118.6064 | -944.6529 | 23.38916
30.38333 | 118.6233 | -944.6919 | 23.38843
30.385 | 118.6402 | -944.731 | 23.38477
30.38667 | 118.6571 | -944.7705 | 23.38037
30.38833 | 118.674 | -944.81 | 23.37671
30.39 | 118.6909 | -944.8494 | 23.37378
30.39167 | 118.7079 | -944.8884 | 23.37158
30.39333 | 118.7248 | -944.9271 | 23.36938
30.395 | 118.7417 | -944.9659 | 23.36792
30.39667 | 118.7586 | -945.0049 | 23.37012
30.39833 | 118.7755 | -945.044 | 23.37378
30.4 | 118.7924 | -945.0828 | 23.37378
30.40167 | 118.8093 | -945.1216 | 23.3671875
30.40333 | 118.8262 | -945.1603 | 23.35254
30.405 | 118.8432 | -945.1991 | 23.33496
30.40667 | 118.8601 | -945.2378 | 23.31738
30.40833 | 118.877 | -945.2764 | 23.30347
30.41 | 118.8939 | -945.3151 | 23.29468
30.41167 | 118.9108 | -945.3543 | 23.29028
30.41333 | 118.9277 | -945.3938 | 23.29028
30.415 | 118.9447 | -945.4334 | 23.28882
30.41667 | 118.9616 | -945.4732 | 23.28296
30.41833 | 118.9785 | -945.5129 | 23.27124
30.42 | 118.9954 | -945.5527 | 23.25806
30.42167 | 119.0123 | -945.5925 | 23.2478
30.42333 | 119.0292 | -945.6321 | 23.24414
30.425 | 119.0461 | -945.6712 | 23.24194
30.42667 | 119.0631 | -945.7099 | 23.23535
30.42833 | 119.08 | -945.7482 | 23.21777
30.43 | 119.0969 | -945.7865 | 23.19287
30.43167 | 119.1138 | -945.8247 | 23.1687
30.43333 | 119.1307 | -945.8631 | 23.15039
30.435 | 119.1476 | -945.9016 | 23.13867
30.43667 | 119.1645 | -945.9401 | 23.12695
30.43833 | 119.1814 | -945.9789 | 23.11304
30.44 | 119.1983 | -946.0179 | 23.10132
30.44167 | 119.2152 | -946.0568 | 23.09473
30.44333 | 119.2321 | -946.0956 | 23.09473
30.445 | 119.249 | -946.1341 | 23.10132
30.44667 | 119.2659 | -946.1725 | 23.11304
30.44833 | 119.2828 | -946.2107 | 23.12769
30.45 | 119.2997 | -946.2489 | 23.14233
30.45167 | 119.3167 | -946.287 | 23.15039
30.45333 | 119.3336 | -946.3251 | 23.14893
30.455 | 119.3505 | -946.3632 | 23.1394
30.45667 | 119.3674 | -946.401 | 23.12622
30.45833 | 119.3843 | -946.4386 | 23.11084
30.46 | 119.4012 | -946.476 | 23.0918
30.46167 | 119.4181 | -946.5134 | 23.06763
30.46333 | 119.435 | -946.5514 | 23.04053
30.465 | 119.452 | -946.5899 | 23.01636
30.46667 | 119.4689 | -946.6287 | 23.00024
30.46833 | 119.4857 | -946.6673 | 22.99512
30.47 | 119.5027 | -946.7053 | 22.99878
30.47167 | 119.5196 | -946.7428 | 23.0083
30.47333 | 119.5365 | -946.7801 | 23.01489
30.475 | 119.5534 | -946.8176 | 23.01416
30.47667 | 119.5703 | -946.8554 | 23.00757
30.47833 | 119.5872 | -946.8931 | 23.00024
30.48 | 119.6041 | -946.931 | 22.99146
30.48167 | 119.621 | -946.9691 | 22.98193
30.48333 | 119.6379 | -947.0074 | 22.97314
30.485 | 119.6548 | -947.0462 | 22.96509
30.48667 | 119.6717 | -947.0854 | 22.95923
30.48833 | 119.6886 | -947.1252 | 22.95264
30.49 | 119.7055 | -947.1651 | 22.94751
30.49167 | 119.7224 | -947.2049 | 22.94385
30.49333 | 119.7393 | -947.2443 | 22.94165
30.495 | 119.7562 | -947.2833 | 22.94092
30.49667 | 119.7731 | -947.322 | 22.94165
30.49833 | 119.79 | -947.3606 | 22.94751
30.5 | 119.8069 | -947.3991 | 22.95703125
30.50167 | 119.8238 | -947.4372 | 22.96875
30.50333 | 119.8407 | -947.475 | 22.97681
30.505 | 119.8576 | -947.5126 | 22.979
30.50667 | 119.8745 | -947.5501 | 22.97827
30.50833 | 119.8914 | -947.5879 | 22.98193
30.51 | 119.9083 | -947.6261 | 22.99438
30.51167 | 119.9252 | -947.6648 | 23.0127
30.51333 | 119.9421 | -947.7038 | 23.03101
30.515 | 119.959 | -947.7426 | 23.04492
30.51667 | 119.9759 | -947.781 | 23.05737
30.51833 | 119.9929 | -947.8189 | 23.06982
30.52 | 120.0097 | -947.8568 | 23.08374
30.52167 | 120.0267 | -947.8948 | 23.09546
30.52333 | 120.0436 | -947.9331 | 23.09985
30.525 | 120.0605 | -947.9713 | 23.09619
30.52667 | 120.0774 | -948.0094 | 23.0859375
30.52833 | 120.0943 | -948.0474 | 23.07056
30.53 | 120.1112 | -948.0852 | 23.05005
30.53167 | 120.1281 | -948.123 | 23.02808
30.53333 | 120.145 | -948.1608 | 23.00757
30.535 | 120.1619 | -948.1988 | 22.99146
30.53667 | 120.1788 | -948.2369 | 22.98046875
30.53833 | 120.1957 | -948.275 | 22.97461
30.54 | 120.2126 | -948.3133 | 22.97021
30.54167 | 120.2295 | -948.3516 | 22.96802
30.54333 | 120.2464 | -948.39 | 22.97241
30.545 | 120.2633 | -948.4282 | 22.98633
30.54667 | 120.2802 | -948.4663 | 23.00757
30.54833 | 120.2971 | -948.5048 | 23.02881
30.55 | 120.314 | -948.5439 | 23.04419
30.55167 | 120.3309 | -948.5835 | 23.05225
30.55333 | 120.3478 | -948.623 | 23.05444
30.555 | 120.3647 | -948.662 | 23.05298
30.55667 | 120.3816 | -948.7005 | 23.05811
30.55833 | 120.3985 | -948.7391 | 23.07129
30.56 | 120.4154 | -948.7778 | 23.08813
30.56167 | 120.4324 | -948.8168 | 23.10132
30.56333 | 120.4493 | -948.8556 | 23.11157
30.565 | 120.4662 | -948.8941 | 23.11963
30.56667 | 120.4831 | -948.9321 | 23.12915
30.56833 | 120.5 | -948.97 | 23.14087
30.57 | 120.5169 | -949.0079 | 23.15405
30.57167 | 120.5338 | -949.046 | 23.1665
30.57333 | 120.5507 | -949.0841 | 23.17529
30.575 | 120.5677 | -949.1222 | 23.1796875
30.57667 | 120.5846 | -949.1603 | 23.18115
30.57833 | 120.6015 | -949.1984 | 23.18408
30.58 | 120.6184 | -949.2366 | 23.18701
30.58167 | 120.6353 | -949.2748 | 23.18848
30.58333 | 120.6522 | -949.3131 | 23.18994
30.585 | 120.6692 | -949.3516 | 23.18994
30.58667 | 120.6862 | -949.3906 | 23.18921
30.58833 | 120.7032 | -949.4299 | 23.18408
30.59 | 120.7202 | -949.4692 | 23.17163
30.59167 | 120.7373 | -949.5083 | 23.15405
30.59333 | 120.7542 | -949.5471 | 23.13647
30.595 | 120.7712 | -949.586 | 23.12402
30.59667 | 120.7883 | -949.6249 | 23.11963
30.59833 | 120.8053 | -949.6641 | 23.1189
30.6 | 120.8223 | -949.7036 | 23.11597
30.60167 | 120.8393 | -949.7429 | 23.10864
30.60333 | 120.8563 | -949.7819 | 23.09985
30.605 | 120.8733 | -949.8208 | 23.09253
30.60667 | 120.8904 | -949.8597 | 23.08887
30.60833 | 120.9074 | -949.8987 | 23.08813
30.61 | 120.9244 | -949.9378 | 23.0859375
30.61167 | 120.9414 | -949.9769 | 23.08447
30.61333 | 120.9584 | -950.0158 | 23.08374
30.615 | 120.9754 | -950.0543 | 23.08521
30.61667 | 120.9924 | -950.0925 | 23.08667
30.61833 | 121.0094 | -950.1306 | 23.0874
30.62 | 121.0264 | -950.1689 | 23.0896
30.62167 | 121.0434 | -950.2073 | 23.08887
30.62333 | 121.0604 | -950.2457 | 23.08887
30.625 | 121.0774 | -950.2841 | 23.09033
30.62667 | 121.0944 | -950.3225 | 23.0918
30.62833 | 121.1114 | -950.3606 | 23.09106
30.63 | 121.1284 | -950.3983 | 23.0874
30.63167 | 121.1454 | -950.4357 | 23.08521
30.63333 | 121.1624 | -950.4734 | 23.08447
30.635 | 121.1794 | -950.5115 | 23.08228
30.63667 | 121.1964 | -950.55 | 23.07568
30.63833 | 121.2134 | -950.5886 | 23.06616
30.64 | 121.2304 | -950.6271 | 23.05151
30.64167 | 121.2474 | -950.6654 | 23.03833
30.64333 | 121.2644 | -950.7036 | 23.02808
30.645 | 121.2814 | -950.7418 | 23.01929
30.64667 | 121.2983 | -950.78 | 23.0083
30.64833 | 121.3153 | -950.8181 | 22.99805
30.65 | 121.3323 | -950.8561 | 22.98853
30.65167 | 121.3493 | -950.8938 | 22.979
30.65333 | 121.3663 | -950.9317 | 22.96948
30.655 | 121.3833 | -950.9697 | 22.96509
30.65667 | 121.4003 | -951.0079 | 22.96509
30.65833 | 121.4173 | -951.0461 | 22.96729
30.66 | 121.4342 | -951.0842 | 22.96948
30.66167 | 121.4512 | -951.1225 | 22.96802
30.66333 | 121.4682 | -951.1607 | 22.96509
30.665 | 121.4852 | -951.1989 | 22.96143
30.66667 | 121.5023 | -951.2373 | 22.95483
30.66833 | 121.5192 | -951.2759 | 22.94971
30.67 | 121.5363 | -951.3148 | 22.95044
30.67167 | 121.5532 | -951.3538 | 22.9563
30.67333 | 121.5703 | -951.393 | 22.96362
30.675 | 121.5872 | -951.432 | 22.96509
30.67667 | 121.6043 | -951.4707 | 22.95923
30.67833 | 121.6212 | -951.509 | 22.94971
30.68 | 121.6382 | -951.5471 | 22.93945
30.68167 | 121.6552 | -951.5851 | 22.93359375
30.68333 | 121.6722 | -951.6234 | 22.93066
30.685 | 121.6892 | -951.6619 | 22.93066
30.68667 | 121.7062 | -951.7001 | 22.93066
30.68833 | 121.7232 | -951.7382 | 22.92847
30.69 | 121.7402 | -951.7762 | 22.9248
30.69167 | 121.7572 | -951.8144 | 22.921875
30.69333 | 121.7742 | -951.8527 | 22.921875
30.695 | 121.7912 | -951.891 | 22.91968
30.69667 | 121.8082 | -951.9295 | 22.91528
30.69833 | 121.8252 | -951.968 | 22.90796
30.7 | 121.8422 | -952.0064 | 22.90356
30.70167 | 121.8592 | -952.0447 | 22.90283
30.70333 | 121.8762 | -952.0829 | 22.90283
30.705 | 121.8932 | -952.121 | 22.90649
30.70667 | 121.9102 | -952.1591 | 22.91015625
30.70833 | 121.9272 | -952.197 | 22.91089
30.71 | 121.9442 | -952.235 | 22.9043
30.71167 | 121.9613 | -952.2731 | 22.88892
30.71333 | 121.9782 | -952.3114 | 22.86914
30.715 | 121.9953 | -952.3494 | 22.84644
30.71667 | 122.0123 | -952.3872 | 22.82593
30.71833 | 122.0293 | -952.4248 | 22.81201
30.72 | 122.0463 | -952.4625 | 22.80176
30.72167 | 122.0633 | -952.5003 | 22.79443
30.72333 | 122.0803 | -952.5382 | 22.79077
30.725 | 122.0973 | -952.5763 | 22.78857
30.72667 | 122.1143 | -952.6145 | 22.79077
30.72833 | 122.1313 | -952.6527 | 22.7981
30.73 | 122.1484 | -952.6907 | 22.81055
30.73167 | 122.1654 | -952.7285 | 22.82446
30.73333 | 122.1824 | -952.7662 | 22.83472
30.735 | 122.1994 | -952.804 | 22.84204
30.73667 | 122.2164 | -952.8416 | 22.8501
30.73833 | 122.2334 | -952.8793 | 22.85742
30.74 | 122.2505 | -952.9169 | 22.86255
30.74167 | 122.2675 | -952.9547 | 22.86548
30.74333 | 122.2845 | -952.9928 | 22.86914
30.745 | 122.3015 | -953.0311 | 22.875
30.74667 | 122.3185 | -953.0695 | 22.88086
30.74833 | 122.3355 | -953.108 | 22.88306
30.75 | 122.3525 | -953.1465 | 22.88525
30.75167 | 122.3695 | -953.1846 | 22.88818
30.75333 | 122.3866 | -953.2222 | 22.89111
30.755 | 122.4036 | -953.2596 | 22.89258
30.75667 | 122.4206 | -953.2968 | 22.89478
30.75833 | 122.4376 | -953.3341 | 22.89771
30.76 | 122.4546 | -953.3717 | 22.90063
30.76167 | 122.4716 | -953.4091 | 22.90063
30.76333 | 122.4886 | -953.4466 | 22.89551
30.765 | 122.5056 | -953.4843 | 22.88525
30.76667 | 122.5226 | -953.5225 | 22.87134
30.76833 | 122.5396 | -953.5611 | 22.85742
30.77 | 122.5566 | -953.6 | 22.84644
30.77167 | 122.5736 | -953.6391 | 22.84717
30.77333 | 122.5906 | -953.6782 | 22.86035
30.775 | 122.6076 | -953.7173 | 22.88232
30.77667 | 122.6246 | -953.7562 | 22.90576
30.77833 | 122.6416 | -953.7952 | 22.927
30.78 | 122.6586 | -953.8343 | 22.94458
30.78167 | 122.6756 | -953.8732 | 22.96069
30.78333 | 122.6926 | -953.9119 | 22.97241
30.785 | 122.7096 | -953.9505 | 22.9812
30.78667 | 122.7266 | -953.9891 | 22.98779
30.78833 | 122.7436 | -954.0278 | 22.99146
30.79 | 122.7606 | -954.0661 | 22.9921875
30.79167 | 122.7776 | -954.1041 | 22.98926
30.79333 | 122.7946 | -954.1423 | 22.98779
30.795 | 122.8115 | -954.1807 | 22.9921875
30.79667 | 122.8285 | -954.2191 | 23.00171
30.79833 | 122.8456 | -954.2573 | 23.01709
30.8 | 122.8625 | -954.2953 | 23.03394
30.80167 | 122.8795 | -954.3332 | 23.04932
30.80333 | 122.8965 | -954.3709 | 23.06543
30.805 | 122.9135 | -954.4082 | 23.08154
30.80667 | 122.9305 | -954.4453 | 23.0918
30.80833 | 122.9475 | -954.4823 | 23.09473
30.81 | 122.9644 | -954.5192 | 23.09033
30.81167 | 122.9814 | -954.5565 | 23.08374
30.81333 | 122.9984 | -954.5946 | 23.07421875
30.815 | 123.0154 | -954.6336 | 23.0603
30.81667 | 123.0324 | -954.6731 | 23.04419
30.81833 | 123.0493 | -954.7128 | 23.03101
30.82 | 123.0663 | -954.7522 | 23.01929
30.82167 | 123.0833 | -954.7913 | 23.00977
30.82333 | 123.1003 | -954.8303 | 23.00537
30.825 | 123.1173 | -954.8691 | 23.0061
30.82667 | 123.1342 | -954.9079 | 23.00903
30.82833 | 123.1512 | -954.9467 | 23.01343
30.83 | 123.1682 | -954.9855 | 23.02295
30.83167 | 123.1852 | -955.0241 | 23.0376
30.83333 | 123.2022 | -955.0623 | 23.05371
30.835 | 123.2191 | -955.1002 | 23.06543
30.83667 | 123.2361 | -955.1383 | 23.07129
30.83833 | 123.2531 | -955.1764 | 23.07495
30.84 | 123.2701 | -955.2149 | 23.07861
30.84167 | 123.287 | -955.2536 | 23.08374
30.84333 | 123.304 | -955.2924 | 23.09033
30.845 | 123.321 | -955.3313 | 23.09985
30.84667 | 123.338 | -955.3701 | 23.11377
30.84833 | 123.3549 | -955.4086 | 23.13062
30.85 | 123.3719 | -955.447 | 23.14966
30.85167 | 123.3889 | -955.4853 | 23.16943
30.85333 | 123.4059 | -955.5236 | 23.18628
30.855 | 123.4228 | -955.5619 | 23.19507
30.85667 | 123.4398 | -955.5999 | 23.19140625
30.85833 | 123.4568 | -955.6376 | 23.17896
30.86 | 123.4738 | -955.6754 | 23.16504
30.86167 | 123.4908 | -955.7135 | 23.15405
30.86333 | 123.5078 | -955.7518 | 23.14526
30.865 | 123.5248 | -955.7904 | 23.13794
30.86667 | 123.5418 | -955.8291 | 23.13354
30.86833 | 123.5588 | -955.8679 | 23.12842
30.87 | 123.5758 | -955.9069 | 23.12256
30.87167 | 123.5928 | -955.9464 | 23.11963
30.87333 | 123.6098 | -955.9859 | 23.12109375
30.875 | 123.6268 | -956.0253 | 23.12695
30.87667 | 123.6438 | -956.0645 | 23.13501
30.87833 | 123.6608 | -956.1033 | 23.14014
30.88 | 123.6778 | -956.142 | 23.14307
30.88167 | 123.6947 | -956.1805 | 23.14014
30.88333 | 123.7118 | -956.2189 | 23.13354
30.885 | 123.7288 | -956.2574 | 23.12695
30.88667 | 123.7457 | -956.2959 | 23.12402
30.88833 | 123.7627 | -956.3344 | 23.12695
30.89 | 123.7797 | -956.3729 | 23.13794
30.89167 | 123.7968 | -956.4114 | 23.15332
30.89333 | 123.8137 | -956.45 | 23.16724
30.895 | 123.8308 | -956.4887 | 23.17676
30.89667 | 123.8477 | -956.5275 | 23.18262
30.89833 | 123.8648 | -956.5662 | 23.18628
30.9 | 123.8817 | -956.6047 | 23.18994
30.90167 | 123.8988 | -956.6432 | 23.19140625
30.90333 | 123.9158 | -956.6817 | 23.18848
30.905 | 123.9328 | -956.7201 | 23.18115
30.90667 | 123.9498 | -956.7584 | 23.17017
30.90833 | 123.9668 | -956.7969 | 23.16138
30.91 | 123.9837 | -956.8353 | 23.15479
30.91167 | 124.0008 | -956.8736 | 23.15112
30.91333 | 124.0178 | -956.9121 | 23.146
30.915 | 124.0347 | -956.9508 | 23.14307
30.91667 | 124.0517 | -956.9895 | 23.14453125
30.91833 | 124.0687 | -957.0282 | 23.15259
30.92 | 124.0857 | -957.0666 | 23.1665
30.92167 | 124.1027 | -957.105 | 23.18188
30.92333 | 124.1197 | -957.1433 | 23.198
30.925 | 124.1367 | -957.1814 | 23.21411
30.92667 | 124.1537 | -957.2197 | 23.23022
30.92833 | 124.1707 | -957.2583 | 23.24414
30.93 | 124.1877 | -957.2973 | 23.2522
30.93167 | 124.2047 | -957.3368 | 23.25659
30.93333 | 124.2217 | -957.3765 | 23.25806
30.935 | 124.2387 | -957.4159 | 23.25586
30.93667 | 124.2556 | -957.455 | 23.25293
30.93833 | 124.2726 | -957.4938 | 23.25
30.94 | 124.2896 | -957.5321 | 23.25293
30.94167 | 124.3066 | -957.5701 | 23.26171875
30.94333 | 124.3236 | -957.608 | 23.27417
30.945 | 124.3406 | -957.6458 | 23.29175
30.94667 | 124.3576 | -957.6835 | 23.31592
30.94833 | 124.3746 | -957.7212 | 23.34229
30.95 | 124.3915 | -957.7592 | 23.36499
30.95167 | 124.4085 | -957.7974 | 23.38477
30.95333 | 124.4255 | -957.8362 | 23.40234375
30.955 | 124.4424 | -957.8752 | 23.4140625
30.95667 | 124.4594 | -957.9144 | 23.42065
30.95833 | 124.4764 | -957.954 | 23.42212
30.96 | 124.4933 | -957.9938 | 23.42212
30.96167 | 124.5103 | -958.0339 | 23.42651
30.96333 | 124.5273 | -958.0738 | 23.4353
30.965 | 124.5442 | -958.1137 | 23.44629
30.96667 | 124.5612 | -958.1535 | 23.45947
30.96833 | 124.5782 | -958.1933 | 23.47192
30.97 | 124.5951 | -958.2329 | 23.48218
30.97167 | 124.6121 | -958.272 | 23.49023
30.97333 | 124.6291 | -958.3109 | 23.4939
30.975 | 124.646 | -958.3496 | 23.49683
30.97667 | 124.663 | -958.388 | 23.50122
30.97833 | 124.68 | -958.4265 | 23.51074
30.98 | 124.6969 | -958.465 | 23.52612
30.98167 | 124.7139 | -958.5039 | 23.54883
30.98333 | 124.7309 | -958.5432 | 23.573
30.985 | 124.7478 | -958.5827 | 23.5957
30.98667 | 124.7648 | -958.6227 | 23.61694
30.98833 | 124.7817 | -958.6631 | 23.63599
30.99 | 124.7987 | -958.7036 | 23.65503
30.99167 | 124.8157 | -958.744 | 23.67261
30.99333 | 124.8326 | -958.784 | 23.69165
30.995 | 124.8496 | -958.8238 | 23.70776
30.99667 | 124.8665 | -958.8633 | 23.72095
30.99833 | 124.8835 | -958.9025 | 23.72754
31 | 124.9005 | -958.9414 | 23.72827
31.00167 | 124.9174 | -958.98 | 23.72534
31.00333 | 124.9344 | -959.0188 | 23.72095
31.005 | 124.9513 | -959.0579 | 23.72095
31.00667 | 124.9683 | -959.0971 | 23.72534
31.00833 | 124.9852 | -959.1364 | 23.72974
31.01 | 125.0022 | -959.1757 | 23.73267
31.01167 | 125.0192 | -959.2151 | 23.7356
31.01333 | 125.0361 | -959.2548 | 23.74072
31.015 | 125.0531 | -959.2946 | 23.74878
31.01667 | 125.0701 | -959.3345 | 23.76196
31.01833 | 125.0871 | -959.3743 | 23.78101
31.02 | 125.104 | -959.4143 | 23.80225
31.02167 | 125.121 | -959.4543 | 23.82202
31.02333 | 125.1379 | -959.4945 | 23.83521
31.025 | 125.1549 | -959.5346 | 23.84253
31.02667 | 125.1719 | -959.5744 | 23.84473
31.02833 | 125.1888 | -959.6139 | 23.84253
31.03 | 125.2058 | -959.6532 | 23.83521
31.03167 | 125.2227 | -959.6925 | 23.82642
31.03333 | 125.2397 | -959.7319 | 23.81909
31.035 | 125.2567 | -959.7717 | 23.81689
31.03667 | 125.2737 | -959.8118 | 23.81982
31.03833 | 125.2906 | -959.8519 | 23.82861
31.04 | 125.3076 | -959.8917 | 23.83887
31.04167 | 125.3246 | -959.9313 | 23.84912
31.04333 | 125.3415 | -959.971 | 23.85498
31.045 | 125.3585 | -960.0106 | 23.85571
31.04667 | 125.3754 | -960.0506 | 23.85498
31.04833 | 125.3924 | -960.0908 | 23.85791
31.05 | 125.4094 | -960.1309 | 23.8645
31.05167 | 125.4263 | -960.171 | 23.87329
31.05333 | 125.4433 | -960.2108 | 23.88062
31.055 | 125.4602 | -960.2504 | 23.88501
31.05667 | 125.4772 | -960.29 | 23.88867
31.05833 | 125.4942 | -960.3297 | 23.8894
31.06 | 125.5111 | -960.3698 | 23.89014
31.06167 | 125.5281 | -960.41 | 23.88867
31.06333 | 125.545 | -960.4502 | 23.88501
31.065 | 125.562 | -960.4902 | 23.87842
31.06667 | 125.579 | -960.53 | 23.87036
31.06833 | 125.5959 | -960.5698 | 23.8623
31.07 | 125.6129 | -960.6096 | 23.85718
31.07167 | 125.6299 | -960.6494 | 23.85791
31.07333 | 125.6469 | -960.6892 | 23.8645
31.075 | 125.6638 | -960.7289 | 23.87549
31.07667 | 125.6808 | -960.7688 | 23.88354
31.07833 | 125.6978 | -960.8088 | 23.88428
31.08 | 125.7147 | -960.849 | 23.87842
31.08167 | 125.7317 | -960.8891 | 23.87183
31.08333 | 125.7486 | -960.9288 | 23.8667
31.085 | 125.7656 | -960.9679 | 23.8623
31.08667 | 125.7826 | -961.0068 | 23.85718
31.08833 | 125.7995 | -961.0459 | 23.84912
31.09 | 125.8165 | -961.0853 | 23.83813
31.09167 | 125.8335 | -961.1251 | 23.82935
31.09333 | 125.8504 | -961.1651 | 23.81982
31.095 | 125.8674 | -961.2052 | 23.80737
31.09667 | 125.8843 | -961.2453 | 23.79565
31.09833 | 125.9013 | -961.2854 | 23.78833
31.1 | 125.9183 | -961.3253 | 23.78394
31.10167 | 125.9352 | -961.3652 | 23.78027
31.10333 | 125.9522 | -961.405 | 23.77515
31.105 | 125.9691 | -961.4447 | 23.77002
31.10667 | 125.9861 | -961.4844 | 23.76855
31.10833 | 126.003 | -961.5238 | 23.77002
31.11 | 126.02 | -961.5629 | 23.77075
31.11167 | 126.0369 | -961.602 | 23.76782
31.11333 | 126.0539 | -961.6414 | 23.76123
31.115 | 126.0708 | -961.6812 | 23.75244
31.11667 | 126.0878 | -961.7215 | 23.74731
31.11833 | 126.1047 | -961.762 | 23.7421875
31.12 | 126.1217 | -961.8022 | 23.73193
31.12167 | 126.1386 | -961.8418 | 23.71289
31.12333 | 126.1555 | -961.8811 | 23.69092
31.125 | 126.1725 | -961.9202 | 23.6748
31.12667 | 126.1894 | -961.9595 | 23.66748
31.12833 | 126.2064 | -961.9987 | 23.66235
31.13 | 126.2234 | -962.038 | 23.6521
31.13167 | 126.2403 | -962.0773 | 23.63525
31.13333 | 126.2573 | -962.1167 | 23.61475
31.135 | 126.2742 | -962.156 | 23.59277
31.13667 | 126.2912 | -962.1948 | 23.57593
31.13833 | 126.3081 | -962.2334 | 23.56567
31.14 | 126.3251 | -962.2724 | 23.56348
31.14167 | 126.342 | -962.3117 | 23.56640625
31.14333 | 126.3589 | -962.3515 | 23.5708
31.145 | 126.3759 | -962.3912 | 23.57373
31.14667 | 126.3928 | -962.431 | 23.57593
31.14833 | 126.4098 | -962.4709 | 23.57739
31.15 | 126.4267 | -962.5109 | 23.58252
31.15167 | 126.4436 | -962.5507 | 23.59131
31.15333 | 126.4606 | -962.5902 | 23.60303
31.155 | 126.4775 | -962.6295 | 23.61401
31.15667 | 126.4944 | -962.6685 | 23.61914
31.15833 | 126.5114 | -962.7078 | 23.61475
31.16 | 126.5283 | -962.7473 | 23.60449
31.16167 | 126.5452 | -962.7865 | 23.59717
31.16333 | 126.5621 | -962.8251 | 23.5957
31.165 | 126.5791 | -962.8634 | 23.5957
31.16667 | 126.596 | -962.9017 | 23.59277
31.16833 | 126.6129 | -962.9402 | 23.58911
31.17 | 126.6299 | -962.9787 | 23.58765
31.17167 | 126.6468 | -963.0169 | 23.58911
31.17333 | 126.6637 | -963.0549 | 23.59351
31.175 | 126.6806 | -963.093 | 23.59717
31.17667 | 126.6976 | -963.1312 | 23.60229
31.17833 | 126.7145 | -963.1698 | 23.61328125
31.18 | 126.7314 | -963.2091 | 23.62793
31.18167 | 126.7484 | -963.249 | 23.64111
31.18333 | 126.7653 | -963.2892 | 23.65137
31.185 | 126.7822 | -963.3294 | 23.65869
31.18667 | 126.7992 | -963.3695 | 23.66455
31.18833 | 126.8161 | -963.4094 | 23.66895
31.19 | 126.833 | -963.4492 | 23.66968
31.19167 | 126.8499 | -963.489 | 23.66895
31.19333 | 126.8669 | -963.5288 | 23.67041
31.195 | 126.8838 | -963.5689 | 23.67554
31.19667 | 126.9007 | -963.6092 | 23.68652
31.19833 | 126.9177 | -963.6494 | 23.69897
31.2 | 126.9346 | -963.6894 | 23.7063
31.20167 | 126.9516 | -963.7291 | 23.70923
31.20333 | 126.9685 | -963.7686 | 23.71362
31.205 | 126.9854 | -963.8081 | 23.72534
31.20667 | 127.0024 | -963.8474 | 23.74146
31.20833 | 127.0193 | -963.8863 | 23.75684
31.21 | 127.0363 | -963.9252 | 23.77148
31.21167 | 127.0532 | -963.9644 | 23.7890625
31.21333 | 127.0701 | -964.0037 | 23.8103
31.215 | 127.0871 | -964.0434 | 23.83228
31.21667 | 127.104 | -964.0831 | 23.85205
31.21833 | 127.1209 | -964.1228 | 23.87183
31.22 | 127.1379 | -964.1625 | 23.8894
31.22167 | 127.1548 | -964.2024 | 23.90112
31.22333 | 127.1717 | -964.2424 | 23.90405
31.225 | 127.1887 | -964.2827 | 23.90186
31.22667 | 127.2056 | -964.323 | 23.89893
31.22833 | 127.2225 | -964.3633 | 23.89746
31.23 | 127.2395 | -964.4035 | 23.89819
31.23167 | 127.2564 | -964.4434 | 23.90332
31.23333 | 127.2733 | -964.4833 | 23.91284
31.235 | 127.2903 | -964.5232 | 23.92236
31.23667 | 127.3072 | -964.5632 | 23.92676
31.23833 | 127.3241 | -964.6033 | 23.92529
31.24 | 127.3411 | -964.6434 | 23.9231
31.24167 | 127.358 | -964.6834 | 23.9209
31.24333 | 127.3749 | -964.723 | 23.92017
31.245 | 127.3919 | -964.7626 | 23.91943
31.24667 | 127.4088 | -964.8022 | 23.9187
31.24833 | 127.4258 | -964.8418 | 23.9209
31.25 | 127.4427 | -964.8814 | 23.92896
31.25167 | 127.4596 | -964.9212 | 23.94140625
31.25333 | 127.4766 | -964.9611 | 23.95532
31.255 | 127.4935 | -965.0011 | 23.96558
31.25667 | 127.5104 | -965.0409 | 23.96997
31.25833 | 127.5273 | -965.0806 | 23.9729
31.26 | 127.5443 | -965.1205 | 23.97803
31.26167 | 127.5612 | -965.1606 | 23.98315
31.26333 | 127.5781 | -965.2008 | 23.98535
31.265 | 127.5951 | -965.241 | 23.98389
31.26667 | 127.612 | -965.281 | 23.97729
31.26833 | 127.6289 | -965.321 | 23.96851
31.27 | 127.6458 | -965.3609 | 23.96045
31.27167 | 127.6628 | -965.4009 | 23.95459
31.27333 | 127.6797 | -965.4411 | 23.95239
31.275 | 127.6966 | -965.4817 | 23.94946
31.27667 | 127.7136 | -965.5224 | 23.9458
31.27833 | 127.7305 | -965.5628 | 23.93774
31.28 | 127.7474 | -965.603 | 23.92456
31.28167 | 127.7644 | -965.643 | 23.90991
31.28333 | 127.7813 | -965.6828 | 23.90039
31.285 | 127.7982 | -965.7224 | 23.89893
31.28667 | 127.8152 | -965.7619 | 23.90479
31.28833 | 127.8321 | -965.8013 | 23.9165
31.29 | 127.8491 | -965.8408 | 23.93262
31.29167 | 127.866 | -965.8804 | 23.948
31.29333 | 127.8829 | -965.9204 | 23.95679
31.295 | 127.8998 | -965.9606 | 23.96045
31.29667 | 127.9167 | -966.0009 | 23.96265
31.29833 | 127.9337 | -966.0409 | 23.96777
31.3 | 127.9506 | -966.0809 | 23.97437
31.30167 | 127.9675 | -966.121 | 23.97949
31.30333 | 127.9844 | -966.1611 | 23.98462
31.305 | 128.0014 | -966.2012 | 23.99414
31.30667 | 128.0183 | -966.2411 | 24.00806
31.30833 | 128.0352 | -966.2808 | 24.0234375
31.31 | 128.0521 | -966.3204 | 24.03442
31.31167 | 128.0691 | -966.36 | 24.04028
31.31333 | 128.086 | -966.3997 | 24.04028
31.315 | 128.1029 | -966.4394 | 24.03003
31.31667 | 128.1199 | -966.4791 | 24.01831
31.31833 | 128.1368 | -966.5187 | 24.00513
31.32 | 128.1537 | -966.558 | 23.99341
31.32167 | 128.1706 | -966.5971 | 23.98096
31.32333 | 128.1876 | -966.6359 | 23.96851
31.325 | 128.2045 | -966.6751 | 23.95972
31.32667 | 128.2214 | -966.7146 | 23.95752
31.32833 | 128.2383 | -966.7547 | 23.95972
31.33 | 128.2553 | -966.7952 | 23.96704
31.33167 | 128.2722 | -966.8362 | 23.97949
31.33333 | 128.2891 | -966.8771 | 23.99487
31.335 | 128.306 | -966.9176 | 24.00659
31.33667 | 128.3229 | -966.9578 | 23.99707
31.33833 | 128.3399 | -966.9979 | 23.98535
31.34 | 128.3568 | -967.0382 | 23.97949
31.34167 | 128.3737 | -967.0785 | 23.97583
31.34333 | 128.3907 | -967.1188 | 23.97144
31.345 | 128.4076 | -967.1593 | 23.96631
31.34667 | 128.4245 | -967.2003 | 23.96191
31.34833 | 128.4415 | -967.2417 | 23.95825
31.35 | 128.4584 | -967.283 | 23.95752
31.35167 | 128.4753 | -967.3239 | 23.95679
31.35333 | 128.4923 | -967.3643 | 23.95752
31.355 | 128.5092 | -967.4042 | 23.95825
31.35667 | 128.5261 | -967.4436 | 23.95679
31.35833 | 128.5431 | -967.4832 | 23.95532
31.36 | 128.56 | -967.5228 | 23.95679
31.36167 | 128.5769 | -967.5623 | 23.96704
31.36333 | 128.5938 | -967.6014 | 23.98608
31.365 | 128.6108 | -967.6404 | 24.00732
31.36667 | 128.6277 | -967.6795 | 24.0249
31.36833 | 128.6446 | -967.7189 | 24.03589
31.37 | 128.6616 | -967.7586 | 24.03955
31.37167 | 128.6785 | -967.7986 | 24.03369
31.37333 | 128.6954 | -967.8391 | 24.02197
31.375 | 128.7123 | -967.88 | 24.00879
31.37667 | 128.7292 | -967.9209 | 24.00146
31.37833 | 128.7462 | -967.9604 | 23.99854
31.38 | 128.7631 | -967.9996 | 23.99707
31.38167 | 128.78 | -968.0392 | 23.99561
31.38333 | 128.7969 | -968.0789 | 23.99634
31.385 | 128.8139 | -968.1186 | 24
31.38667 | 128.8308 | -968.1583 | 24.00293
31.38833 | 128.8477 | -968.198 | 24.0022
31.39 | 128.8646 | -968.2376 | 23.99707
31.39167 | 128.8815 | -968.2772 | 23.99194
31.39333 | 128.8985 | -968.3168 | 23.99487
31.395 | 128.9154 | -968.3565 | 24.00659
31.39667 | 128.9324 | -968.3962 | 24.02563
31.39833 | 128.9493 | -968.4358 | 24.05127
31.4 | 128.9662 | -968.4754 | 24.07104
31.40167 | 128.9832 | -968.5151 | 24.09155
31.40333 | 129.0001 | -968.5553 | 24.11279
31.405 | 129.017 | -968.5959 | 24.1377
31.40667 | 129.034 | -968.6365 | 24.1626
31.40833 | 129.0509 | -968.6771 | 24.1853
31.41 | 129.0679 | -968.7176 | 24.20215
31.41167 | 129.0848 | -968.7579 | 24.21606
31.41333 | 129.1017 | -968.798 | 24.22632
31.415 | 129.1186 | -968.838 | 24.23071
31.41667 | 129.1356 | -968.8778 | 24.22778
31.41833 | 129.1525 | -968.9177 | 24.22046
31.42 | 129.1694 | -968.9577 | 24.23291
31.42167 | 129.1864 | -968.9977 | 24.25122
31.42333 | 129.2033 | -969.0379 | 24.26807
31.425 | 129.2202 | -969.0782 | 24.28198
31.42667 | 129.2372 | -969.1188 | 24.29517
31.42833 | 129.2541 | -969.1596 | 24.31128
31.43 | 129.271 | -969.2005 | 24.33398
31.43167 | 129.2879 | -969.2414 | 24.36401
31.43333 | 129.3049 | -969.2823 | 24.39624
31.435 | 129.3218 | -969.3234 | 24.42261
31.43667 | 129.3387 | -969.3648 | 24.43799
31.43833 | 129.3556 | -969.4064 | 24.4453125
31.44 | 129.3726 | -969.4479 | 24.4519
31.44167 | 129.3895 | -969.4891 | 24.46216
31.44333 | 129.4064 | -969.5304 | 24.47754
31.445 | 129.4234 | -969.5717 | 24.49292
31.44667 | 129.4403 | -969.6129 | 24.49951
31.44833 | 129.4572 | -969.6539 | 24.50171
31.45 | 129.4741 | -969.6949 | 24.50024
31.45167 | 129.491 | -969.7357 | 24.49951
31.45333 | 129.508 | -969.7766 | 24.50171
31.455 | 129.5249 | -969.8175 | 24.5105
31.45667 | 129.5418 | -969.8583 | 24.51929
31.45833 | 129.5587 | -969.8989 | 24.52734375
31.46 | 129.5757 | -969.9393 | 24.5332
31.46167 | 129.5926 | -969.9798 | 24.53979
31.46333 | 129.6095 | -970.0206 | 24.55151
31.465 | 129.6265 | -970.0615 | 24.56763
31.46667 | 129.6434 | -970.1024 | 24.58154
31.46833 | 129.6603 | -970.1432 | 24.58667
31.47 | 129.6773 | -970.1843 | 24.58374
31.47167 | 129.6942 | -970.2258 | 24.57202
31.47333 | 129.7111 | -970.268 | 24.55444
31.475 | 129.7281 | -970.3103 | 24.5354
31.47667 | 129.745 | -970.352 | 24.51489
31.47833 | 129.7619 | -970.393 | 24.49292
31.48 | 129.7788 | -970.4333 | 24.47388
31.48167 | 129.7958 | -970.4735 | 24.46216
31.48333 | 129.8127 | -970.5139 | 24.45703125
31.485 | 129.8296 | -970.5549 | 24.4519
31.48667 | 129.8465 | -970.5963 | 24.44092
31.48833 | 129.8635 | -970.6375 | 24.42847
31.49 | 129.8804 | -970.6784 | 24.421875
31.49167 | 129.8973 | -970.7188 | 24.4292
31.49333 | 129.9142 | -970.7592 | 24.44824
31.495 | 129.9312 | -970.7998 | 24.45996
31.49667 | 129.9481 | -970.8406 | 24.45703125
31.49833 | 129.965 | -970.8813 | 24.44751
31.5 | 129.9819 | -970.9218 | 24.43726
31.50167 | 129.9989 | -970.9621 | 24.427
31.50333 | 130.0158 | -971.0026 | 24.40942
31.505 | 130.0327 | -971.0437 | 24.38525
31.50667 | 130.0497 | -971.0852 | 24.35962
31.50833 | 130.0666 | -971.1267 | 24.34058
31.51 | 130.0835 | -971.1677 | 24.32153
31.51167 | 130.1005 | -971.2082 | 24.2959
31.51333 | 130.1174 | -971.2482 | 24.26294
31.515 | 130.1343 | -971.2876 | 24.22778
31.51667 | 130.1513 | -971.3269 | 24.19409
31.51833 | 130.1682 | -971.3663 | 24.16699
31.52 | 130.1851 | -971.4059 | 24.14575
31.52167 | 130.202 | -971.4459 | 24.1311
31.52333 | 130.219 | -971.4864 | 24.12231
31.525 | 130.2359 | -971.5272 | 24.11426
31.52667 | 130.2528 | -971.5681 | 24.09814
31.52833 | 130.2698 | -971.6084 | 24.0769
31.53 | 130.2867 | -971.6486 | 24.05493
31.53167 | 130.3036 | -971.6891 | 24.03223
31.53333 | 130.3206 | -971.7307 | 24.01392
31.535 | 130.3375 | -971.7731 | 24
31.53667 | 130.3544 | -971.8149 | 23.98682
31.53833 | 130.3714 | -971.8555 | 23.97144
31.54 | 130.3883 | -971.8956 | 23.95972
31.54167 | 130.4052 | -971.9354 | 23.95239
31.54333 | 130.4221 | -971.9749 | 23.94653
31.545 | 130.4391 | -972.0139 | 23.94287
31.54667 | 130.456 | -972.0527 | 23.93848
31.54833 | 130.4729 | -972.0915 | 23.93042
31.55 | 130.4898 | -972.1308 | 23.92017
31.55167 | 130.5068 | -972.17 | 23.91357
31.55333 | 130.5237 | -972.2089 | 23.90845
31.555 | 130.5406 | -972.2478 | 23.90552
31.55667 | 130.5576 | -972.2869 | 23.90771
31.55833 | 130.5745 | -972.3264 | 23.90991
31.56 | 130.5914 | -972.3659 | 23.90918
31.56167 | 130.6083 | -972.4051 | 23.90405
31.56333 | 130.6252 | -972.4442 | 23.89014
31.565 | 130.6422 | -972.4837 | 23.8667
31.56667 | 130.6591 | -972.5234 | 23.83887
31.56833 | 130.676 | -972.5631 | 23.8125
31.57 | 130.693 | -972.6027 | 23.80005
31.57167 | 130.7099 | -972.6421 | 23.79639
31.57333 | 130.7268 | -972.681 | 23.78979
31.575 | 130.7437 | -972.72 | 23.77148
31.57667 | 130.7606 | -972.7592 | 23.74585
31.57833 | 130.7776 | -972.7987 | 23.73486
31.58 | 130.7945 | -972.8382 | 23.74072
31.58167 | 130.8114 | -972.8779 | 23.74731
31.58333 | 130.8283 | -972.9178 | 23.74731
31.585 | 130.8452 | -972.9577 | 23.74805
31.58667 | 130.8622 | -972.9979 | 23.75684
31.58833 | 130.8791 | -973.0385 | 23.77368
31.59 | 130.896 | -973.0794 | 23.78979
31.59167 | 130.9129 | -973.12 | 23.79199
31.59333 | 130.9299 | -973.1605 | 23.78613
31.595 | 130.9468 | -973.2006 | 23.78394
31.59667 | 130.9637 | -973.2403 | 23.78687
31.59833 | 130.9806 | -973.2799 | 23.78687
31.6 | 130.9976 | -973.3194 | 23.78247
31.60167 | 131.0145 | -973.3588 | 23.77515
31.60333 | 131.0314 | -973.3979 | 23.77222
31.605 | 131.0483 | -973.4367 | 23.77075
31.60667 | 131.0653 | -973.4753 | 23.765625
31.60833 | 131.0822 | -973.5138 | 23.75464
31.61 | 131.0991 | -973.5524 | 23.73999
31.61167 | 131.116 | -973.5917 | 23.72168
31.61333 | 131.1329 | -973.6316 | 23.70996
31.615 | 131.1499 | -973.6716 | 23.70703125
31.61667 | 131.1668 | -973.7116 | 23.70483
31.61833 | 131.1837 | -973.7519 | 23.69678
31.62 | 131.2007 | -973.7928 | 23.68433
31.62167 | 131.2176 | -973.8339 | 23.67041
31.62333 | 131.2345 | -973.8745 | 23.65796
31.625 | 131.2514 | -973.9143 | 23.64624
31.62667 | 131.2684 | -973.9539 | 23.63525
31.62833 | 131.2853 | -973.9937 | 23.61987
31.63 | 131.3022 | -974.0338 | 23.59863
31.63167 | 131.3191 | -974.074 | 23.57227
31.63333 | 131.336 | -974.1134 | 23.53931
31.635 | 131.353 | -974.1522 | 23.50122
31.63667 | 131.3699 | -974.1909 | 23.46899
31.63833 | 131.3868 | -974.23 | 23.44995
31.64 | 131.4037 | -974.2692 | 23.43823
31.64167 | 131.4207 | -974.3083 | 23.42944
31.64333 | 131.4376 | -974.3472 | 23.41992
31.645 | 131.4545 | -974.3861 | 23.41333
31.64667 | 131.4715 | -974.4251 | 23.4140625
31.64833 | 131.4884 | -974.4641 | 23.41772
31.65 | 131.5053 | -974.5029 | 23.42285
31.65167 | 131.5222 | -974.5414 | 23.42944
31.65333 | 131.5392 | -974.5795 | 23.42651
31.655 | 131.5561 | -974.6179 | 23.41553
31.65667 | 131.573 | -974.6566 | 23.40308
31.65833 | 131.59 | -974.6954 | 23.39209
31.66 | 131.6069 | -974.734 | 23.37964
31.66167 | 131.6238 | -974.7724 | 23.35693
31.66333 | 131.6407 | -974.8107 | 23.32764
31.665 | 131.6576 | -974.8494 | 23.30273
31.66667 | 131.6746 | -974.8883 | 23.28882
31.66833 | 131.6915 | -974.9273 | 23.2771
31.67 | 131.7085 | -974.9662 | 23.26465
31.67167 | 131.7254 | -975.0051 | 23.24927
31.67333 | 131.7423 | -975.0437 | 23.23462
31.675 | 131.7592 | -975.0816 | 23.22803
31.67667 | 131.7761 | -975.1189 | 23.23169
31.67833 | 131.7931 | -975.1563 | 23.23975
31.68 | 131.81 | -975.1945 | 23.2478
31.68167 | 131.8269 | -975.2331 | 23.25439
31.68333 | 131.8438 | -975.2719 | 23.26099
31.685 | 131.8607 | -975.3104 | 23.26904
31.68667 | 131.8777 | -975.349 | 23.27197
31.68833 | 131.8946 | -975.3879 | 23.26831
31.69 | 131.9115 | -975.4268 | 23.26465
31.69167 | 131.9284 | -975.4657 | 23.26245
31.69333 | 131.9454 | -975.5049 | 23.26904
31.695 | 131.9623 | -975.544 | 23.28296
31.69667 | 131.9792 | -975.5829 | 23.29541
31.69833 | 131.9961 | -975.6218 | 23.302
31.7 | 132.013 | -975.661 | 23.30713
31.70167 | 132.0299 | -975.7002 | 23.31226
31.70333 | 132.046875 | -975.7392 | 23.31665
31.705 | 132.0638 | -975.7779 | 23.31958
31.70667 | 132.0807 | -975.8164 | 23.31958
31.70833 | 132.0976 | -975.8551 | 23.31738
31.71 | 132.1145 | -975.8936 | 23.31152
31.71167 | 132.1314 | -975.9324 | 23.31885
31.71333 | 132.1483 | -975.9713 | 23.3313
31.715 | 132.1653 | -976.0102 | 23.34741
31.71667 | 132.1822 | -976.0491 | 23.37085
31.71833 | 132.1991 | -976.0881 | 23.39795
31.72 | 132.216 | -976.1276 | 23.41992
31.72167 | 132.2329 | -976.1673 | 23.43018
31.72333 | 132.2498 | -976.207 | 23.43384
31.725 | 132.2667 | -976.2467 | 23.4353
31.72667 | 132.2836 | -976.2863 | 23.43677
31.72833 | 132.3005 | -976.3255 | 23.43604
31.73 | 132.3174 | -976.3641 | 23.43237
31.73167 | 132.3343 | -976.4028 | 23.42871
31.73333 | 132.3512 | -976.4415 | 23.42578125
31.735 | 132.3681 | -976.4805 | 23.42212
31.73667 | 132.3851 | -976.5198 | 23.42139
31.73833 | 132.402 | -976.5592 | 23.42139
31.74 | 132.4189 | -976.5985 | 23.41846
31.74167 | 132.4358 | -976.6376 | 23.40967
31.74333 | 132.4527 | -976.6766 | 23.39722
31.745 | 132.4696 | -976.7154 | 23.38696
31.74667 | 132.4865 | -976.754 | 23.38184
31.74833 | 132.5034 | -976.7927 | 23.3833
31.75 | 132.5203 | -976.8314 | 23.38843
31.75167 | 132.5372 | -976.8699 | 23.39722
31.75333 | 132.5541 | -976.9094 | 23.40234375
31.755 | 132.571 | -976.9494 | 23.40381
31.75667 | 132.5879 | -976.9893 | 23.40381
31.75833 | 132.6048 | -977.0292 | 23.40381
31.76 | 132.6217 | -977.0687 | 23.40234375
31.76167 | 132.6385 | -977.108 | 23.39722
31.76333 | 132.6555 | -977.147 | 23.39209
31.765 | 132.6725 | -977.1859 | 23.390625
31.76667 | 132.6895 | -977.2248 | 23.39209
31.76833 | 132.7065 | -977.2635 | 23.39282
31.77 | 132.7235 | -977.302 | 23.39282
31.77167 | 132.7405 | -977.3406 | 23.39429
31.77333 | 132.7575 | -977.3792 | 23.39136
31.775 | 132.7745 | -977.4179 | 23.38477
31.77667 | 132.7915 | -977.4567 | 23.36792
31.77833 | 132.8085 | -977.4957 | 23.34595
31.78 | 132.8255 | -977.5347 | 23.32544
31.78167 | 132.8425 | -977.5734 | 23.31226
31.78333 | 132.8595 | -977.6118 | 23.302
31.785 | 132.8765 | -977.65 | 23.29321
31.78667 | 132.8935 | -977.6881 | 23.28662
31.78833 | 132.9105 | -977.7264 | 23.28003
31.79 | 132.9275 | -977.765 | 23.27417
31.79167 | 132.9445 | -977.8041 | 23.26831
31.79333 | 132.9615 | -977.8434 | 23.26904
31.795 | 132.9785 | -977.8826 | 23.26025
31.79667 | 132.9955 | -977.9216 | 23.2522
31.79833 | 133.0125 | -977.9605 | 23.2478
31.8 | 133.0295 | -977.9994 | 23.24634
31.80167 | 133.0465 | -978.0383 | 23.24634
31.80333 | 133.0635 | -978.0773 | 23.24414
31.805 | 133.0805 | -978.1167 | 23.23828125
31.80667 | 133.0975 | -978.1563 | 23.22949
31.80833 | 133.1145 | -978.1961 | 23.21777
31.81 | 133.1315 | -978.2357 | 23.20825
31.81167 | 133.1485 | -978.2749 | 23.20093
31.81333 | 133.1655 | -978.3137 | 23.19434
31.815 | 133.1825 | -978.3521 | 23.18774
31.81667 | 133.1995 | -978.3902 | 23.1796875
31.81833 | 133.2165 | -978.4278 | 23.1709
31.82 | 133.2335 | -978.4653 | 23.16284
31.82167 | 133.2505 | -978.503 | 23.15845
31.82333 | 133.2675 | -978.5412 | 23.15625
31.825 | 133.2845 | -978.5795 | 23.15698
31.82667 | 133.3015 | -978.6178 | 23.15845
31.82833 | 133.3185 | -978.656 | 23.16064
31.83 | 133.3355 | -978.694 | 23.16064
31.83167 | 133.3525 | -978.7323 | 23.15552
31.83333 | 133.3695 | -978.7705 | 23.1416
31.835 | 133.3866 | -978.809 | 23.12256
31.83667 | 133.4035 | -978.8478 | 23.10645
31.83833 | 133.4206 | -978.887 | 23.09546
31.84 | 133.4376 | -978.9266 | 23.08667
31.84167 | 133.4546 | -978.9664 | 23.07861
31.84333 | 133.4716 | -979.0059 | 23.07056
31.845 | 133.4886 | -979.045 | 23.06177
31.84667 | 133.5057 | -979.0835 | 23.04785
31.84833 | 133.5227 | -979.1217 | 23.02881
31.85 | 133.5397 | -979.1596 | 23.00757
31.85167 | 133.5567 | -979.1975 | 22.98853
31.85333 | 133.5737 | -979.2354 | 22.97461
31.855 | 133.5907 | -979.2735 | 22.96362
31.85667 | 133.6077 | -979.3115 | 22.9541
31.85833 | 133.6247 | -979.3495 | 22.94751
31.86 | 133.6417 | -979.3876 | 22.94678
31.86167 | 133.6587 | -979.426 | 22.94971
31.86333 | 133.6757 | -979.4646 | 22.95337
31.865 | 133.6927 | -979.5031 | 22.95483
31.86667 | 133.7097 | -979.5415 | 22.95337
31.86833 | 133.7268 | -979.5798 | 22.95044
31.87 | 133.7438 | -979.6182 | 22.94385
31.87167 | 133.7608 | -979.6564 | 22.93799
31.87333 | 133.7778 | -979.6947 | 22.9314
31.875 | 133.7948 | -979.7326 | 22.92773
31.87667 | 133.8118 | -979.7703 | 22.92407
31.87833 | 133.8288 | -979.8081 | 22.91821
31.88 | 133.8458 | -979.8462 | 22.90649
31.88167 | 133.8628 | -979.8844 | 22.88965
31.88333 | 133.8798 | -979.9226 | 22.875
31.885 | 133.8968 | -979.9609 | 22.86548
31.88667 | 133.9138 | -979.9992 | 22.86255
31.88833 | 133.9308 | -980.0373 | 22.86328125
31.89 | 133.9478 | -980.0753 | 22.86255
31.89167 | 133.9648 | -980.1134 | 22.85815
31.89333 | 133.9818 | -980.1514 | 22.84717
31.895 | 133.9987 | -980.1894 | 22.83325
31.89667 | 134.0157 | -980.2273 | 22.8208
31.89833 | 134.0327 | -980.265 | 22.81348
31.9 | 134.0497 | -980.3025 | 22.81128
31.90167 | 134.0667 | -980.34 | 22.80981
31.90333 | 134.0837 | -980.3778 | 22.80615
31.905 | 134.1007 | -980.4158 | 22.7981
31.90667 | 134.1177 | -980.4541 | 22.79004
31.90833 | 134.1347 | -980.4923 | 22.78198
31.91 | 134.1517 | -980.5303 | 22.77539
31.91167 | 134.1687 | -980.5679 | 22.76733
31.91333 | 134.1856 | -980.6055 | 22.75635
31.915 | 134.2026 | -980.6432 | 22.74463
31.91667 | 134.2196 | -980.6811 | 22.73511
31.91833 | 134.2365 | -980.7193 | 22.72485
31.92 | 134.2535 | -980.7576 | 22.7109375
31.92167 | 134.2705 | -980.7959 | 22.69336
31.92333 | 134.2875 | -980.8341 | 22.67505
31.925 | 134.3045 | -980.8726 | 22.65527
31.92667 | 134.3215 | -980.9114 | 22.6333
31.92833 | 134.3384 | -980.9502 | 22.6106
31.93 | 134.3554 | -980.9888 | 22.59082
31.93167 | 134.3724 | -981.0269 | 22.5769
31.93333 | 134.3894 | -981.0645 | 22.56738
31.935 | 134.4063 | -981.1015 | 22.56006
31.93667 | 134.4233 | -981.1382 | 22.55566
31.93833 | 134.4403 | -981.1752 | 22.5564
31.94 | 134.4572 | -981.2126 | 22.56445
31.94167 | 134.4742 | -981.2504 | 22.5769
31.94333 | 134.4912 | -981.2885 | 22.59082
31.945 | 134.5081 | -981.3265 | 22.60254
31.94667 | 134.5251 | -981.3644 | 22.60693
31.94833 | 134.5421 | -981.4022 | 22.60254
31.95 | 134.5591 | -981.44 | 22.59375
31.95167 | 134.576 | -981.4778 | 22.58569
31.95333 | 134.593 | -981.5155 | 22.5835
31.955 | 134.6099 | -981.5528 | 22.5835
31.95667 | 134.6269 | -981.59 | 22.5835
31.95833 | 134.6439 | -981.6271 | 22.57983
31.96 | 134.6608 | -981.664 | 22.57178
31.96167 | 134.6778 | -981.7007 | 22.56152
31.96333 | 134.6947 | -981.7373 | 22.5498
31.965 | 134.7117 | -981.774 | 22.53809
31.96667 | 134.7287 | -981.8106 | 22.52417
31.96833 | 134.7457 | -981.847 | 22.50732
31.97 | 134.7626 | -981.8834 | 22.48901
31.97167 | 134.7796 | -981.9199 | 22.46997
31.97333 | 134.7966 | -981.9567 | 22.45239
31.975 | 134.8135 | -981.994 | 22.43921
31.97667 | 134.8305 | -982.0314 | 22.43188
31.97833 | 134.8474 | -982.069 | 22.42749
31.98 | 134.8644 | -982.107 | 22.42163
31.98167 | 134.8813 | -982.1453 | 22.40845
31.98333 | 134.8983 | -982.1839 | 22.3894
31.985 | 134.9153 | -982.2226 | 22.37036
31.98667 | 134.9322 | -982.2613 | 22.35645
31.98833 | 134.9492 | -982.2997 | 22.34692
31.99 | 134.9662 | -982.3376 | 22.3396
31.99167 | 134.9831 | -982.3751 | 22.33301
31.99333 | 135.0001 | -982.4124 | 22.32861
31.995 | 135.017 | -982.4499 | 22.32495
31.99667 | 135.034 | -982.4875 | 22.32495
31.99833 | 135.051 | -982.5252 | 22.32568
32 | 135.0679 | -982.5628 | 22.32788
32.00167 | 135.0849 | -982.6003 | 22.33521
32.00333 | 135.1018 | -982.6378 | 22.34546
32.005 | 135.1188 | -982.6751 | 22.35645
32.00667 | 135.1357 | -982.7123 | 22.3623
32.00833 | 135.1527 | -982.7496 | 22.36304
32.01 | 135.1696 | -982.787 | 22.36157
32.01167 | 135.1866 | -982.8243 | 22.36011
32.01333 | 135.2035 | -982.8613 | 22.35791
32.015 | 135.2205 | -982.898 | 22.34985
32.01667 | 135.2374 | -982.9344 | 22.33667
32.01833 | 135.2544 | -982.9708 | 22.32202
32.02 | 135.2713 | -983.0072 | 22.30444
32.02167 | 135.2883 | -983.0437 | 22.28467
32.02333 | 135.3053 | -983.08 | 22.26343
32.025 | 135.3222 | -983.1162 | 22.23999
32.02667 | 135.3392 | -983.1527 | 22.21509
32.02833 | 135.3561 | -983.1895 | 22.18945
32.03 | 135.3731 | -983.2266 | 22.16748
32.03167 | 135.39 | -983.2639 | 22.15137
32.03333 | 135.407 | -983.3011 | 22.14258
32.035 | 135.4239 | -983.3385 | 22.13525
32.03667 | 135.4409 | -983.3759 | 22.12573
32.03833 | 135.4578 | -983.4132 | 22.11182
32.04 | 135.4748 | -983.4505 | 22.09351
32.04167 | 135.4917 | -983.4878 | 22.07593
32.04333 | 135.5087 | -983.5253 | 22.06128
32.045 | 135.5256 | -983.5628 | 22.05249
32.04667 | 135.5426 | -983.6004 | 22.04883
32.04833 | 135.5595 | -983.6375 | 22.04736
32.05 | 135.5765 | -983.6741 | 22.0415
32.05167 | 135.5934 | -983.7105 | 22.03491
32.05333 | 135.6104 | -983.7467 | 22.02979
32.055 | 135.6273 | -983.783 | 22.03271
32.05667 | 135.6443 | -983.8192 | 22.04224
32.05833 | 135.6612 | -983.8554 | 22.0546875
32.06 | 135.6782 | -983.8916 | 22.06787
32.06167 | 135.6951 | -983.9277 | 22.08105
32.06333 | 135.7121 | -983.9641 | 22.09131
32.065 | 135.729 | -984.0006 | 22.10303
32.06667 | 135.746 | -984.0372 | 22.11621
32.06833 | 135.763 | -984.0739 | 22.12939
32.07 | 135.7799 | -984.1104 | 22.13525
32.07167 | 135.796875 | -984.147 | 22.13379
32.07333 | 135.8138 | -984.1835 | 22.12427
32.075 | 135.8308 | -984.2203 | 22.11035
32.07667 | 135.8477 | -984.257 | 22.09131
32.07833 | 135.8647 | -984.2937 | 22.073
32.08 | 135.8816 | -984.3302 | 22.05835
32.08167 | 135.8985 | -984.3663 | 22.0481
32.08333 | 135.9155 | -984.4024 | 22.04077
32.085 | 135.9324 | -984.4387 | 22.03271
32.08667 | 135.9494 | -984.4755 | 22.02466
32.08833 | 135.9664 | -984.5125 | 22.01807
32.09 | 135.9833 | -984.5496 | 22.01587
32.09167 | 136.0003 | -984.5864 | 22.01807
32.09333 | 136.0172 | -984.6232 | 22.01953125
32.095 | 136.0341 | -984.6601 | 22.01953125
32.09667 | 136.0511 | -984.6973 | 22.0188
32.09833 | 136.0681 | -984.7348 | 22.021
32.1 | 136.085 | -984.7723 | 22.02319
32.10167 | 136.102 | -984.8098 | 22.02173
32.10333 | 136.119 | -984.8472 | 22.0188
32.105 | 136.1359 | -984.8846 | 22.0144
32.10667 | 136.1529 | -984.9219 | 22.01001
32.10833 | 136.1698 | -984.9592 | 22.0078125
32.11 | 136.1868 | -984.9968 | 22.00635
32.11167 | 136.2038 | -985.0341 | 22.00562
32.11333 | 136.2207 | -985.0711 | 22.00708
32.115 | 136.2377 | -985.1076 | 22.01367
32.11667 | 136.2547 | -985.1436 | 22.02173
32.11833 | 136.2716 | -985.1795 | 22.02759
32.12 | 136.2886 | -985.2153 | 22.03125
32.12167 | 136.3056 | -985.2514 | 22.03784
32.12333 | 136.3225 | -985.2879 | 22.05396
32.125 | 136.3395 | -985.3245 | 22.07373
32.12667 | 136.3564 | -985.3613 | 22.09131
32.12833 | 136.3734 | -985.3982 | 22.1001
32.13 | 136.3904 | -985.4352 | 22.10449
32.13167 | 136.4073 | -985.4722 | 22.10742
32.13333 | 136.4243 | -985.509 | 22.11548
32.135 | 136.4413 | -985.5454 | 22.1228
32.13667 | 136.4583 | -985.5817 | 22.12573
32.13833 | 136.4753 | -985.6179 | 22.11914
32.14 | 136.4922 | -985.6543 | 22.10449
32.14167 | 136.5091 | -985.6906 | 22.09058
32.14333 | 136.5261 | -985.7267 | 22.08398
32.145 | 136.5431 | -985.7626 | 22.08472
32.14667 | 136.56 | -985.7986 | 22.08984375
32.14833 | 136.577 | -985.8348 | 22.09277
32.15 | 136.594 | -985.8712 | 22.08765
32.15167 | 136.6109 | -985.9077 | 22.07446
32.15333 | 136.6279 | -985.9442 | 22.06201
32.155 | 136.6448 | -985.9809 | 22.05322
32.15667 | 136.6618 | -986.018 | 22.05176
32.15833 | 136.6788 | -986.0554 | 22.05835
32.16 | 136.6957 | -986.0927 | 22.07153
32.16167 | 136.7127 | -986.1297 | 22.08545
32.16333 | 136.7296 | -986.1666 | 22.09424
32.165 | 136.7466 | -986.2041 | 22.09863
32.16667 | 136.7636 | -986.2419 | 22.10083
32.16833 | 136.7806 | -986.2797 | 22.10376
32.17 | 136.7975 | -986.3172 | 22.10449
32.17167 | 136.8145 | -986.3545 | 22.1015625
32.17333 | 136.8315 | -986.3919 | 22.09717
32.175 | 136.8484 | -986.4294 | 22.0957
32.17667 | 136.8654 | -986.4668 | 22.1015625
32.17833 | 136.8824 | -986.5039 | 22.11255
32.18 | 136.8993 | -986.5406 | 22.125
32.18167 | 136.9163 | -986.5769 | 22.13452
32.18333 | 136.9332 | -986.6132 | 22.14185
32.185 | 136.9502 | -986.6501 | 22.15063
32.18667 | 136.9671 | -986.6876 | 22.15869
32.18833 | 136.9841 | -986.7254 | 22.16895
32.19 | 137.001 | -986.763 | 22.177
32.19167 | 137.0179 | -986.7999 | 22.1814
32.19333 | 137.0349 | -986.8363 | 22.18213
32.195 | 137.0518 | -986.8726 | 22.18286
32.19667 | 137.0688 | -986.9089 | 22.18213
32.19833 | 137.0857 | -986.9452 | 22.17627
32.2 | 137.1026 | -986.9818 | 22.16675
32.20167 | 137.1196 | -987.0188 | 22.15942
32.20333 | 137.1365 | -987.0557 | 22.15723
32.205 | 137.1535 | -987.0926 | 22.15723
32.20667 | 137.1704 | -987.1294 | 22.1521
32.20833 | 137.1873 | -987.1663 | 22.14551
32.21 | 137.2043 | -987.2033 | 22.13818
32.21167 | 137.2212 | -987.2402 | 22.13159
32.21333 | 137.2381 | -987.277 | 22.12207
32.215 | 137.255 | -987.3136 | 22.10962
32.21667 | 137.272 | -987.3503 | 22.09644
32.21833 | 137.2889 | -987.3872 | 22.08545
32.22 | 137.3058 | -987.4244 | 22.07959
32.22167 | 137.3228 | -987.4617 | 22.08032
32.22333 | 137.3397 | -987.4989 | 22.08984375
32.225 | 137.3566 | -987.5358 | 22.10083
32.22667 | 137.3735 | -987.5726 | 22.10669
32.22833 | 137.3905 | -987.6092 | 22.10742
32.23 | 137.4074 | -987.646 | 22.10376
32.23167 | 137.4243 | -987.6829 | 22.10083
32.23333 | 137.4412 | -987.7197 | 22.10083
32.235 | 137.4581 | -987.7562 | 22.10376
32.23667 | 137.4751 | -987.7928 | 22.10815
32.23833 | 137.492 | -987.8294 | 22.11475
32.24 | 137.5089 | -987.866 | 22.11768
32.24167 | 137.5258 | -987.9027 | 22.11182
32.24333 | 137.5428 | -987.9393 | 22.1001
32.245 | 137.5597 | -987.9761 | 22.08911
32.24667 | 137.5766 | -988.0131 | 22.08252
32.24833 | 137.5935 | -988.0501 | 22.07739
32.25 | 137.6104 | -988.0874 | 22.073
32.25167 | 137.6274 | -988.1245 | 22.06714
32.25333 | 137.6443 | -988.1615 | 22.06128
32.255 | 137.6612 | -988.198 | 22.05688
32.25667 | 137.6781 | -988.2343 | 22.05176
32.25833 | 137.6951 | -988.2708 | 22.0481
32.26 | 137.712 | -988.3073 | 22.0459
32.26167 | 137.7289 | -988.3439 | 22.0459
32.26333 | 137.7458 | -988.3806 | 22.04663
32.265 | 137.7627 | -988.4177 | 22.0459
32.26667 | 137.7796 | -988.4549 | 22.04296875
32.26833 | 137.7965 | -988.4923 | 22.04004
32.27 | 137.8134 | -988.5299 | 22.04004
32.27167 | 137.8304 | -988.5674 | 22.0415
32.27333 | 137.8473 | -988.6047 | 22.04663
32.275 | 137.8642 | -988.6416 | 22.05396
32.27667 | 137.8811 | -988.6783 | 22.06274
32.27833 | 137.898 | -988.715 | 22.0686
32.28 | 137.9149 | -988.7518 | 22.07007
32.28167 | 137.9318 | -988.7883 | 22.06714
32.28333 | 137.9487 | -988.8245 | 22.06055
32.285 | 137.9657 | -988.8604 | 22.04956
32.28667 | 137.9826 | -988.8965 | 22.03418
32.28833 | 137.9995 | -988.9328 | 22.01587
32.29 | 138.0164 | -988.9692 | 21.99756
32.29167 | 138.0333 | -989.0057 | 21.97852
32.29333 | 138.0502 | -989.0422 | 21.9624
32.295 | 138.0671 | -989.0787 | 21.95361
32.29667 | 138.084 | -989.1151 | 21.95361
32.29833 | 138.1009 | -989.1513 | 21.95801
32.3 | 138.1178 | -989.1876 | 21.96021
32.30167 | 138.1347 | -989.2244 | 21.95947
32.30333 | 138.1516 | -989.2615 | 21.95728
32.305 | 138.1685 | -989.2989 | 21.95215
32.30667 | 138.1855 | -989.336 | 21.93896
32.30833 | 138.2024 | -989.3727 | 21.92212
32.31 | 138.2193 | -989.4093 | 21.90381
32.31167 | 138.2362 | -989.4459 | 21.8855
32.31333 | 138.2531 | -989.4828 | 21.87085
32.315 | 138.27 | -989.5201 | 21.8606
32.31667 | 138.2869 | -989.5575 | 21.85474
32.31833 | 138.3038 | -989.5948 | 21.84814
32.32 | 138.3207 | -989.6318 | 21.84082
32.32167 | 138.3376 | -989.6686 | 21.83203125
32.32333 | 138.3545 | -989.705 | 21.83057
32.325 | 138.3715 | -989.741 | 21.83789
32.32667 | 138.3884 | -989.7767 | 21.84888
32.32833 | 138.4053 | -989.8123 | 21.8584
32.33 | 138.4222 | -989.8477 | 21.86279
32.33167 | 138.4391 | -989.8833 | 21.86353
32.33333 | 138.456 | -989.9189 | 21.85986
32.335 | 138.4729 | -989.9547 | 21.85546875
32.33667 | 138.4898 | -989.9909 | 21.85327
32.33833 | 138.5067 | -990.0275 | 21.85327
32.34 | 138.5236 | -990.0642 | 21.8584
32.34167 | 138.5404 | -990.1008 | 21.86426
32.34333 | 138.5573 | -990.1372 | 21.8671875
32.345 | 138.5742 | -990.1737 | 21.86206
32.34667 | 138.5912 | -990.21 | 21.84961
32.34833 | 138.608 | -990.2459 | 21.83716
32.35 | 138.6249 | -990.2818 | 21.82983
32.35167 | 138.6418 | -990.3176 | 21.82397
32.35333 | 138.6588 | -990.3537 | 21.81885
32.355 | 138.6757 | -990.39 | 21.81226
32.35667 | 138.6926 | -990.4264 | 21.80493
32.35833 | 138.7095 | -990.4628 | 21.79834
32.36 | 138.7264 | -990.499 | 21.79395
32.36167 | 138.7433 | -990.535 | 21.79175
32.36333 | 138.7602 | -990.5711 | 21.79321
32.365 | 138.7771 | -990.6076 | 21.79907
32.36667 | 138.794 | -990.6443 | 21.80786
32.36833 | 138.8109 | -990.6812 | 21.8203125
32.37 | 138.8278 | -990.718 | 21.83569
32.37167 | 138.8447 | -990.7547 | 21.85254
32.37333 | 138.8616 | -990.7912 | 21.8671875
32.375 | 138.8785 | -990.8273 | 21.87671
32.37667 | 138.8954 | -990.8635 | 21.8811
32.37833 | 138.9123 | -990.8998 | 21.88257
32.38 | 138.9292 | -990.9362 | 21.8833
32.38167 | 138.9461 | -990.9728 | 21.88477
32.38333 | 138.963 | -991.0097 | 21.88696
32.385 | 138.9799 | -991.0466 | 21.89209
32.38667 | 138.9968 | -991.0834 | 21.89575
32.38833 | 139.0137 | -991.1197 | 21.89868
32.39 | 139.0306 | -991.1558 | 21.90454
32.39167 | 139.0475 | -991.1918 | 21.91113
32.39333 | 139.0644 | -991.2279 | 21.91772
32.395 | 139.0813 | -991.2641 | 21.91846
32.39667 | 139.0982 | -991.3005 | 21.91187
32.39833 | 139.1151 | -991.3372 | 21.89941
32.4 | 139.132 | -991.374 | 21.88623
32.40167 | 139.1489 | -991.411 | 21.87744
32.40333 | 139.1657 | -991.4478 | 21.87085
32.405 | 139.1826 | -991.4847 | 21.86646
32.40667 | 139.1995 | -991.5216 | 21.86133
32.40833 | 139.2164 | -991.5584 | 21.85474
32.41 | 139.2333 | -991.5951 | 21.85107
32.41167 | 139.2502 | -991.6319 | 21.85034
32.41333 | 139.267 | -991.6688 | 21.85254
32.415 | 139.2839 | -991.7055 | 21.85474
32.41667 | 139.3008 | -991.742 | 21.85913
32.41833 | 139.3177 | -991.7782 | 21.86499
32.42 | 139.3346 | -991.8145 | 21.87231
32.42167 | 139.3514 | -991.8511 | 21.87890625
32.42333 | 139.3683 | -991.8879 | 21.88403
32.425 | 139.3852 | -991.9247 | 21.88843
32.42667 | 139.4021 | -991.9616 | 21.89355
32.42833 | 139.419 | -991.9983 | 21.90234375
32.43 | 139.4359 | -992.0349 | 21.9140625
32.43167 | 139.4527 | -992.0713 | 21.92578125
32.43333 | 139.4697 | -992.1077 | 21.9353
32.435 | 139.4866 | -992.1441 | 21.94263
32.43667 | 139.5034 | -992.1803 | 21.94921875
32.43833 | 139.5203 | -992.216 | 21.95508
32.44 | 139.5372 | -992.2514 | 21.95947
32.44167 | 139.5541 | -992.2867 | 21.96021
32.44333 | 139.571 | -992.3221 | 21.95947
32.445 | 139.5879 | -992.3576 | 21.95801
32.44667 | 139.6047 | -992.3933 | 21.95728
32.44833 | 139.6216 | -992.4293 | 21.95654
32.45 | 139.6385 | -992.4655 | 21.95654
32.45167 | 139.6554 | -992.5021 | 21.95874
32.45333 | 139.6723 | -992.5389 | 21.96167
32.455 | 139.6891 | -992.5758 | 21.96606
32.45667 | 139.706 | -992.6124 | 21.97046
32.45833 | 139.7229 | -992.6489 | 21.97705
32.46 | 139.7398 | -992.6856 | 21.9873
32.46167 | 139.7567 | -992.7225 | 21.99829
32.46333 | 139.7735 | -992.7594 | 22.00562
32.465 | 139.7904 | -992.7965 | 22.00708
32.46667 | 139.8073 | -992.8337 | 22.00488
32.46833 | 139.8242 | -992.8711 | 22.00195
32.47 | 139.8411 | -992.9086 | 22.00269
32.47167 | 139.858 | -992.9459 | 22.00928
32.47333 | 139.8748 | -992.9829 | 22.0188
32.475 | 139.8918 | -993.0198 | 22.02832
32.47667 | 139.9086 | -993.0565 | 22.03857
32.47833 | 139.9255 | -993.0932 | 22.05396
32.48 | 139.9424 | -993.1301 | 22.07373
32.48167 | 139.9593 | -993.1671 | 22.09351
32.48333 | 139.9762 | -993.2041 | 22.11035
32.485 | 139.9931 | -993.2409 | 22.12427
32.48667 | 140.01 | -993.2777 | 22.13745
32.48833 | 140.0269 | -993.3145 | 22.15063
32.49 | 140.0437 | -993.3513 | 22.16382
32.49167 | 140.0606 | -993.3881 | 22.177
32.49333 | 140.0775 | -993.425 | 22.18506
32.495 | 140.0944 | -993.462 | 22.18872
32.49667 | 140.1113 | -993.4993 | 22.18945
32.49833 | 140.1282 | -993.5364 | 22.19312
32.5 | 140.1451 | -993.5734 | 22.19678
32.50167 | 140.162 | -993.6104 | 22.19897
32.50333 | 140.1788 | -993.6477 | 22.19971
32.505 | 140.1958 | -993.6849 | 22.20264
32.50667 | 140.2126 | -993.7218 | 22.2063
32.50833 | 140.2295 | -993.7584 | 22.20776
32.51 | 140.2464 | -993.7951 | 22.20703125
32.51167 | 140.2633 | -993.8319 | 22.2063
32.51333 | 140.2802 | -993.869 | 22.2085
32.515 | 140.2971 | -993.9062 | 22.21509
32.51667 | 140.3139 | -993.9434 | 22.22314
32.51833 | 140.3308 | -993.9807 | 22.229
32.52 | 140.3477 | -994.0181 | 22.23046875
32.52167 | 140.3646 | -994.0554 | 22.22827
32.52333 | 140.3815 | -994.0925 | 22.22681
32.525 | 140.3983 | -994.1292 | 22.2334
32.52667 | 140.4152 | -994.1658 | 22.24805
32.52833 | 140.4321 | -994.2024 | 22.26929
32.53 | 140.449 | -994.2392 | 22.2890625
32.53167 | 140.4659 | -994.2763 | 22.30371
32.53333 | 140.4828 | -994.3136 | 22.3147
32.535 | 140.4997 | -994.3508 | 22.32202
32.53667 | 140.5165 | -994.388 | 22.32568
32.53833 | 140.5334 | -994.4249 | 22.32421875
32.54 | 140.5503 | -994.4618 | 22.31982
32.54167 | 140.5672 | -994.4987 | 22.3147
32.54333 | 140.584 | -994.5355 | 22.31104
32.545 | 140.6009 | -994.5725 | 22.30591
32.54667 | 140.6178 | -994.6096 | 22.30225
32.54833 | 140.6347 | -994.647 | 22.30225
32.55 | 140.6516 | -994.6843 | 22.30957
32.55167 | 140.6684 | -994.7217 | 22.32056
32.55333 | 140.6853 | -994.7591 | 22.33081
32.555 | 140.7022 | -994.7966 | 22.33521
32.55667 | 140.7191 | -994.8342 | 22.33374
32.55833 | 140.736 | -994.8717 | 22.33081
32.56 | 140.7529 | -994.9089 | 22.32642
32.56167 | 140.7698 | -994.9458 | 22.32275
32.56333 | 140.7866 | -994.9824 | 22.32275
32.565 | 140.8035 | -995.0194 | 22.32788
32.56667 | 140.8204 | -995.0568 | 22.33887
32.56833 | 140.8373 | -995.0949 | 22.35278
32.57 | 140.8542 | -995.1334 | 22.3623
32.57167 | 140.8711 | -995.1719 | 22.3645
32.57333 | 140.888 | -995.2099 | 22.35864
32.575 | 140.9048 | -995.2476 | 22.35059
32.57667 | 140.9217 | -995.2852 | 22.34619
32.57833 | 140.9386 | -995.3225 | 22.34473
32.58 | 140.9555 | -995.3596 | 22.34399
32.58167 | 140.9724 | -995.3964 | 22.34326
32.58333 | 140.9893 | -995.4329 | 22.34765625
32.585 | 141.0062 | -995.4697 | 22.35425
32.58667 | 141.0231 | -995.5065 | 22.36011
32.58833 | 141.0399 | -995.5434 | 22.359375
32.59 | 141.0568 | -995.5803 | 22.35498
32.59167 | 141.0737 | -995.6176 | 22.34912
32.59333 | 141.0906 | -995.6551 | 22.34399
32.595 | 141.1075 | -995.6928 | 22.3396
32.59667 | 141.1243 | -995.7302 | 22.33521
32.59833 | 141.1412 | -995.7673 | 22.33008
32.6 | 141.1581 | -995.8043 | 22.32788
32.60167 | 141.175 | -995.8412 | 22.33301
32.60333 | 141.1919 | -995.8783 | 22.34399
32.605 | 141.2088 | -995.9157 | 22.35791
32.60667 | 141.2256 | -995.9531 | 22.3689
32.60833 | 141.2425 | -995.9908 | 22.37256
32.61 | 141.2594 | -996.0285 | 22.36523
32.61167 | 141.2763 | -996.0659 | 22.35205
32.61333 | 141.2931 | -996.1029 | 22.3396
32.615 | 141.31 | -996.1395 | 22.33521
32.61667 | 141.3268 | -996.1762 | 22.33521
32.61833 | 141.3437 | -996.213 | 22.33887
32.62 | 141.3606 | -996.25 | 22.34399
32.62167 | 141.3774 | -996.2869 | 22.35425
32.62333 | 141.3943 | -996.3237 | 22.37329
32.625 | 141.4112 | -996.361 | 22.39819
32.62667 | 141.4281 | -996.3984 | 22.42163
32.62833 | 141.4449 | -996.4358 | 22.44507
32.63 | 141.4618 | -996.4729 | 22.46558
32.63167 | 141.4787 | -996.5099 | 22.48242
32.63333 | 141.4956 | -996.5468 | 22.49341
32.635 | 141.5124 | -996.5837 | 22.49927
32.63667 | 141.5293 | -996.6207 | 22.50439
32.63833 | 141.5462 | -996.6579 | 22.50952
32.64 | 141.563 | -996.695 | 22.51758
32.64167 | 141.5799 | -996.7324 | 22.52637
32.64333 | 141.5968 | -996.77 | 22.53515625
32.645 | 141.6136 | -996.8078 | 22.54395
32.64667 | 141.6305 | -996.8456 | 22.552
32.64833 | 141.6474 | -996.8834 | 22.56079
32.65 | 141.6642 | -996.9212 | 22.56958
32.65167 | 141.6811 | -996.9587 | 22.5769
32.65333 | 141.698 | -996.9961 | 22.58862
32.655 | 141.7148 | -997.0335 | 22.6062
32.65667 | 141.7317 | -997.0712 | 22.62964
32.65833 | 141.7485 | -997.1089 | 22.65454
32.66 | 141.7654 | -997.1467 | 22.67725
32.66167 | 141.7822 | -997.1845 | 22.69775
32.66333 | 141.7991 | -997.2225 | 22.7168
32.665 | 141.8159 | -997.2608 | 22.73145
32.66667 | 141.8328 | -997.2995 | 22.7395
32.66833 | 141.8497 | -997.3381 | 22.74463
32.67 | 141.8665 | -997.3769 | 22.74902
32.67167 | 141.8833 | -997.4155 | 22.75635
32.67333 | 141.9002 | -997.4539 | 22.76514
32.675 | 141.9171 | -997.492 | 22.77759
32.67667 | 141.9339 | -997.53 | 22.78931
32.67833 | 141.9507 | -997.5681 | 22.79663
32.68 | 141.9676 | -997.606 | 22.79883
32.68167 | 141.9844 | -997.6438 | 22.79517
32.68333 | 142.0013 | -997.6815 | 22.78931
32.685 | 142.0181 | -997.7191 | 22.78052
32.68667 | 142.035 | -997.757 | 22.77173
32.68833 | 142.0518 | -997.795 | 22.76514
32.69 | 142.0686 | -997.8332 | 22.7644
32.69167 | 142.0855 | -997.8716 | 22.76953125
32.69333 | 142.1024 | -997.9099 | 22.77832
32.695 | 142.1192 | -997.9483 | 22.78711
32.69667 | 142.1361 | -997.9868 | 22.79517
32.69833 | 142.1529 | -998.0253 | 22.80103
32.7 | 142.1698 | -998.064 | 22.80615
32.70167 | 142.1866 | -998.1028 | 22.80908
32.70333 | 142.2035 | -998.1415 | 22.81421
32.705 | 142.2203 | -998.1799 | 22.8208
32.70667 | 142.2372 | -998.218 | 22.82666
32.70833 | 142.2541 | -998.2559 | 22.82666
32.71 | 142.2709 | -998.2938 | 22.82227
32.71167 | 142.2878 | -998.3316 | 22.81128
32.71333 | 142.3047 | -998.3693 | 22.7981
32.715 | 142.3215 | -998.407 | 22.78784
32.71667 | 142.3384 | -998.4449 | 22.78125
32.71833 | 142.3552 | -998.4828 | 22.77905
32.72 | 142.3721 | -998.5205 | 22.77979
32.72167 | 142.3889 | -998.5578 | 22.78491
32.72333 | 142.4058 | -998.5946 | 22.79077
32.725 | 142.4227 | -998.6315 | 22.7959
32.72667 | 142.4395 | -998.6683 | 22.79956
32.72833 | 142.4564 | -998.7054 | 22.79956
32.73 | 142.4733 | -998.7427 | 22.79663
32.73167 | 142.4901 | -998.7805 | 22.79004
32.73333 | 142.507 | -998.8187 | 22.78125
32.735 | 142.5238 | -998.8569 | 22.77539
32.73667 | 142.5407 | -998.895 | 22.77026
32.73833 | 142.5576 | -998.9331 | 22.7644
32.74 | 142.5744 | -998.9713 | 22.75415
32.74167 | 142.5913 | -999.0094 | 22.74097
32.74333 | 142.6082 | -999.0475 | 22.72852
32.745 | 142.6251 | -999.0857 | 22.72046
32.74667 | 142.6419 | -999.1242 | 22.71826
32.74833 | 142.6588 | -999.163 | 22.72046
32.75 | 142.6757 | -999.2017 | 22.72632
32.75167 | 142.6925 | -999.24 | 22.73364
32.75333 | 142.7094 | -999.2778 | 22.7439
32.755 | 142.7263 | -999.3154 | 22.75708
32.75667 | 142.7432 | -999.3529 | 22.76953125
32.75833 | 142.76 | -999.3905 | 22.77905
32.76 | 142.7769 | -999.4283 | 22.78345
32.76167 | 142.7938 | -999.4664 | 22.78638
32.76333 | 142.8106 | -999.5048 | 22.78931
32.765 | 142.8275 | -999.543 | 22.79517
32.76667 | 142.8444 | -999.5811 | 22.80103
32.76833 | 142.8613 | -999.6191 | 22.81274
32.77 | 142.8781 | -999.6569 | 22.82886
32.77167 | 142.895 | -999.6947 | 22.84644
32.77333 | 142.9119 | -999.7324 | 22.85742
32.775 | 142.9287 | -999.77 | 22.86182
32.77667 | 142.9456 | -999.8079 | 22.86694
32.77833 | 142.9625 | -999.8458 | 22.87427
32.78 | 142.9794 | -999.8838 | 22.88306
32.78167 | 142.9962 | -999.9215 | 22.88892
32.78333 | 143.0131 | -999.9591 | 22.89185
32.785 | 143.03 | -999.9968 | 22.89551
32.78667 | 143.0468 | -1000.035 | 22.90063
32.78833 | 143.0637 | -1000.073 | 22.90576
32.79 | 143.0806 | -1000.111 | 22.90869
32.79167 | 143.0974 | -1000.15 | 22.91382
32.79333 | 143.1143 | -1000.188 | 22.92114
32.795 | 143.1312 | -1000.227 | 22.93066
32.79667 | 143.148 | -1000.266 | 22.94019
32.79833 | 143.1649 | -1000.304 | 22.94458
32.8 | 143.1818 | -1000.343 | 22.94165
32.80167 | 143.1987 | -1000.381 | 22.93433
32.80333 | 143.2155 | -1000.419 | 22.92627
32.805 | 143.2324 | -1000.457 | 22.921875
32.80667 | 143.2493 | -1000.494 | 22.92261
32.80833 | 143.2661 | -1000.532 | 22.92773
32.81 | 143.283 | -1000.569 | 22.93652
32.81167 | 143.2999 | -1000.608 | 22.94897
32.81333 | 143.3167 | -1000.647 | 22.96216
32.815 | 143.3336 | -1000.685 | 22.97827
32.81667 | 143.3504 | -1000.724 | 22.99658
32.81833 | 143.3673 | -1000.762 | 23.01636
32.82 | 143.3842 | -1000.801 | 23.03687
32.82167 | 143.401 | -1000.84 | 23.05298
32.82333 | 143.4179 | -1000.879 | 23.06543
32.825 | 143.4347 | -1000.917 | 23.07568
32.82667 | 143.4516 | -1000.955 | 23.0859375
32.82833 | 143.4684 | -1000.994 | 23.09399
32.83 | 143.4853 | -1001.033 | 23.09839
32.83167 | 143.5021 | -1001.072 | 23.09912
32.83333 | 143.519 | -1001.111 | 23.09692
32.835 | 143.5359 | -1001.15 | 23.09692
32.83667 | 143.5527 | -1001.189 | 23.09619
32.83833 | 143.5696 | -1001.227 | 23.09033
32.84 | 143.5864 | -1001.265 | 23.08521
32.84167 | 143.6033 | -1001.302 | 23.08081
32.84333 | 143.6201 | -1001.339 | 23.08154
32.845 | 143.637 | -1001.377 | 23.08667
32.84667 | 143.6539 | -1001.415 | 23.09619
32.84833 | 143.6707 | -1001.453 | 23.10791
32.85 | 143.6876 | -1001.492 | 23.12109375
32.85167 | 143.7045 | -1001.53 | 23.12842
32.85333 | 143.7213 | -1001.569 | 23.12769
32.855 | 143.7382 | -1001.608 | 23.12402
32.85667 | 143.755 | -1001.647 | 23.12256
32.85833 | 143.7719 | -1001.686 | 23.12549
32.86 | 143.7887 | -1001.726 | 23.12769
32.86167 | 143.8056 | -1001.766 | 23.13135
32.86333 | 143.8224 | -1001.805 | 23.13428
32.865 | 143.8393 | -1001.844 | 23.13647
32.86667 | 143.8561 | -1001.882 | 23.13867
32.86833 | 143.873 | -1001.921 | 23.13647
32.87 | 143.8898 | -1001.959 | 23.13428
32.87167 | 143.9067 | -1001.998 | 23.1328125
32.87333 | 143.9235 | -1002.036 | 23.13428
32.875 | 143.9404 | -1002.075 | 23.13867
32.87667 | 143.9572 | -1002.113 | 23.14307
32.87833 | 143.974 | -1002.152 | 23.14819
32.88 | 143.9909 | -1002.19 | 23.15698
32.88167 | 144.0077 | -1002.228 | 23.17163
32.88333 | 144.0245 | -1002.267 | 23.18921
32.885 | 144.0414 | -1002.305 | 23.20386
32.88667 | 144.0582 | -1002.343 | 23.21265
32.88833 | 144.075 | -1002.382 | 23.21265
32.89 | 144.0918 | -1002.42 | 23.20825
32.89167 | 144.1087 | -1002.458 | 23.20166
32.89333 | 144.1255 | -1002.497 | 23.19727
32.895 | 144.1423 | -1002.535 | 23.19653
32.89667 | 144.1592 | -1002.574 | 23.20166
32.89833 | 144.176 | -1002.612 | 23.20972
32.9 | 144.1929 | -1002.651 | 23.21411
32.90167 | 144.2097 | -1002.69 | 23.21191
32.90333 | 144.2265 | -1002.729 | 23.203125
32.905 | 144.2434 | -1002.768 | 23.19434
32.90667 | 144.2602 | -1002.807 | 23.19214
32.90833 | 144.277 | -1002.845 | 23.19653
32.91 | 144.2939 | -1002.883 | 23.20239
32.91167 | 144.3107 | -1002.922 | 23.20825
32.91333 | 144.3275 | -1002.961 | 23.21338
32.915 | 144.3443 | -1003 | 23.22363
32.91667 | 144.3612 | -1003.039 | 23.23682
32.91833 | 144.378 | -1003.079 | 23.24414
32.92 | 144.3948 | -1003.118 | 23.25
32.92167 | 144.4117 | -1003.157 | 23.25732
32.92333 | 144.4285 | -1003.196 | 23.26611
32.925 | 144.4453 | -1003.235 | 23.2749
32.92667 | 144.4621 | -1003.273 | 23.28515625
32.92833 | 144.4789 | -1003.311 | 23.296875
32.93 | 144.4957 | -1003.349 | 23.31152
32.93167 | 144.5125 | -1003.387 | 23.3291
32.93333 | 144.5293 | -1003.425 | 23.34375
32.935 | 144.5462 | -1003.464 | 23.3584
32.93667 | 144.563 | -1003.502 | 23.37012
32.93833 | 144.5798 | -1003.542 | 23.37890625
32.94 | 144.5966 | -1003.581 | 23.3833
32.94167 | 144.6134 | -1003.621 | 23.37744
32.94333 | 144.6302 | -1003.66 | 23.36426
32.945 | 144.647 | -1003.699 | 23.34521
32.94667 | 144.6638 | -1003.738 | 23.32617
32.94833 | 144.6806 | -1003.776 | 23.31152
32.95 | 144.6975 | -1003.815 | 23.30273
32.95167 | 144.7143 | -1003.854 | 23.2998
32.95333 | 144.7312 | -1003.893 | 23.29541
32.955 | 144.7481 | -1003.932 | 23.28662
32.95667 | 144.765 | -1003.972 | 23.2734375
32.95833 | 144.7819 | -1004.011 | 23.25879
32.96 | 144.7989 | -1004.05 | 23.24854
32.96167 | 144.8158 | -1004.089 | 23.24561
32.96333 | 144.8327 | -1004.128 | 23.23975
32.965 | 144.8496 | -1004.167 | 23.23096
32.96667 | 144.8665 | -1004.206 | 23.2265625
32.96833 | 144.8834 | -1004.245 | 23.22949
32.97 | 144.9004 | -1004.285 | 23.23828125
32.97167 | 144.9173 | -1004.324 | 23.25293
32.97333 | 144.9342 | -1004.364 | 23.27197
32.975 | 144.9511 | -1004.404 | 23.29395
32.97667 | 144.968 | -1004.443 | 23.31299
32.97833 | 144.9849 | -1004.483 | 23.32617
32.98 | 145.0019 | -1004.522 | 23.33057
32.98167 | 145.0188 | -1004.561 | 23.33057
32.98333 | 145.0357 | -1004.599 | 23.3291
32.985 | 145.0526 | -1004.637 | 23.3291
32.98667 | 145.0695 | -1004.674 | 23.3335
32.98833 | 145.0864 | -1004.712 | 23.33936
32.99 | 145.1033 | -1004.749 | 23.34668
32.99167 | 145.1202 | -1004.787 | 23.34961
32.99333 | 145.1371 | -1004.825 | 23.34668
32.995 | 145.1541 | -1004.863 | 23.33936
32.99667 | 145.1709 | -1004.901 | 23.3335
32.99833 | 145.1879 | -1004.939 | 23.32764
33 | 145.2048 | -1004.978 | 23.32471
33.00167 | 145.2217 | -1005.016 | 23.32764
33.00333 | 145.2386 | -1005.055 | 23.33057
33.005 | 145.2555 | -1005.093 | 23.33057
33.00667 | 145.2724 | -1005.132 | 23.32764
33.00833 | 145.2893 | -1005.17 | 23.32764
33.01 | 145.3063 | -1005.209 | 23.33057
33.01167 | 145.3232 | -1005.248 | 23.33496
33.01333 | 145.3401 | -1005.287 | 23.33936
33.015 | 145.357 | -1005.327 | 23.34082
33.01667 | 145.3739 | -1005.366 | 23.34521
33.01833 | 145.3908 | -1005.406 | 23.35107
33.02 | 145.4077 | -1005.446 | 23.36279
33.02167 | 145.4247 | -1005.486 | 23.37305
33.02333 | 145.4416 | -1005.526 | 23.38623
33.025 | 145.4585 | -1005.565 | 23.40527
33.02667 | 145.4754 | -1005.604 | 23.42725
33.02833 | 145.4923 | -1005.644 | 23.45215
33.03 | 145.5092 | -1005.683 | 23.47412
33.03167 | 145.5261 | -1005.722 | 23.4917
33.03333 | 145.543 | -1005.761 | 23.50635
33.035 | 145.5599 | -1005.8 | 23.51807
33.03667 | 145.5768 | -1005.838 | 23.53271
33.03833 | 145.5937 | -1005.877 | 23.55176
33.04 | 145.6106 | -1005.916 | 23.57373
33.04167 | 145.6275 | -1005.955 | 23.59717
33.04333 | 145.6444 | -1005.994 | 23.61914
33.045 | 145.6613 | -1006.033 | 23.63379
33.04667 | 145.6782 | -1006.072 | 23.6484375
33.04833 | 145.6951 | -1006.111 | 23.66162
33.05 | 145.712 | -1006.15 | 23.67041
33.05167 | 145.7289 | -1006.19 | 23.67627
33.05333 | 145.7458 | -1006.229 | 23.68213
33.055 | 145.7627 | -1006.269 | 23.68359375
33.05667 | 145.7796 | -1006.309 | 23.6792
33.05833 | 145.7965 | -1006.349 | 23.66748
33.06 | 145.8134 | -1006.389 | 23.65576
33.06167 | 145.8302 | -1006.43 | 23.64404
33.06333 | 145.8471 | -1006.47 | 23.63525
33.065 | 145.864 | -1006.51 | 23.62793
33.06667 | 145.8809 | -1006.55 | 23.62646
33.06833 | 145.8978 | -1006.589 | 23.62646
33.07 | 145.9147 | -1006.629 | 23.63086
33.07167 | 145.9316 | -1006.668 | 23.63965
33.07333 | 145.9485 | -1006.707 | 23.6484375
33.075 | 145.9654 | -1006.746 | 23.66015625
33.07667 | 145.9823 | -1006.785 | 23.67334
33.07833 | 145.9992 | -1006.824 | 23.68652
33.08 | 146.0161 | -1006.864 | 23.6953125
33.08167 | 146.0329 | -1006.904 | 23.69971
33.08333 | 146.0498 | -1006.944 | 23.69678
33.085 | 146.0667 | -1006.984 | 23.69092
33.08667 | 146.0836 | -1007.024 | 23.68799
33.08833 | 146.1005 | -1007.064 | 23.69238
33.09 | 146.1174 | -1007.104 | 23.69971
33.09167 | 146.1343 | -1007.143 | 23.70557
33.09333 | 146.1512 | -1007.182 | 23.70557
33.095 | 146.1681 | -1007.221 | 23.70264
33.09667 | 146.185 | -1007.261 | 23.69971
33.09833 | 146.2019 | -1007.3 | 23.70264
33.1 | 146.21875 | -1007.339 | 23.70703125
33.10167 | 146.2356 | -1007.378 | 23.70996
33.10333 | 146.2525 | -1007.417 | 23.70703125
33.105 | 146.2694 | -1007.456 | 23.70557
33.10667 | 146.2863 | -1007.495 | 23.70117
33.10833 | 146.3032 | -1007.534 | 23.6953125
33.11 | 146.3201 | -1007.573 | 23.69092
33.11167 | 146.337 | -1007.613 | 23.68506
33.11333 | 146.3539 | -1007.653 | 23.68066
33.115 | 146.3708 | -1007.693 | 23.6792
33.11667 | 146.3876 | -1007.733 | 23.67773
33.11833 | 146.4046 | -1007.773 | 23.67627
33.12 | 146.4214 | -1007.812 | 23.66748
33.12167 | 146.4383 | -1007.852 | 23.6543
33.12333 | 146.4552 | -1007.891 | 23.63818
33.125 | 146.4721 | -1007.929 | 23.61914
33.12667 | 146.489 | -1007.968 | 23.60303
33.12833 | 146.5059 | -1008.007 | 23.59277
33.13 | 146.5228 | -1008.047 | 23.58691
33.13167 | 146.5397 | -1008.086 | 23.58691
33.13333 | 146.5565 | -1008.126 | 23.58838
33.135 | 146.5734 | -1008.165 | 23.58691
33.13667 | 146.5903 | -1008.204 | 23.58252
33.13833 | 146.6072 | -1008.244 | 23.58105
33.14 | 146.6241 | -1008.284 | 23.58545
33.14167 | 146.641 | -1008.325 | 23.5957
33.14333 | 146.6579 | -1008.365 | 23.60303
33.145 | 146.6748 | -1008.405 | 23.60449
33.14667 | 146.6917 | -1008.445 | 23.60303
33.14833 | 146.7086 | -1008.485 | 23.6001
33.15 | 146.7254 | -1008.524 | 23.6001
33.15167 | 146.7423 | -1008.563 | 23.60303
33.15333 | 146.7592 | -1008.602 | 23.60742
33.155 | 146.7761 | -1008.641 | 23.60889
33.15667 | 146.793 | -1008.68 | 23.60889
33.15833 | 146.8098 | -1008.719 | 23.60303
33.16 | 146.8267 | -1008.758 | 23.59717
33.16167 | 146.8436 | -1008.797 | 23.59131
33.16333 | 146.8605 | -1008.835 | 23.58984375
33.165 | 146.8774 | -1008.874 | 23.59277
33.16667 | 146.8943 | -1008.912 | 23.6015625
33.16833 | 146.9111 | -1008.951 | 23.61328125
33.17 | 146.928 | -1008.99 | 23.62061
33.17167 | 146.9449 | -1009.03 | 23.62207
33.17333 | 146.9618 | -1009.069 | 23.62207
33.175 | 146.9787 | -1009.108 | 23.61914
33.17667 | 146.9955 | -1009.148 | 23.61621
33.17833 | 147.0124 | -1009.187 | 23.61035
33.18 | 147.0293 | -1009.226 | 23.6015625
33.18167 | 147.0461 | -1009.265 | 23.58398
33.18333 | 147.063 | -1009.305 | 23.56348
33.185 | 147.0799 | -1009.345 | 23.54296875
33.18667 | 147.0968 | -1009.384 | 23.52832
33.18833 | 147.1137 | -1009.422 | 23.51514
33.19 | 147.1306 | -1009.461 | 23.50342
33.19167 | 147.1474 | -1009.501 | 23.4917
33.19333 | 147.1643 | -1009.54 | 23.48584
33.195 | 147.1812 | -1009.58 | 23.4873
33.19667 | 147.198 | -1009.62 | 23.49023
33.19833 | 147.2149 | -1009.66 | 23.4917
33.2 | 147.2318 | -1009.7 | 23.49609375
33.20167 | 147.2487 | -1009.739 | 23.50342
33.20333 | 147.2656 | -1009.778 | 23.51953125
33.205 | 147.2824 | -1009.817 | 23.53418
33.20667 | 147.2993 | -1009.857 | 23.5459
33.20833 | 147.3161 | -1009.896 | 23.55762
33.21 | 147.333 | -1009.936 | 23.56348
33.21167 | 147.3499 | -1009.976 | 23.56787
33.21333 | 147.3667 | -1010.015 | 23.57227
33.215 | 147.3836 | -1010.055 | 23.57959
33.21667 | 147.4004 | -1010.094 | 23.58984375
33.21833 | 147.4173 | -1010.133 | 23.60449
33.22 | 147.4341 | -1010.172 | 23.62061
33.22167 | 147.451 | -1010.211 | 23.63232
33.22333 | 147.4678 | -1010.25 | 23.63671875
33.225 | 147.4847 | -1010.288 | 23.63086
33.22667 | 147.5016 | -1010.327 | 23.62207
33.22833 | 147.5184 | -1010.366 | 23.61621
33.23 | 147.5353 | -1010.405 | 23.61182
33.23167 | 147.5521 | -1010.443 | 23.60742
33.23333 | 147.569 | -1010.482 | 23.59863
33.235 | 147.5858 | -1010.52 | 23.58691
33.23667 | 147.6027 | -1010.56 | 23.56934
33.23833 | 147.6195 | -1010.599 | 23.55322
33.24 | 147.6364 | -1010.638 | 23.53857
33.24167 | 147.6532 | -1010.677 | 23.53418
33.24333 | 147.6701 | -1010.717 | 23.54004
33.245 | 147.6869 | -1010.757 | 23.5546875
33.24667 | 147.7038 | -1010.796 | 23.5708
33.24833 | 147.7206 | -1010.836 | 23.58398
33.25 | 147.7375 | -1010.875 | 23.59424
33.25167 | 147.7543 | -1010.915 | 23.60303
33.25333 | 147.7712 | -1010.954 | 23.61182
33.255 | 147.788 | -1010.994 | 23.62061
33.25667 | 147.8049 | -1011.034 | 23.63086
33.25833 | 147.8217 | -1011.074 | 23.64258
33.26 | 147.8386 | -1011.115 | 23.65576
33.26167 | 147.8554 | -1011.155 | 23.66748
33.26333 | 147.8723 | -1011.195 | 23.67041
33.265 | 147.8892 | -1011.235 | 23.671875
33.26667 | 147.906 | -1011.274 | 23.67041
33.26833 | 147.9228 | -1011.313 | 23.67041
33.27 | 147.9397 | -1011.352 | 23.66895
33.27167 | 147.9565 | -1011.39 | 23.66602
33.27333 | 147.9734 | -1011.429 | 23.66455
33.275 | 147.9902 | -1011.467 | 23.66602
33.27667 | 148.0071 | -1011.506 | 23.66895
33.27833 | 148.0239 | -1011.544 | 23.67041
33.28 | 148.0408 | -1011.583 | 23.6792
33.28167 | 148.0576 | -1011.622 | 23.69385
33.28333 | 148.0745 | -1011.661 | 23.70703125
33.285 | 148.0913 | -1011.701 | 23.71729
33.28667 | 148.1082 | -1011.741 | 23.71582
33.28833 | 148.125 | -1011.782 | 23.71436
33.29 | 148.1419 | -1011.822 | 23.71289
33.29167 | 148.1588 | -1011.862 | 23.70996
33.29333 | 148.1756 | -1011.903 | 23.70996
33.295 | 148.1925 | -1011.943 | 23.70996
33.29667 | 148.2093 | -1011.983 | 23.70703125
33.29833 | 148.2262 | -1012.024 | 23.69971
33.3 | 148.2431 | -1012.064 | 23.68799
33.30167 | 148.2599 | -1012.104 | 23.67334
33.30333 | 148.2768 | -1012.144 | 23.65723
33.305 | 148.2937 | -1012.183 | 23.64551
33.30667 | 148.3106 | -1012.222 | 23.63818
33.30833 | 148.3275 | -1012.261 | 23.63965
33.31 | 148.3443 | -1012.3 | 23.64258
33.31167 | 148.3612 | -1012.338 | 23.64551
33.31333 | 148.3781 | -1012.377 | 23.6484375
33.315 | 148.395 | -1012.415 | 23.65283
33.31667 | 148.4118 | -1012.454 | 23.66015625
33.31833 | 148.4287 | -1012.493 | 23.66895
33.32 | 148.4456 | -1012.532 | 23.68213
33.32167 | 148.4625 | -1012.572 | 23.69678
33.32333 | 148.4793 | -1012.612 | 23.7085
33.325 | 148.4962 | -1012.653 | 23.71143
33.32667 | 148.5131 | -1012.693 | 23.69971
33.32833 | 148.53 | -1012.733 | 23.68066
33.33 | 148.5468 | -1012.773 | 23.66015625
33.33167 | 148.5637 | -1012.812 | 23.64258
33.33333 | 148.5806 | -1012.851 | 23.62939
33.335 | 148.5975 | -1012.891 | 23.61768
33.33667 | 148.6143 | -1012.93 | 23.60889
33.33833 | 148.6312 | -1012.97 | 23.59863
33.34 | 148.6481 | -1013.009 | 23.58252
33.34167 | 148.6649 | -1013.048 | 23.56348
33.34333 | 148.6818 | -1013.087 | 23.54443
33.345 | 148.6987 | -1013.126 | 23.53271
33.34667 | 148.7156 | -1013.166 | 23.53857
33.34833 | 148.7324 | -1013.205 | 23.5546875
33.35 | 148.7493 | -1013.244 | 23.578125
33.35167 | 148.7662 | -1013.283 | 23.59863
33.35333 | 148.783 | -1013.322 | 23.61914
33.355 | 148.7999 | -1013.361 | 23.63671875
33.35667 | 148.8168 | -1013.4 | 23.65283
33.35833 | 148.8336 | -1013.439 | 23.66602
33.36 | 148.8505 | -1013.478 | 23.6748
33.36167 | 148.8674 | -1013.518 | 23.67773
33.36333 | 148.8842 | -1013.558 | 23.671875
33.365 | 148.9011 | -1013.597 | 23.66015625
33.36667 | 148.918 | -1013.637 | 23.64404
33.36833 | 148.9348 | -1013.676 | 23.63232
33.37 | 148.9517 | -1013.714 | 23.62939
33.37167 | 148.9685 | -1013.753 | 23.62793
33.37333 | 148.9854 | -1013.792 | 23.62793
33.375 | 149.0022 | -1013.831 | 23.63379
33.37667 | 149.0191 | -1013.871 | 23.64111
33.37833 | 149.0359 | -1013.911 | 23.6499
33.38 | 149.0527 | -1013.95 | 23.6543
33.38167 | 149.0696 | -1013.989 | 23.65283
33.38333 | 149.0864 | -1014.028 | 23.65137
33.385 | 149.1033 | -1014.066 | 23.6499
33.38667 | 149.1201 | -1014.105 | 23.6499
33.38833 | 149.137 | -1014.145 | 23.64697
33.39 | 149.1538 | -1014.185 | 23.64404
33.39167 | 149.1707 | -1014.226 | 23.64258
33.39333 | 149.1875 | -1014.266 | 23.64404
33.395 | 149.2044 | -1014.306 | 23.6499
33.39667 | 149.2212 | -1014.347 | 23.65869
33.39833 | 149.2381 | -1014.386 | 23.671875
33.4 | 149.2549 | -1014.426 | 23.68652
33.40167 | 149.2717 | -1014.466 | 23.70264
33.40333 | 149.2886 | -1014.505 | 23.71436
33.405 | 149.3054 | -1014.545 | 23.72754
33.40667 | 149.3223 | -1014.584 | 23.74072
33.40833 | 149.3391 | -1014.623 | 23.75537
33.41 | 149.3559 | -1014.662 | 23.77295
33.41167 | 149.3728 | -1014.702 | 23.7876
33.41333 | 149.3896 | -1014.742 | 23.79932
33.415 | 149.4064 | -1014.781 | 23.80518
33.41667 | 149.4233 | -1014.821 | 23.80371
33.41833 | 149.4401 | -1014.861 | 23.80078125
33.42 | 149.4569 | -1014.901 | 23.79639
33.42167 | 149.4738 | -1014.941 | 23.79639
33.42333 | 149.4906 | -1014.98 | 23.80078125
33.425 | 149.5074 | -1015.019 | 23.80518
33.42667 | 149.5243 | -1015.058 | 23.80518
33.42833 | 149.5411 | -1015.097 | 23.80078125
33.43 | 149.5579 | -1015.136 | 23.78467
33.43167 | 149.5748 | -1015.175 | 23.76416
33.43333 | 149.5916 | -1015.214 | 23.73633
33.435 | 149.6084 | -1015.254 | 23.7085
33.43667 | 149.6253 | -1015.293 | 23.68066
33.43833 | 149.6421 | -1015.332 | 23.65869
33.44 | 149.6589 | -1015.372 | 23.63965
33.44167 | 149.6758 | -1015.413 | 23.62646
33.44333 | 149.6926 | -1015.453 | 23.61621
33.445 | 149.7094 | -1015.494 | 23.60889
33.44667 | 149.7262 | -1015.535 | 23.60596
33.44833 | 149.7431 | -1015.576 | 23.60449
33.45 | 149.7599 | -1015.616 | 23.60596
33.45167 | 149.7767 | -1015.657 | 23.60596
33.45333 | 149.7936 | -1015.697 | 23.6015625
33.455 | 149.8104 | -1015.737 | 23.59717
33.45667 | 149.8273 | -1015.776 | 23.59277
33.45833 | 149.8441 | -1015.815 | 23.58398
33.46 | 149.8609 | -1015.854 | 23.57227
33.46167 | 149.8777 | -1015.894 | 23.55762
33.46333 | 149.8946 | -1015.933 | 23.54736
33.465 | 149.9114 | -1015.972 | 23.5415
33.46667 | 149.9282 | -1016.011 | 23.53711
33.46833 | 149.9451 | -1016.05 | 23.53711
33.47 | 149.9619 | -1016.089 | 23.53857
33.47167 | 149.9787 | -1016.127 | 23.5415
33.47333 | 149.9956 | -1016.165 | 23.54296875
33.475 | 150.0124 | -1016.204 | 23.54296875
33.47667 | 150.0292 | -1016.242 | 23.5415
33.47833 | 150.046 | -1016.28 | 23.53857
33.48 | 150.0629 | -1016.318 | 23.53418
33.48167 | 150.0797 | -1016.356 | 23.52686
33.48333 | 150.0965 | -1016.395 | 23.51514
33.485 | 150.1133 | -1016.434 | 23.49756
33.48667 | 150.1301 | -1016.473 | 23.47705
33.48833 | 150.147 | -1016.512 | 23.45215
33.49 | 150.1638 | -1016.551 | 23.43164
33.49167 | 150.1806 | -1016.59 | 23.4126
33.49333 | 150.1975 | -1016.63 | 23.39355
33.495 | 150.2143 | -1016.669 | 23.37158
33.49667 | 150.2311 | -1016.708 | 23.35107
33.49833 | 150.2479 | -1016.747 | 23.33789
33.5 | 150.2648 | -1016.786 | 23.3335
33.50167 | 150.2816 | -1016.825 | 23.33057
33.50333 | 150.2984 | -1016.864 | 23.32764
33.505 | 150.3152 | -1016.903 | 23.32324
33.50667 | 150.332 | -1016.942 | 23.31445
33.50833 | 150.3488 | -1016.981 | 23.30713
33.51 | 150.3656 | -1017.02 | 23.30127
33.51167 | 150.3824 | -1017.059 | 23.29395
33.51333 | 150.3992 | -1017.098 | 23.28955
33.515 | 150.4161 | -1017.137 | 23.28515625
33.51667 | 150.4329 | -1017.176 | 23.28662
33.51833 | 150.4497 | -1017.215 | 23.29395
33.52 | 150.4665 | -1017.254 | 23.3042
33.52167 | 150.4833 | -1017.294 | 23.31738
33.52333 | 150.5001 | -1017.333 | 23.33057
33.525 | 150.5169 | -1017.372 | 23.33789
33.52667 | 150.5337 | -1017.411 | 23.33643
33.52833 | 150.5505 | -1017.45 | 23.32617
33.53 | 150.5673 | -1017.489 | 23.31006
33.53167 | 150.5842 | -1017.528 | 23.296875
33.53333 | 150.601 | -1017.567 | 23.28662
33.535 | 150.6178 | -1017.606 | 23.27637
33.53667 | 150.6346 | -1017.644 | 23.26904
33.53833 | 150.6514 | -1017.682 | 23.26171875
33.54 | 150.6682 | -1017.721 | 23.26025
33.54167 | 150.685 | -1017.76 | 23.26465
33.54333 | 150.7018 | -1017.799 | 23.26904
33.545 | 150.7186 | -1017.838 | 23.26904
33.54667 | 150.7354 | -1017.877 | 23.26758
33.54833 | 150.7522 | -1017.915 | 23.26611
33.55 | 150.769 | -1017.954 | 23.26318
33.55167 | 150.7858 | -1017.992 | 23.25293
33.55333 | 150.8026 | -1018.03 | 23.23535
33.555 | 150.8194 | -1018.068 | 23.21631
33.55667 | 150.8362 | -1018.106 | 23.19873
33.55833 | 150.853 | -1018.144 | 23.18994
33.56 | 150.8698 | -1018.183 | 23.18555
33.56167 | 150.8866 | -1018.222 | 23.17822
33.56333 | 150.9034 | -1018.261 | 23.16943
33.565 | 150.9202 | -1018.301 | 23.15332
33.56667 | 150.9371 | -1018.34 | 23.13574
33.56833 | 150.9539 | -1018.378 | 23.12109375
33.57 | 150.9707 | -1018.417 | 23.11084
33.57167 | 150.9875 | -1018.454 | 23.10205
33.57333 | 151.0043 | -1018.493 | 23.09326
33.575 | 151.0211 | -1018.531 | 23.09033
33.57667 | 151.0379 | -1018.569 | 23.09326
33.57833 | 151.0547 | -1018.608 | 23.10352
33.58 | 151.0715 | -1018.646 | 23.11377
33.58167 | 151.0883 | -1018.685 | 23.11816
33.58333 | 151.1051 | -1018.725 | 23.11377
33.585 | 151.1219 | -1018.764 | 23.10352
33.58667 | 151.1388 | -1018.803 | 23.09473
33.58833 | 151.1556 | -1018.842 | 23.08887
33.59 | 151.1724 | -1018.881 | 23.08887
33.59167 | 151.1892 | -1018.919 | 23.0918
33.59333 | 151.2061 | -1018.957 | 23.09326
33.595 | 151.2229 | -1018.995 | 23.09765625
33.59667 | 151.2397 | -1019.033 | 23.10205
33.59833 | 151.2565 | -1019.07 | 23.10498
33.6 | 151.2733 | -1019.109 | 23.10645
33.60167 | 151.2901 | -1019.148 | 23.10352
33.60333 | 151.3069 | -1019.186 | 23.09912
33.605 | 151.3238 | -1019.224 | 23.09326
33.60667 | 151.3406 | -1019.262 | 23.0874
33.60833 | 151.3574 | -1019.3 | 23.08447
33.61 | 151.3742 | -1019.338 | 23.0874
33.61167 | 151.391 | -1019.376 | 23.09912
33.61333 | 151.4078 | -1019.414 | 23.1167
33.615 | 151.4246 | -1019.453 | 23.13135
33.61667 | 151.4415 | -1019.492 | 23.14307
33.61833 | 151.4583 | -1019.531 | 23.15186
33.62 | 151.4751 | -1019.57 | 23.15918
33.62167 | 151.4919 | -1019.609 | 23.16211
33.62333 | 151.5087 | -1019.647 | 23.15625
33.625 | 151.5255 | -1019.686 | 23.14014
33.62667 | 151.5423 | -1019.724 | 23.11963
33.62833 | 151.5591 | -1019.762 | 23.10059
33.63 | 151.5759 | -1019.801 | 23.08008
33.63167 | 151.5927 | -1019.839 | 23.06104
33.63333 | 151.6095 | -1019.878 | 23.04932
33.635 | 151.6263 | -1019.916 | 23.05078125
33.63667 | 151.6431 | -1019.955 | 23.06396
33.63833 | 151.6599 | -1019.993 | 23.08154
33.64 | 151.6767 | -1020.031 | 23.09912
33.64167 | 151.6936 | -1020.07 | 23.109375
33.64333 | 151.7104 | -1020.108 | 23.1167
33.645 | 151.7272 | -1020.147 | 23.12402
33.64667 | 151.744 | -1020.186 | 23.12988
33.64833 | 151.7608 | -1020.225 | 23.13428
33.65 | 151.7776 | -1020.264 | 23.13721
33.65167 | 151.7944 | -1020.302 | 23.14014
33.65333 | 151.8112 | -1020.342 | 23.14307
33.655 | 151.828 | -1020.381 | 23.14893
33.65667 | 151.8448 | -1020.42 | 23.15186
33.65833 | 151.8616 | -1020.459 | 23.14307
33.66 | 151.8784 | -1020.499 | 23.12988
33.66167 | 151.8952 | -1020.538 | 23.11523
33.66333 | 151.9119 | -1020.577 | 23.10645
33.665 | 151.9287 | -1020.615 | 23.10645
33.66667 | 151.9455 | -1020.653 | 23.11084
33.66833 | 151.9623 | -1020.691 | 23.1167
33.67 | 151.9791 | -1020.728 | 23.12256
33.67167 | 151.9959 | -1020.765 | 23.12842
33.67333 | 152.0127 | -1020.803 | 23.13135
33.675 | 152.0295 | -1020.84 | 23.1328125
33.67667 | 152.0463 | -1020.878 | 23.14014
33.67833 | 152.0631 | -1020.917 | 23.146
33.68 | 152.0799 | -1020.956 | 23.15332
33.68167 | 152.0967 | -1020.995 | 23.16504
33.68333 | 152.1135 | -1021.035 | 23.1796875
33.685 | 152.1303 | -1021.074 | 23.19287
33.68667 | 152.147 | -1021.113 | 23.20166
33.68833 | 152.1638 | -1021.152 | 23.203125
33.69 | 152.1806 | -1021.19 | 23.19727
33.69167 | 152.1974 | -1021.228 | 23.19140625
33.69333 | 152.2142 | -1021.267 | 23.18701
33.695 | 152.231 | -1021.305 | 23.18115
33.69667 | 152.2478 | -1021.343 | 23.1709
33.69833 | 152.2646 | -1021.382 | 23.15771
33.7 | 152.2813 | -1021.42 | 23.14014
33.70167 | 152.2981 | -1021.458 | 23.12549
33.70333 | 152.3149 | -1021.496 | 23.1123
33.705 | 152.3317 | -1021.534 | 23.10205
33.70667 | 152.3485 | -1021.573 | 23.0918
33.70833 | 152.3653 | -1021.612 | 23.08154
33.71 | 152.3821 | -1021.65 | 23.07568
33.71167 | 152.3989 | -1021.689 | 23.07715
33.71333 | 152.4157 | -1021.728 | 23.0874
33.715 | 152.4325 | -1021.767 | 23.10205
33.71667 | 152.4493 | -1021.806 | 23.11377
33.71833 | 152.4661 | -1021.845 | 23.11377
33.72 | 152.4829 | -1021.883 | 23.10645
33.72167 | 152.4997 | -1021.922 | 23.09473
33.72333 | 152.5164 | -1021.962 | 23.08154
33.725 | 152.5332 | -1022.001 | 23.06689
33.72667 | 152.55 | -1022.041 | 23.05664
33.72833 | 152.5668 | -1022.08 | 23.05225
33.73 | 152.5836 | -1022.119 | 23.04785
33.73167 | 152.6004 | -1022.158 | 23.04639
33.73333 | 152.6171 | -1022.196 | 23.04492
33.735 | 152.6339 | -1022.235 | 23.04639
33.73667 | 152.6507 | -1022.273 | 23.04785
33.73833 | 152.6675 | -1022.312 | 23.04199
33.74 | 152.6842 | -1022.35 | 23.03467
33.74167 | 152.701 | -1022.388 | 23.0332
33.74333 | 152.7178 | -1022.426 | 23.03613
33.745 | 152.7346 | -1022.464 | 23.04346
33.74667 | 152.7514 | -1022.502 | 23.04492
33.74833 | 152.7681 | -1022.539 | 23.0390625
33.75 | 152.7849 | -1022.577 | 23.0332
33.75167 | 152.8017 | -1022.614 | 23.03027
33.75333 | 152.8185 | -1022.651 | 23.02588
33.755 | 152.8352 | -1022.689 | 23.015625
33.75667 | 152.852 | -1022.728 | 23.00390625
33.75833 | 152.8687 | -1022.766 | 22.98926
33.76 | 152.8855 | -1022.804 | 22.97314
33.76167 | 152.9023 | -1022.843 | 22.95996
33.76333 | 152.919 | -1022.881 | 22.94971
33.765 | 152.9358 | -1022.919 | 22.93945
33.76667 | 152.9526 | -1022.957 | 22.93066
33.76833 | 152.9693 | -1022.995 | 22.92334
33.77 | 152.9861 | -1023.034 | 22.91602
33.77167 | 153.0029 | -1023.072 | 22.91015625
33.77333 | 153.0196 | -1023.111 | 22.91309
33.775 | 153.0364 | -1023.149 | 22.92041
33.77667 | 153.0532 | -1023.187 | 22.92773
33.77833 | 153.0699 | -1023.226 | 22.93652
33.78 | 153.0867 | -1023.264 | 22.94824
33.78167 | 153.1035 | -1023.302 | 22.96289
33.78333 | 153.1202 | -1023.34 | 22.98046875
33.785 | 153.1369 | -1023.378 | 22.99365
33.78667 | 153.1537 | -1023.416 | 23.00098
33.78833 | 153.1705 | -1023.455 | 23.00684
33.79 | 153.1872 | -1023.493 | 23.015625
33.79167 | 153.2039 | -1023.531 | 23.02734375
33.79333 | 153.2207 | -1023.57 | 23.0376
33.795 | 153.2375 | -1023.608 | 23.04346
33.79667 | 153.2542 | -1023.646 | 23.04639
33.79833 | 153.271 | -1023.684 | 23.04639
33.8 | 153.2877 | -1023.722 | 23.04932
33.80167 | 153.3044 | -1023.759 | 23.05811
33.80333 | 153.3212 | -1023.797 | 23.06836
33.805 | 153.338 | -1023.835 | 23.07715
33.80667 | 153.3547 | -1023.873 | 23.08301
33.80833 | 153.3714 | -1023.912 | 23.0874
33.81 | 153.3882 | -1023.951 | 23.08154
33.81167 | 153.405 | -1023.99 | 23.06836
33.81333 | 153.4217 | -1024.028 | 23.05078125
33.815 | 153.4385 | -1024.067 | 23.03467
33.81667 | 153.4553 | -1024.106 | 23.02002
33.81833 | 153.472 | -1024.145 | 23.00098
33.82 | 153.4888 | -1024.185 | 22.98046875
33.82167 | 153.5055 | -1024.224 | 22.96729
33.82333 | 153.5223 | -1024.264 | 22.96289
33.825 | 153.5390625 | -1024.303 | 22.96436
33.82667 | 153.5558 | -1024.342 | 22.96729
33.82833 | 153.5726 | -1024.381 | 22.96729
33.83 | 153.5893 | -1024.419 | 22.96875
33.83167 | 153.6061 | -1024.457 | 22.97168
33.83333 | 153.6228 | -1024.496 | 22.97461
33.835 | 153.6396 | -1024.534 | 22.97461
33.83667 | 153.6563 | -1024.572 | 22.97314
33.83833 | 153.6731 | -1024.61 | 22.97314
33.84 | 153.6898 | -1024.648 | 22.97607
33.84167 | 153.7066 | -1024.687 | 22.98486
33.84333 | 153.7233 | -1024.726 | 22.99512
33.845 | 153.7401 | -1024.765 | 23.00390625
33.84667 | 153.7568 | -1024.804 | 23.0083
33.84833 | 153.7736 | -1024.842 | 23.00390625
33.85 | 153.7903 | -1024.881 | 22.99365
33.85167 | 153.8071 | -1024.919 | 22.9834
33.85333 | 153.8238 | -1024.956 | 22.97607
33.855 | 153.8406 | -1024.993 | 22.97168
33.85667 | 153.8574 | -1025.03 | 22.96436
33.85833 | 153.8741 | -1025.067 | 22.95117
33.86 | 153.8908 | -1025.104 | 22.93359375
33.86167 | 153.9076 | -1025.141 | 22.91309
33.86333 | 153.9244 | -1025.178 | 22.88965
33.865 | 153.9411 | -1025.215 | 22.86621
33.86667 | 153.9579 | -1025.253 | 22.8457
33.86833 | 153.9747 | -1025.292 | 22.83398
33.87 | 153.9914 | -1025.33 | 22.82959
33.87167 | 154.0082 | -1025.369 | 22.82959
33.87333 | 154.0249 | -1025.407 | 22.82666
33.875 | 154.0417 | -1025.446 | 22.82227
33.87667 | 154.0585 | -1025.484 | 22.81494
33.87833 | 154.0753 | -1025.522 | 22.80762
33.88 | 154.092 | -1025.56 | 22.79883
33.88167 | 154.1088 | -1025.599 | 22.79296875
33.88333 | 154.1255 | -1025.637 | 22.78271
33.885 | 154.1423 | -1025.675 | 22.76953125
33.88667 | 154.1591 | -1025.714 | 22.75488
33.88833 | 154.1758 | -1025.752 | 22.74609375
33.89 | 154.1926 | -1025.79 | 22.74316
33.89167 | 154.2094 | -1025.828 | 22.74463
33.89333 | 154.2261 | -1025.867 | 22.75488
33.895 | 154.2429 | -1025.905 | 22.76514
33.89667 | 154.2596 | -1025.943 | 22.77686
33.89833 | 154.2764 | -1025.981 | 22.78271
33.9 | 154.2931 | -1026.019 | 22.78418
33.90167 | 154.3099 | -1026.056 | 22.78564
33.90333 | 154.3266 | -1026.094 | 22.78857
33.905 | 154.3434 | -1026.132 | 22.79004
33.90667 | 154.3602 | -1026.169 | 22.7915
33.90833 | 154.3769 | -1026.207 | 22.79296875
33.91 | 154.3937 | -1026.245 | 22.79296875
33.91167 | 154.4104 | -1026.283 | 22.79296875
33.91333 | 154.4272 | -1026.321 | 22.7915
33.915 | 154.4439 | -1026.36 | 22.78711
33.91667 | 154.4607 | -1026.397 | 22.77686
33.91833 | 154.4774 | -1026.435 | 22.76367
33.92 | 154.4942 | -1026.472 | 22.74902
33.92167 | 154.5109 | -1026.51 | 22.7373
33.92333 | 154.5277 | -1026.548 | 22.72705
33.925 | 154.5445 | -1026.586 | 22.71533
33.92667 | 154.5612 | -1026.623 | 22.70508
33.92833 | 154.578 | -1026.661 | 22.69921875
33.93 | 154.5948 | -1026.699 | 22.69482
33.93167 | 154.6115 | -1026.738 | 22.69629
33.93333 | 154.6283 | -1026.776 | 22.69775
33.935 | 154.645 | -1026.815 | 22.69775
33.93667 | 154.6618 | -1026.853 | 22.69775
33.93833 | 154.6785 | -1026.891 | 22.70068
33.94 | 154.6953 | -1026.929 | 22.70508
33.94167 | 154.7121 | -1026.966 | 22.7109375
33.94333 | 154.7288 | -1027.003 | 22.71973
33.945 | 154.7455 | -1027.04 | 22.72852
33.94667 | 154.7623 | -1027.077 | 22.73877
33.94833 | 154.7791 | -1027.114 | 22.75195
33.95 | 154.7958 | -1027.153 | 22.76514
33.95167 | 154.8126 | -1027.191 | 22.77393
33.95333 | 154.8293 | -1027.23 | 22.77979
33.955 | 154.8461 | -1027.268 | 22.78271
33.95667 | 154.8628 | -1027.306 | 22.79004
33.95833 | 154.8795 | -1027.344 | 22.80029
33.96 | 154.8963 | -1027.381 | 22.81201
33.96167 | 154.913 | -1027.418 | 22.81934
33.96333 | 154.9298 | -1027.455 | 22.82373
33.965 | 154.9465 | -1027.493 | 22.82373
33.96667 | 154.9633 | -1027.53 | 22.828125
33.96833 | 154.98 | -1027.567 | 22.83252
33.97 | 154.9967 | -1027.605 | 22.83398
33.97167 | 155.0135 | -1027.644 | 22.828125
33.97333 | 155.0302 | -1027.682 | 22.81494
33.975 | 155.0469 | -1027.72 | 22.79736
33.97667 | 155.0637 | -1027.758 | 22.77393
33.97833 | 155.0804 | -1027.796 | 22.75635
33.98 | 155.0971 | -1027.834 | 22.74463
33.98167 | 155.1139 | -1027.873 | 22.74023
33.98333 | 155.1306 | -1027.911 | 22.7417
33.985 | 155.1473 | -1027.95 | 22.74902
33.98667 | 155.1640625 | -1027.988 | 22.75928
33.98833 | 155.1808 | -1028.026 | 22.77246
33.99 | 155.1975 | -1028.065 | 22.77832
33.99167 | 155.2143 | -1028.104 | 22.77832
33.99333 | 155.231 | -1028.143 | 22.77979
33.995 | 155.2477 | -1028.181 | 22.77979
33.99667 | 155.2645 | -1028.22 | 22.78125
33.99833 | 155.2812 | -1028.259 | 22.77832
34 | 155.2979 | -1028.297 | 22.77539
34.00167 | 155.3147 | -1028.336 | 22.77246
34.00333 | 155.3314 | -1028.374 | 22.77539
34.005 | 155.3481 | -1028.412 | 22.77979
34.00667 | 155.3648 | -1028.45 | 22.78564
34.00833 | 155.3816 | -1028.488 | 22.79296875
34.01 | 155.3983 | -1028.526 | 22.7959
34.01167 | 155.4151 | -1028.564 | 22.79443
34.01333 | 155.4318 | -1028.602 | 22.79004
34.015 | 155.4485 | -1028.639 | 22.77979
34.01667 | 155.4652 | -1028.676 | 22.7666
34.01833 | 155.4819 | -1028.713 | 22.75488
34.02 | 155.4987 | -1028.75 | 22.7417
34.02167 | 155.5154 | -1028.787 | 22.72559
34.02333 | 155.5321 | -1028.824 | 22.70801
34.025 | 155.5489 | -1028.861 | 22.69336
34.02667 | 155.5656 | -1028.898 | 22.68018
34.02833 | 155.5823 | -1028.936 | 22.67139
34.03 | 155.599 | -1028.974 | 22.66553
34.03167 | 155.6157 | -1029.013 | 22.6582
34.03333 | 155.6324 | -1029.051 | 22.65234375
34.035 | 155.6491 | -1029.089 | 22.64648
34.03667 | 155.6658 | -1029.128 | 22.63916
34.03833 | 155.6826 | -1029.166 | 22.63184
34.04 | 155.6992 | -1029.204 | 22.6171875
34.04167 | 155.716 | -1029.242 | 22.59668
34.04333 | 155.7327 | -1029.279 | 22.57471
34.045 | 155.7494 | -1029.316 | 22.56152
34.04667 | 155.7661 | -1029.354 | 22.55566
34.04833 | 155.7828 | -1029.391 | 22.55273
34.05 | 155.7995 | -1029.429 | 22.5498
34.05167 | 155.8162 | -1029.467 | 22.546875
34.05333 | 155.833 | -1029.505 | 22.54395
34.055 | 155.8497 | -1029.543 | 22.53955
34.05667 | 155.8664 | -1029.58 | 22.53515625
34.05833 | 155.8831 | -1029.617 | 22.53369
34.06 | 155.8998 | -1029.654 | 22.53369
34.06167 | 155.9165 | -1029.691 | 22.53223
34.06333 | 155.9332 | -1029.728 | 22.52783
34.065 | 155.9499 | -1029.765 | 22.5249
34.06667 | 155.9666 | -1029.802 | 22.5249
34.06833 | 155.9833 | -1029.84 | 22.52197
34.07 | 156 | -1029.877 | 22.51611
34.07167 | 156.0167 | -1029.915 | 22.50732
34.07333 | 156.0334 | -1029.953 | 22.49707
34.075 | 156.0501 | -1029.991 | 22.48535
34.07667 | 156.0668 | -1030.03 | 22.46631
34.07833 | 156.0835 | -1030.068 | 22.44873
34.08 | 156.1002 | -1030.106 | 22.43408
34.08167 | 156.1169 | -1030.144 | 22.4296875
34.08333 | 156.1336 | -1030.18 | 22.43115
34.085 | 156.1503 | -1030.217 | 22.43848
34.08667 | 156.167 | -1030.254 | 22.44140625
34.08833 | 156.1837 | -1030.291 | 22.44140625
34.09 | 156.2004 | -1030.329 | 22.43555
34.09167 | 156.2171 | -1030.367 | 22.42676
34.09333 | 156.2337 | -1030.405 | 22.42529
34.095 | 156.2504 | -1030.443 | 22.42822
34.09667 | 156.2671 | -1030.48 | 22.43262
34.09833 | 156.2838 | -1030.517 | 22.43994
34.1 | 156.3005 | -1030.554 | 22.44727
34.10167 | 156.3172 | -1030.591 | 22.453125
34.10333 | 156.3339 | -1030.628 | 22.45459
34.105 | 156.3506 | -1030.664 | 22.45605
34.10667 | 156.3673 | -1030.701 | 22.46191
34.10833 | 156.384 | -1030.738 | 22.46924
34.11 | 156.4007 | -1030.775 | 22.47949
34.11167 | 156.4174 | -1030.813 | 22.48535
34.11333 | 156.4341 | -1030.85 | 22.48682
34.115 | 156.4508 | -1030.887 | 22.48389
34.11667 | 156.4674 | -1030.925 | 22.4765625
34.11833 | 156.4841 | -1030.962 | 22.46777
34.12 | 156.5008 | -1030.999 | 22.46338
34.12167 | 156.5175 | -1031.036 | 22.46484375
34.12333 | 156.5342 | -1031.073 | 22.4765625
34.125 | 156.5509 | -1031.111 | 22.49121
34.12667 | 156.5676 | -1031.149 | 22.50439
34.12833 | 156.5843 | -1031.186 | 22.50732
34.13 | 156.6009 | -1031.224 | 22.49707
34.13167 | 156.6176 | -1031.261 | 22.48096
34.13333 | 156.6343 | -1031.298 | 22.45898
34.135 | 156.651 | -1031.336 | 22.44140625
34.13667 | 156.6677 | -1031.374 | 22.43115
34.13833 | 156.6844 | -1031.412 | 22.43115
34.14 | 156.7011 | -1031.45 | 22.43848
34.14167 | 156.7177 | -1031.488 | 22.44287
34.14333 | 156.7344 | -1031.525 | 22.4458
34.145 | 156.7511 | -1031.562 | 22.44140625
34.14667 | 156.7678 | -1031.6 | 22.43408
34.14833 | 156.7845 | -1031.637 | 22.4209
34.15 | 156.8012 | -1031.675 | 22.40186
34.15167 | 156.8179 | -1031.713 | 22.38135
34.15333 | 156.8345 | -1031.751 | 22.36377
34.155 | 156.8512 | -1031.789 | 22.34765625
34.15667 | 156.868 | -1031.827 | 22.3359375
34.15833 | 156.8848 | -1031.864 | 22.32861
34.16 | 156.9016 | -1031.902 | 22.32715
34.16167 | 156.9184 | -1031.94 | 22.32861
34.16333 | 156.9352 | -1031.978 | 22.32861
34.165 | 156.952 | -1032.017 | 22.32568
34.16667 | 156.9688 | -1032.055 | 22.32275
34.16833 | 156.9856 | -1032.092 | 22.31689
34.17 | 157.0024 | -1032.13 | 22.30957
34.17167 | 157.0192 | -1032.166 | 22.29932
34.17333 | 157.036 | -1032.202 | 22.29053
34.175 | 157.0527 | -1032.239 | 22.28027
34.17667 | 157.0695 | -1032.275 | 22.26416
34.17833 | 157.0863 | -1032.312 | 22.24365
34.18 | 157.1031 | -1032.349 | 22.22314
34.18167 | 157.1199 | -1032.387 | 22.2085
34.18333 | 157.1367 | -1032.424 | 22.19971
34.185 | 157.1534 | -1032.461 | 22.1953125
34.18667 | 157.1702 | -1032.498 | 22.1953125
34.18833 | 157.187 | -1032.534 | 22.19678
34.19 | 157.2038 | -1032.569 | 22.1953125
34.19167 | 157.2206 | -1032.605 | 22.19092
34.19333 | 157.2373 | -1032.64 | 22.18213
34.195 | 157.2541 | -1032.676 | 22.17334
34.19667 | 157.2709 | -1032.712 | 22.16309
34.19833 | 157.2877 | -1032.749 | 22.15137
34.2 | 157.3045 | -1032.785 | 22.13818
34.20167 | 157.3213 | -1032.822 | 22.12207
34.20333 | 157.338 | -1032.859 | 22.1015625
34.205 | 157.3548 | -1032.897 | 22.0752
34.20667 | 157.3716 | -1032.934 | 22.0459
34.20833 | 157.3884 | -1032.971 | 22.01953125
34.21 | 157.4052 | -1033.008 | 22.00049
34.21167 | 157.4219 | -1033.045 | 21.98584
34.21333 | 157.4387 | -1033.082 | 21.97852
34.215 | 157.4555 | -1033.118 | 21.97265625
34.21667 | 157.4723 | -1033.155 | 21.9668
34.21833 | 157.4891 | -1033.191 | 21.95215
34.22 | 157.5058 | -1033.228 | 21.93018
34.22167 | 157.5226 | -1033.264 | 21.89795
34.22333 | 157.5394 | -1033.301 | 21.85986
34.225 | 157.5562 | -1033.338 | 21.82617
34.22667 | 157.573 | -1033.375 | 21.796875
34.22833 | 157.5898 | -1033.412 | 21.77637
34.23 | 157.6066 | -1033.449 | 21.76465
34.23167 | 157.6233 | -1033.487 | 21.76025
34.23333 | 157.6401 | -1033.524 | 21.76025
34.235 | 157.6569 | -1033.562 | 21.75879
34.23667 | 157.6737 | -1033.599 | 21.75293
34.23833 | 157.6904 | -1033.636 | 21.74561
34.24 | 157.7072 | -1033.673 | 21.73682
34.24167 | 157.724 | -1033.709 | 21.72949
34.24333 | 157.7407 | -1033.746 | 21.72217
34.245 | 157.7574 | -1033.782 | 21.70898
34.24667 | 157.7742 | -1033.818 | 21.68994
34.24833 | 157.791 | -1033.854 | 21.66943
34.25 | 157.8077 | -1033.89 | 21.64746
34.25167 | 157.8245 | -1033.926 | 21.62695
34.25333 | 157.8413 | -1033.962 | 21.60791
34.255 | 157.8581 | -1033.998 | 21.59326
34.25667 | 157.8748 | -1034.034 | 21.58008
34.25833 | 157.8916 | -1034.069 | 21.56836
34.26 | 157.9084 | -1034.104 | 21.55811
34.26167 | 157.9251 | -1034.139 | 21.54932
34.26333 | 157.9419 | -1034.174 | 21.54053
34.265 | 157.9586 | -1034.208 | 21.52588
34.26667 | 157.9754 | -1034.243 | 21.50537
34.26833 | 157.9922 | -1034.278 | 21.4834
34.27 | 158.0089 | -1034.312 | 21.46582
34.27167 | 158.0257 | -1034.347 | 21.45117
34.27333 | 158.0425 | -1034.383 | 21.43945
34.275 | 158.0592 | -1034.418 | 21.42773
34.27667 | 158.076 | -1034.454 | 21.41309
34.27833 | 158.0928 | -1034.489 | 21.39404
34.28 | 158.1095 | -1034.524 | 21.37646
34.28167 | 158.1263 | -1034.56 | 21.36035
34.28333 | 158.1431 | -1034.596 | 21.3457
34.285 | 158.1598 | -1034.632 | 21.33838
34.28667 | 158.1766 | -1034.668 | 21.33545
34.28833 | 158.1934 | -1034.704 | 21.33691
34.29 | 158.2101 | -1034.74 | 21.33691
34.29167 | 158.2269 | -1034.775 | 21.33545
34.29333 | 158.2436 | -1034.811 | 21.33252
34.295 | 158.2604 | -1034.846 | 21.33252
34.29667 | 158.2772 | -1034.881 | 21.33691
34.29833 | 158.2939 | -1034.917 | 21.34277
34.3 | 158.3107 | -1034.952 | 21.3501
34.30167 | 158.3274 | -1034.988 | 21.36328125
34.30333 | 158.3442 | -1035.023 | 21.37793
34.305 | 158.3609 | -1035.059 | 21.3999
34.30667 | 158.3776 | -1035.095 | 21.42334
34.30833 | 158.3944 | -1035.13 | 21.43945
34.31 | 158.4112 | -1035.165 | 21.45117
34.31167 | 158.4279 | -1035.201 | 21.45996
34.31333 | 158.4446 | -1035.237 | 21.46875
34.315 | 158.4614 | -1035.273 | 21.47461
34.31667 | 158.4781 | -1035.31 | 21.47754
34.31833 | 158.4949 | -1035.346 | 21.48046875
34.32 | 158.5116 | -1035.382 | 21.48486
34.32167 | 158.5284 | -1035.417 | 21.48633
34.32333 | 158.5452 | -1035.453 | 21.48486
34.325 | 158.5619 | -1035.488 | 21.47461
34.32667 | 158.5787 | -1035.524 | 21.45996
34.32833 | 158.5954 | -1035.56 | 21.44971
34.33 | 158.6122 | -1035.596 | 21.44385
34.33167 | 158.6289 | -1035.632 | 21.44238
34.33333 | 158.6457 | -1035.668 | 21.44092
34.335 | 158.6624 | -1035.704 | 21.43652
34.33667 | 158.6792 | -1035.74 | 21.43066
34.33833 | 158.6959 | -1035.776 | 21.42334
34.34 | 158.7127 | -1035.812 | 21.42041
34.34167 | 158.7294 | -1035.848 | 21.42041
34.34333 | 158.7462 | -1035.885 | 21.42334
34.345 | 158.7629 | -1035.921 | 21.42773
34.34667 | 158.7797 | -1035.957 | 21.43213
34.34833 | 158.7964 | -1035.994 | 21.43213
34.35 | 158.8132 | -1036.029 | 21.43213
34.35167 | 158.8299 | -1036.065 | 21.42627
34.35333 | 158.8467 | -1036.101 | 21.41455
34.355 | 158.8634 | -1036.136 | 21.3999
34.35667 | 158.8802 | -1036.172 | 21.38232
34.35833 | 158.8969 | -1036.208 | 21.36768
34.36 | 158.9137 | -1036.244 | 21.35596
34.36167 | 158.9304 | -1036.279 | 21.3515625
34.36333 | 158.9471 | -1036.315 | 21.34424
34.365 | 158.9639 | -1036.351 | 21.34277
34.36667 | 158.9806 | -1036.386 | 21.34424
34.36833 | 158.9974 | -1036.421 | 21.3457
34.37 | 159.0141 | -1036.456 | 21.33984375
34.37167 | 159.0308 | -1036.491 | 21.328125
34.37333 | 159.0476 | -1036.526 | 21.31640625
34.375 | 159.0643 | -1036.562 | 21.30615
34.37667 | 159.0811 | -1036.597 | 21.29443
34.37833 | 159.0978 | -1036.632 | 21.28271
34.38 | 159.1146 | -1036.667 | 21.26807
34.38167 | 159.1313 | -1036.702 | 21.25928
34.38333 | 159.1481 | -1036.737 | 21.25488
34.385 | 159.1648 | -1036.773 | 21.25195
34.38667 | 159.1816 | -1036.809 | 21.24902
34.38833 | 159.1983 | -1036.845 | 21.24316
34.39 | 159.2151 | -1036.881 | 21.23584
34.39167 | 159.2319 | -1036.916 | 21.23145
34.39333 | 159.2486 | -1036.951 | 21.22705
34.395 | 159.2654 | -1036.985 | 21.22559
34.39667 | 159.2821 | -1037.02 | 21.22119
34.39833 | 159.2989 | -1037.055 | 21.21826
34.4 | 159.3156 | -1037.09 | 21.21533
34.40167 | 159.3324 | -1037.126 | 21.21533
34.40333 | 159.3491 | -1037.161 | 21.21826
34.405 | 159.3658 | -1037.196 | 21.22265625
34.40667 | 159.3826 | -1037.231 | 21.22559
34.40833 | 159.3993 | -1037.267 | 21.22852
34.41 | 159.416 | -1037.303 | 21.22998
34.41167 | 159.4328 | -1037.338 | 21.22559
34.41333 | 159.4495 | -1037.373 | 21.22119
34.415 | 159.4663 | -1037.408 | 21.21387
34.41667 | 159.483 | -1037.443 | 21.2124
34.41833 | 159.4997 | -1037.478 | 21.2168
34.42 | 159.5165 | -1037.513 | 21.22265625
34.42167 | 159.5332 | -1037.548 | 21.22852
34.42333 | 159.5499 | -1037.584 | 21.22852
34.425 | 159.5667 | -1037.62 | 21.22559
34.42667 | 159.5834 | -1037.656 | 21.21973
34.42833 | 159.6001 | -1037.692 | 21.2109375
34.43 | 159.6169 | -1037.728 | 21.20361
34.43167 | 159.6336 | -1037.763 | 21.20068
34.43333 | 159.6503 | -1037.799 | 21.19775
34.435 | 159.6671 | -1037.834 | 21.20215
34.43667 | 159.6838 | -1037.869 | 21.2109375
34.43833 | 159.7005 | -1037.905 | 21.22119
34.44 | 159.7172 | -1037.94 | 21.23145
34.44167 | 159.734 | -1037.976 | 21.23877
34.44333 | 159.7507 | -1038.012 | 21.24756
34.445 | 159.7674 | -1038.048 | 21.25342
34.44667 | 159.7841 | -1038.084 | 21.25928
34.44833 | 159.8009 | -1038.119 | 21.25635
34.45 | 159.8176 | -1038.155 | 21.25049
34.45167 | 159.8343 | -1038.19 | 21.24316
34.45333 | 159.8511 | -1038.225 | 21.24316
34.455 | 159.8678 | -1038.259 | 21.25049
34.45667 | 159.8845 | -1038.294 | 21.25928
34.45833 | 159.9012 | -1038.33 | 21.271
34.46 | 159.9179 | -1038.365 | 21.28711
34.46167 | 159.9347 | -1038.4 | 21.30029
34.46333 | 159.9514 | -1038.436 | 21.31348
34.465 | 159.9681 | -1038.471 | 21.31640625
34.46667 | 159.9848 | -1038.506 | 21.31494
34.46833 | 160.0015 | -1038.541 | 21.30908
34.47 | 160.0182 | -1038.577 | 21.30615
34.47167 | 160.0349 | -1038.612 | 21.3046875
34.47333 | 160.0517 | -1038.647 | 21.30322
34.475 | 160.0684 | -1038.682 | 21.30029
34.47667 | 160.0851 | -1038.718 | 21.30322
34.47833 | 160.1018 | -1038.753 | 21.3046875
34.48 | 160.1185 | -1038.789 | 21.30615
34.48167 | 160.1353 | -1038.824 | 21.30322
34.48333 | 160.152 | -1038.86 | 21.2959
34.485 | 160.1687 | -1038.896 | 21.28271
34.48667 | 160.1854 | -1038.932 | 21.26807
34.48833 | 160.2022 | -1038.968 | 21.25635
34.49 | 160.2189 | -1039.003 | 21.25342
34.49167 | 160.2356 | -1039.038 | 21.25488
34.49333 | 160.2523 | -1039.073 | 21.25928
34.495 | 160.269 | -1039.108 | 21.27246
34.49667 | 160.2858 | -1039.144 | 21.28857
34.49833 | 160.3025 | -1039.18 | 21.30762
34.5 | 160.3192 | -1039.216 | 21.31640625
34.50167 | 160.336 | -1039.252 | 21.31934
34.50333 | 160.3527 | -1039.288 | 21.3208
34.505 | 160.3694 | -1039.324 | 21.328125
34.50667 | 160.3861 | -1039.36 | 21.34131
34.50833 | 160.4029 | -1039.396 | 21.35303
34.51 | 160.4196 | -1039.431 | 21.36621
34.51167 | 160.4363 | -1039.467 | 21.38232
34.51333 | 160.4531 | -1039.503 | 21.40137
34.515 | 160.4698 | -1039.539 | 21.421875
34.51667 | 160.4865 | -1039.574 | 21.44092
34.51833 | 160.5033 | -1039.609 | 21.45264
34.52 | 160.52 | -1039.645 | 21.46143
34.52167 | 160.5367 | -1039.68 | 21.46875
34.52333 | 160.5535 | -1039.716 | 21.47461
34.525 | 160.5702 | -1039.751 | 21.48046875
34.52667 | 160.5869 | -1039.785 | 21.48779
34.52833 | 160.6037 | -1039.82 | 21.49658
34.53 | 160.6204 | -1039.855 | 21.5083
34.53167 | 160.6371 | -1039.89 | 21.52441
34.53333 | 160.6538 | -1039.926 | 21.5376
34.535 | 160.6706 | -1039.962 | 21.54492
34.53667 | 160.6873 | -1039.997 | 21.54785
34.53833 | 160.704 | -1040.034 | 21.54639
34.54 | 160.7208 | -1040.07 | 21.54639
34.54167 | 160.7375 | -1040.106 | 21.54346
34.54333 | 160.7543 | -1040.142 | 21.5376
34.545 | 160.771 | -1040.177 | 21.5332
34.54667 | 160.7878 | -1040.213 | 21.52881
34.54833 | 160.8045 | -1040.249 | 21.52734375
34.55 | 160.8212 | -1040.285 | 21.52441
34.55167 | 160.838 | -1040.322 | 21.52295
34.55333 | 160.8547 | -1040.358 | 21.51855
34.555 | 160.8715 | -1040.395 | 21.5127
34.55667 | 160.8882 | -1040.432 | 21.5127
34.55833 | 160.905 | -1040.469 | 21.52148
34.56 | 160.9217 | -1040.505 | 21.53027
34.56167 | 160.9384 | -1040.541 | 21.54199
34.56333 | 160.9552 | -1040.578 | 21.55078125
34.565 | 160.9719 | -1040.614 | 21.55811
34.56667 | 160.9886 | -1040.65 | 21.56543
34.56833 | 161.0054 | -1040.687 | 21.57715
34.57 | 161.0221 | -1040.724 | 21.5874
34.57167 | 161.0388 | -1040.76 | 21.59619
34.57333 | 161.0555 | -1040.796 | 21.59912
34.575 | 161.0723 | -1040.832 | 21.60059
34.57667 | 161.089 | -1040.868 | 21.59912
34.57833 | 161.1057 | -1040.904 | 21.58887
34.58 | 161.1225 | -1040.94 | 21.57275
34.58167 | 161.1392 | -1040.975 | 21.55518
34.58333 | 161.1559 | -1041.011 | 21.54346
34.585 | 161.1727 | -1041.047 | 21.54053
34.58667 | 161.1894 | -1041.083 | 21.54199
34.58833 | 161.2061 | -1041.118 | 21.54053
34.59 | 161.2229 | -1041.154 | 21.53467
34.59167 | 161.2396 | -1041.19 | 21.53174
34.59333 | 161.2563 | -1041.225 | 21.52588
34.595 | 161.273 | -1041.26 | 21.51855
34.59667 | 161.2897 | -1041.296 | 21.50684
34.59833 | 161.3064 | -1041.331 | 21.49512
34.6 | 161.3232 | -1041.367 | 21.48779
34.60167 | 161.3399 | -1041.404 | 21.48486
34.60333 | 161.3566 | -1041.44 | 21.48486
34.605 | 161.3733 | -1041.476 | 21.4834
34.60667 | 161.3901 | -1041.512 | 21.479
34.60833 | 161.4068 | -1041.548 | 21.47168
34.61 | 161.4235 | -1041.583 | 21.46289
34.61167 | 161.4402 | -1041.619 | 21.45557
34.61333 | 161.4569 | -1041.655 | 21.44824
34.615 | 161.4737 | -1041.69 | 21.43799
34.61667 | 161.4904 | -1041.726 | 21.4292
34.61833 | 161.5071 | -1041.761 | 21.421875
34.62 | 161.5239 | -1041.796 | 21.41309
34.62167 | 161.5406 | -1041.831 | 21.40137
34.62333 | 161.5573 | -1041.866 | 21.39111
34.625 | 161.574 | -1041.901 | 21.38525
34.62667 | 161.5907 | -1041.937 | 21.38525
34.62833 | 161.6074 | -1041.972 | 21.38525
34.63 | 161.6241 | -1042.008 | 21.38525
34.63167 | 161.6408 | -1042.044 | 21.38671875
34.63333 | 161.6575 | -1042.08 | 21.38965
34.635 | 161.6742 | -1042.116 | 21.39551
34.63667 | 161.6909 | -1042.152 | 21.40283
34.63833 | 161.7076 | -1042.188 | 21.40723
34.64 | 161.7243 | -1042.224 | 21.40576
34.64167 | 161.741 | -1042.26 | 21.39551
34.64333 | 161.7577 | -1042.296 | 21.38525
34.645 | 161.7744 | -1042.332 | 21.37354
34.64667 | 161.7911 | -1042.368 | 21.36621
34.64833 | 161.8078 | -1042.404 | 21.36182
34.65 | 161.8244 | -1042.44 | 21.35889
34.65167 | 161.8412 | -1042.476 | 21.35449
34.65333 | 161.8578 | -1042.512 | 21.34863
34.655 | 161.8746 | -1042.547 | 21.34277
34.65667 | 161.8913 | -1042.583 | 21.33691
34.65833 | 161.908 | -1042.618 | 21.33105
34.66 | 161.9247 | -1042.653 | 21.32666
34.66167 | 161.9414 | -1042.688 | 21.33105
34.66333 | 161.9581 | -1042.723 | 21.34277
34.665 | 161.9747 | -1042.758 | 21.35449
34.66667 | 161.9915 | -1042.793 | 21.36621
34.66833 | 162.0081 | -1042.829 | 21.37354
34.67 | 162.0248 | -1042.865 | 21.37939
34.67167 | 162.0415 | -1042.9 | 21.38379
34.67333 | 162.0582 | -1042.936 | 21.38671875
34.675 | 162.0749 | -1042.972 | 21.38671875
34.67667 | 162.0916 | -1043.008 | 21.38086
34.67833 | 162.1083 | -1043.044 | 21.37061
34.68 | 162.125 | -1043.08 | 21.35596
34.68167 | 162.1417 | -1043.115 | 21.34131
34.68333 | 162.1584 | -1043.15 | 21.3252
34.685 | 162.175 | -1043.186 | 21.30908
34.68667 | 162.1917 | -1043.221 | 21.29296875
34.68833 | 162.2084 | -1043.257 | 21.28271
34.69 | 162.2251 | -1043.292 | 21.27832
34.69167 | 162.2418 | -1043.328 | 21.27539
34.69333 | 162.2584 | -1043.363 | 21.2666
34.695 | 162.2751 | -1043.398 | 21.25488
34.69667 | 162.2918 | -1043.433 | 21.24316
34.69833 | 162.3085 | -1043.468 | 21.2373
34.7 | 162.3252 | -1043.504 | 21.23877
34.70167 | 162.3419 | -1043.539 | 21.24609375
34.70333 | 162.3585 | -1043.574 | 21.25928
34.705 | 162.3752 | -1043.61 | 21.27686
34.70667 | 162.3919 | -1043.646 | 21.2915
34.70833 | 162.4086 | -1043.682 | 21.30322
34.71 | 162.4252 | -1043.718 | 21.31055
34.71167 | 162.4419 | -1043.754 | 21.31787
34.71333 | 162.4586 | -1043.79 | 21.3208
34.715 | 162.4753 | -1043.826 | 21.31787
34.71667 | 162.492 | -1043.862 | 21.30908
34.71833 | 162.5087 | -1043.897 | 21.2959
34.72 | 162.5253 | -1043.933 | 21.28564
34.72167 | 162.542 | -1043.967 | 21.28271
34.72333 | 162.5587 | -1044.002 | 21.28711
34.725 | 162.5754 | -1044.037 | 21.2959
34.72667 | 162.5921 | -1044.071 | 21.30176
34.72833 | 162.6087 | -1044.106 | 21.30176
34.73 | 162.6254 | -1044.142 | 21.29883
34.73167 | 162.6421 | -1044.177 | 21.30029
34.73333 | 162.6588 | -1044.213 | 21.30762
34.735 | 162.6755 | -1044.248 | 21.31640625
34.73667 | 162.6922 | -1044.283 | 21.32373
34.73833 | 162.7088 | -1044.318 | 21.328125
34.74 | 162.7255 | -1044.353 | 21.33252
34.74167 | 162.7422 | -1044.388 | 21.33691
34.74333 | 162.7589 | -1044.424 | 21.34277
34.745 | 162.7755 | -1044.46 | 21.34277
34.74667 | 162.7922 | -1044.496 | 21.34131
34.74833 | 162.8089 | -1044.532 | 21.33984375
34.75 | 162.8255 | -1044.568 | 21.33545
34.75167 | 162.8422 | -1044.605 | 21.32666
34.75333 | 162.8589 | -1044.641 | 21.31201
34.755 | 162.8756 | -1044.677 | 21.29443
34.75667 | 162.8923 | -1044.713 | 21.28418
34.75833 | 162.909 | -1044.748 | 21.27979
34.76 | 162.9256 | -1044.783 | 21.29004
34.76167 | 162.9423 | -1044.818 | 21.30762
34.76333 | 162.959 | -1044.853 | 21.32959
34.765 | 162.9757 | -1044.889 | 21.34863
34.76667 | 162.9923 | -1044.925 | 21.36328125
34.76833 | 163.009 | -1044.961 | 21.37207
34.77 | 163.0257 | -1044.996 | 21.37354
34.77167 | 163.0423 | -1045.032 | 21.36914
34.77333 | 163.059 | -1045.067 | 21.36328125
34.775 | 163.0757 | -1045.103 | 21.35889
34.77667 | 163.0923 | -1045.139 | 21.36035
34.77833 | 163.109 | -1045.175 | 21.36035
34.78 | 163.1257 | -1045.211 | 21.35596
34.78167 | 163.1424 | -1045.246 | 21.34424
34.78333 | 163.159 | -1045.282 | 21.328125
34.785 | 163.1757 | -1045.317 | 21.31055
34.78667 | 163.1923 | -1045.353 | 21.29296875
34.78833 | 163.209 | -1045.388 | 21.27832
34.79 | 163.2257 | -1045.424 | 21.2666
34.79167 | 163.2423 | -1045.46 | 21.25635
34.79333 | 163.259 | -1045.495 | 21.24902
34.795 | 163.2757 | -1045.53 | 21.24316
34.79667 | 163.2923 | -1045.565 | 21.2417
34.79833 | 163.309 | -1045.6 | 21.24316
34.8 | 163.3257 | -1045.635 | 21.24756
34.80167 | 163.3424 | -1045.672 | 21.25049
34.80333 | 163.359 | -1045.708 | 21.24902
34.805 | 163.3757 | -1045.745 | 21.24463
34.80667 | 163.3923 | -1045.781 | 21.2373
34.80833 | 163.409 | -1045.817 | 21.22705
34.81 | 163.4257 | -1045.852 | 21.21533
34.81167 | 163.4424 | -1045.887 | 21.20654
34.81333 | 163.459 | -1045.922 | 21.19921875
34.815 | 163.4757 | -1045.957 | 21.19336
34.81667 | 163.4923 | -1045.993 | 21.18896
34.81833 | 163.509 | -1046.028 | 21.18604
34.82 | 163.5257 | -1046.063 | 21.1875
34.82167 | 163.5423 | -1046.097 | 21.19189
34.82333 | 163.559 | -1046.131 | 21.19629
34.825 | 163.5756 | -1046.165 | 21.20215
34.82667 | 163.5923 | -1046.2 | 21.20215
34.82833 | 163.609 | -1046.234 | 21.20068
34.83 | 163.6256 | -1046.269 | 21.19043
34.83167 | 163.6423 | -1046.304 | 21.17725
34.83333 | 163.659 | -1046.34 | 21.16553
34.835 | 163.6756 | -1046.376 | 21.15967
34.83667 | 163.6923 | -1046.411 | 21.15967
34.83833 | 163.7089 | -1046.447 | 21.16113
34.84 | 163.7256 | -1046.483 | 21.15674
34.84167 | 163.7422 | -1046.518 | 21.14795
34.84333 | 163.7589 | -1046.554 | 21.12890625
34.845 | 163.7756 | -1046.589 | 21.104
34.84667 | 163.7923 | -1046.624 | 21.0791
34.84833 | 163.8089 | -1046.659 | 21.05713
34.85 | 163.8256 | -1046.694 | 21.04102
34.85167 | 163.8422 | -1046.729 | 21.0293
34.85333 | 163.8589 | -1046.764 | 21.0249
34.855 | 163.8756 | -1046.798 | 21.02197
34.85667 | 163.8923 | -1046.833 | 21.02197
34.85833 | 163.9089 | -1046.869 | 21.02197
34.86 | 163.9256 | -1046.905 | 21.02197
34.86167 | 163.9423 | -1046.941 | 21.02637
34.86333 | 163.9589 | -1046.977 | 21.03955
34.865 | 163.9756 | -1047.013 | 21.05273
34.86667 | 163.9923 | -1047.049 | 21.05859375
34.86833 | 164.0089 | -1047.084 | 21.06152
34.87 | 164.0256 | -1047.119 | 21.06006
34.87167 | 164.0423 | -1047.154 | 21.0542
34.87333 | 164.059 | -1047.189 | 21.04541
34.875 | 164.0756 | -1047.223 | 21.03369
34.87667 | 164.0923 | -1047.258 | 21.01904
34.87833 | 164.109 | -1047.293 | 21.00439
34.88 | 164.1257 | -1047.328 | 20.98975
34.88167 | 164.1423 | -1047.363 | 20.9765625
34.88333 | 164.159 | -1047.398 | 20.96484375
34.885 | 164.1757 | -1047.432 | 20.95605
34.88667 | 164.1923 | -1047.467 | 20.94873
34.88833 | 164.209 | -1047.501 | 20.93994
34.89 | 164.2257 | -1047.536 | 20.92676
34.89167 | 164.2424 | -1047.571 | 20.90918
34.89333 | 164.259 | -1047.605 | 20.8916
34.895 | 164.2757 | -1047.639 | 20.87842
34.89667 | 164.2924 | -1047.674 | 20.86963
34.89833 | 164.3091 | -1047.709 | 20.859375
34.9 | 164.3257 | -1047.744 | 20.84912
34.90167 | 164.3424 | -1047.78 | 20.8359375
34.90333 | 164.3591 | -1047.815 | 20.82129
34.905 | 164.3757 | -1047.851 | 20.80518
34.90667 | 164.3924 | -1047.886 | 20.7876
34.90833 | 164.4091 | -1047.92 | 20.76709
34.91 | 164.4257 | -1047.955 | 20.75098
34.91167 | 164.4424 | -1047.989 | 20.73779
34.91333 | 164.459 | -1048.024 | 20.73193
34.915 | 164.4757 | -1048.058 | 20.72754
34.91667 | 164.4924 | -1048.093 | 20.72607
34.91833 | 164.509 | -1048.127 | 20.72607
34.92 | 164.5257 | -1048.162 | 20.7334
34.92167 | 164.5423 | -1048.196 | 20.74365
34.92333 | 164.559 | -1048.231 | 20.75098
34.925 | 164.5757 | -1048.265 | 20.75098
34.92667 | 164.5923 | -1048.3 | 20.74805
34.92833 | 164.609 | -1048.334 | 20.74512
34.93 | 164.6256 | -1048.369 | 20.74365
34.93167 | 164.6423 | -1048.403 | 20.74072
34.93333 | 164.6589 | -1048.436 | 20.73779
34.935 | 164.6756 | -1048.47 | 20.7334
34.93667 | 164.6922 | -1048.503 | 20.72168
34.93833 | 164.7089 | -1048.537 | 20.70117
34.94 | 164.7255 | -1048.572 | 20.67334
34.94167 | 164.7421875 | -1048.606 | 20.64404
34.94333 | 164.7588 | -1048.641 | 20.61328125
34.945 | 164.7755 | -1048.676 | 20.58252
34.94667 | 164.7921 | -1048.71 | 20.5546875
34.94833 | 164.8088 | -1048.745 | 20.53711
34.95 | 164.8254 | -1048.779 | 20.52832
34.95167 | 164.8421 | -1048.813 | 20.51807
34.95333 | 164.8587 | -1048.847 | 20.50342
34.955 | 164.8754 | -1048.882 | 20.48584
34.95667 | 164.892 | -1048.916 | 20.46387
34.95833 | 164.9086 | -1048.951 | 20.44043
34.96 | 164.9253 | -1048.986 | 20.41992
34.96167 | 164.9419 | -1049.021 | 20.40381
34.96333 | 164.9586 | -1049.057 | 20.390625
34.965 | 164.9752 | -1049.092 | 20.38184
34.96667 | 164.9919 | -1049.127 | 20.37451
34.96833 | 165.0085 | -1049.161 | 20.36572
34.97 | 165.0252 | -1049.196 | 20.35254
34.97167 | 165.0418 | -1049.23 | 20.33936
34.97333 | 165.0585 | -1049.264 | 20.3335
34.975 | 165.0751 | -1049.299 | 20.33643
34.97667 | 165.0917 | -1049.333 | 20.34375
34.97833 | 165.1084 | -1049.366 | 20.34668
34.98 | 165.125 | -1049.399 | 20.34375
34.98167 | 165.1417 | -1049.432 | 20.33643
34.98333 | 165.1583 | -1049.465 | 20.32178
34.985 | 165.175 | -1049.497 | 20.30273
34.98667 | 165.1916 | -1049.53 | 20.27637
34.98833 | 165.2083 | -1049.564 | 20.25146
34.99 | 165.2249 | -1049.597 | 20.23242
34.99167 | 165.2416 | -1049.631 | 20.21924
34.99333 | 165.2583 | -1049.665 | 20.20752
34.995 | 165.2749 | -1049.698 | 20.19287
34.99667 | 165.2915 | -1049.731 | 20.17676
34.99833 | 165.3082 | -1049.764 | 20.16357
35 | 165.3249 | -1049.796 | 20.15332
35.00167 | 165.3415 | -1049.829 | 20.14307
35.00333 | 165.3582 | -1049.862 | 20.12256
35.005 | 165.3748 | -1049.896 | 20.09473
35.00667 | 165.3915 | -1049.93 | 20.06543
35.00833 | 165.4081 | -1049.963 | 20.04053
35.01 | 165.4248 | -1049.997 | 20.01709
35.01167 | 165.4415 | -1050.03 | 19.99658
35.01333 | 165.4581 | -1050.064 | 19.97754
35.015 | 165.4747 | -1050.097 | 19.96436
35.01667 | 165.4914 | -1050.131 | 19.95703125
35.01833 | 165.5081 | -1050.165 | 19.95703125
35.02 | 165.5247 | -1050.199 | 19.96436
35.02167 | 165.5414 | -1050.233 | 19.98046875
35.02333 | 165.558 | -1050.266 | 19.99805
35.025 | 165.5747 | -1050.3 | 20.0127
35.02667 | 165.5913 | -1050.333 | 20.02295
35.02833 | 165.608 | -1050.365 | 20.02441
35.03 | 165.6246 | -1050.398 | 20.015625
35.03167 | 165.6413 | -1050.431 | 19.99951
35.03333 | 165.6579 | -1050.464 | 19.9834
35.035 | 165.6746 | -1050.497 | 19.96729
35.03667 | 165.6912 | -1050.53 | 19.9585
35.03833 | 165.7079 | -1050.563 | 19.95264
35.04 | 165.7245 | -1050.596 | 19.95264
35.04167 | 165.7412 | -1050.63 | 19.95996
35.04333 | 165.7578 | -1050.664 | 19.96875
35.045 | 165.7745 | -1050.698 | 19.97461
35.04667 | 165.7911 | -1050.731 | 19.97461
35.04833 | 165.8078 | -1050.764 | 19.96729
35.05 | 165.8244 | -1050.797 | 19.95557
35.05167 | 165.841 | -1050.829 | 19.94385
35.05333 | 165.8577 | -1050.862 | 19.93652
35.055 | 165.8743 | -1050.895 | 19.93506
35.05667 | 165.8909 | -1050.928 | 19.93652
35.05833 | 165.9076 | -1050.962 | 19.93652
35.06 | 165.9242 | -1050.996 | 19.93066
35.06167 | 165.9408 | -1051.03 | 19.92041
35.06333 | 165.9574 | -1051.064 | 19.90723
35.065 | 165.9741 | -1051.098 | 19.89551
35.06667 | 165.9907 | -1051.132 | 19.88965
35.06833 | 166.0074 | -1051.166 | 19.89111
35.07 | 166.024 | -1051.199 | 19.8984375
35.07167 | 166.0406 | -1051.232 | 19.9043
35.07333 | 166.0572 | -1051.264 | 19.9043
35.075 | 166.0739 | -1051.296 | 19.9043
35.07667 | 166.0905 | -1051.329 | 19.90723
35.07833 | 166.1071 | -1051.361 | 19.91602
35.08 | 166.1237 | -1051.394 | 19.9248
35.08167 | 166.1404 | -1051.426 | 19.92773
35.08333 | 166.157 | -1051.459 | 19.921875
35.085 | 166.1737 | -1051.493 | 19.91162
35.08667 | 166.1903 | -1051.527 | 19.9043
35.08833 | 166.2069 | -1051.56 | 19.8999
35.09 | 166.2236 | -1051.593 | 19.89551
35.09167 | 166.2402 | -1051.626 | 19.88818
35.09333 | 166.2568 | -1051.659 | 19.88086
35.095 | 166.2735 | -1051.692 | 19.86768
35.09667 | 166.2901 | -1051.725 | 19.85303
35.09833 | 166.3067 | -1051.758 | 19.83691
35.1 | 166.3233 | -1051.792 | 19.81787
35.10167 | 166.34 | -1051.826 | 19.7915
35.10333 | 166.3566 | -1051.859 | 19.76367
35.105 | 166.3732 | -1051.892 | 19.73877
35.10667 | 166.3898 | -1051.924 | 19.72265625
35.10833 | 166.4065 | -1051.957 | 19.7124
35.11 | 166.4231 | -1051.99 | 19.70654
35.11167 | 166.4397 | -1052.024 | 19.70215
35.11333 | 166.4564 | -1052.057 | 19.70361
35.115 | 166.473 | -1052.09 | 19.70947
35.11667 | 166.4897 | -1052.123 | 19.71533
35.11833 | 166.5063 | -1052.156 | 19.72119
35.12 | 166.5229 | -1052.19 | 19.72412
35.12167 | 166.5395 | -1052.224 | 19.72265625
35.12333 | 166.5562 | -1052.257 | 19.71826
35.125 | 166.5728 | -1052.29 | 19.7109375
35.12667 | 166.5894 | -1052.323 | 19.70215
35.12833 | 166.6061 | -1052.357 | 19.69336
35.13 | 166.6227 | -1052.39 | 19.69189
35.13167 | 166.6394 | -1052.422 | 19.69775
35.13333 | 166.656 | -1052.454 | 19.70947
35.135 | 166.6727 | -1052.486 | 19.72119
35.13667 | 166.6893 | -1052.518 | 19.72998
35.13833 | 166.7059 | -1052.549 | 19.72998
35.14 | 166.7226 | -1052.581 | 19.71826
35.14167 | 166.7392 | -1052.613 | 19.70068
35.14333 | 166.7558 | -1052.645 | 19.68604
35.145 | 166.7725 | -1052.677 | 19.67871
35.14667 | 166.7891 | -1052.709 | 19.67871
35.14833 | 166.8058 | -1052.742 | 19.68018
35.15 | 166.8224 | -1052.775 | 19.67871
35.15167 | 166.839 | -1052.808 | 19.67725
35.15333 | 166.8557 | -1052.841 | 19.67578125
35.155 | 166.8723 | -1052.873 | 19.67139
35.15667 | 166.8889 | -1052.906 | 19.66846
35.15833 | 166.9056 | -1052.939 | 19.6626
35.16 | 166.9222 | -1052.972 | 19.65674
35.16167 | 166.9389 | -1053.005 | 19.65088
35.16333 | 166.9555 | -1053.037 | 19.64209
35.165 | 166.9722 | -1053.069 | 19.6333
35.16667 | 166.9888 | -1053.102 | 19.62451
35.16833 | 167.0054 | -1053.135 | 19.61426
35.17 | 167.022 | -1053.168 | 19.604
35.17167 | 167.0387 | -1053.201 | 19.59668
35.17333 | 167.0553 | -1053.235 | 19.59668
35.175 | 167.0719 | -1053.269 | 19.60546875
35.17667 | 167.0886 | -1053.302 | 19.61865
35.17833 | 167.1052 | -1053.336 | 19.6377
35.18 | 167.1219 | -1053.369 | 19.65381
35.18167 | 167.1385 | -1053.402 | 19.66553
35.18333 | 167.1551 | -1053.434 | 19.67432
35.185 | 167.1718 | -1053.466 | 19.68311
35.18667 | 167.1884 | -1053.499 | 19.69189
35.18833 | 167.205 | -1053.532 | 19.69921875
35.19 | 167.2217 | -1053.564 | 19.70068
35.19167 | 167.2383 | -1053.597 | 19.69775
35.19333 | 167.2549 | -1053.63 | 19.69336
35.195 | 167.2716 | -1053.663 | 19.69189
35.19667 | 167.2882 | -1053.696 | 19.69043
35.19833 | 167.3048 | -1053.729 | 19.68604
35.2 | 167.3215 | -1053.761 | 19.68457
35.20167 | 167.3381 | -1053.794 | 19.68896
35.20333 | 167.3548 | -1053.827 | 19.69629
35.205 | 167.3714 | -1053.86 | 19.70801
35.20667 | 167.388 | -1053.893 | 19.71826
35.20833 | 167.4047 | -1053.926 | 19.72412
35.21 | 167.4213 | -1053.958 | 19.72412
35.21167 | 167.438 | -1053.99 | 19.72119
35.21333 | 167.4546 | -1054.023 | 19.7168
35.215 | 167.4712 | -1054.055 | 19.71387
35.21667 | 167.4878 | -1054.088 | 19.7124
35.21833 | 167.5045 | -1054.121 | 19.71387
35.22 | 167.5211 | -1054.154 | 19.7168
35.22167 | 167.5377 | -1054.187 | 19.72559
35.22333 | 167.5544 | -1054.22 | 19.73877
35.225 | 167.571 | -1054.253 | 19.7578125
35.22667 | 167.5876 | -1054.285 | 19.77686
35.22833 | 167.6042 | -1054.318 | 19.79736
35.23 | 167.6209 | -1054.351 | 19.81934
35.23167 | 167.6375 | -1054.384 | 19.83984375
35.23333 | 167.6541 | -1054.417 | 19.85596
35.235 | 167.6708 | -1054.449 | 19.86621
35.23667 | 167.6874 | -1054.482 | 19.87646
35.23833 | 167.704 | -1054.514 | 19.89111
35.24 | 167.7207 | -1054.547 | 19.90869
35.24167 | 167.7373 | -1054.58 | 19.9248
35.24333 | 167.7539 | -1054.613 | 19.93213
35.245 | 167.7705 | -1054.646 | 19.93359375
35.24667 | 167.7872 | -1054.68 | 19.93506
35.24833 | 167.8038 | -1054.713 | 19.93945
35.25 | 167.8204 | -1054.746 | 19.94678
35.25167 | 167.8371 | -1054.778 | 19.95703125
35.25333 | 167.8537 | -1054.811 | 19.96729
35.255 | 167.8703 | -1054.844 | 19.979
35.25667 | 167.887 | -1054.878 | 19.98779
35.25833 | 167.9036 | -1054.911 | 19.99072
35.26 | 167.9202 | -1054.945 | 19.98926
35.26167 | 167.9368 | -1054.979 | 19.98486
35.26333 | 167.9535 | -1055.013 | 19.98486
35.265 | 167.9701 | -1055.047 | 19.98779
35.26667 | 167.9867 | -1055.081 | 19.99365
35.26833 | 168.0034 | -1055.114 | 20.00537
35.27 | 168.02 | -1055.149 | 20.02148
35.27167 | 168.0367 | -1055.183 | 20.03467
35.27333 | 168.0533 | -1055.218 | 20.04785
35.275 | 168.0699 | -1055.252 | 20.06104
35.27667 | 168.0865 | -1055.286 | 20.07275
35.27833 | 168.1032 | -1055.32 | 20.08447
35.28 | 168.1198 | -1055.353 | 20.09326
35.28167 | 168.1364 | -1055.388 | 20.10205
35.28333 | 168.1531 | -1055.422 | 20.10498
35.285 | 168.1697 | -1055.455 | 20.10352
35.28667 | 168.1864 | -1055.489 | 20.10205
35.28833 | 168.203 | -1055.522 | 20.10059
35.29 | 168.2196 | -1055.555 | 20.10352
35.29167 | 168.2362 | -1055.588 | 20.11084
35.29333 | 168.2528 | -1055.621 | 20.12109375
35.295 | 168.2695 | -1055.654 | 20.1328125
35.29667 | 168.2861 | -1055.688 | 20.13867
35.29833 | 168.3027 | -1055.721 | 20.13428
35.3 | 168.3194 | -1055.754 | 20.12402
35.30167 | 168.336 | -1055.787 | 20.1123
35.30333 | 168.3526 | -1055.82 | 20.10205
35.305 | 168.3693 | -1055.852 | 20.09326
35.30667 | 168.3859 | -1055.886 | 20.08301
35.30833 | 168.4025 | -1055.919 | 20.07275
35.31 | 168.4192 | -1055.952 | 20.06543
35.31167 | 168.4358 | -1055.986 | 20.05811
35.31333 | 168.4524 | -1056.02 | 20.04639
35.315 | 168.469 | -1056.054 | 20.0332
35.31667 | 168.4857 | -1056.088 | 20.02148
35.31833 | 168.5023 | -1056.122 | 20.00977
35.32 | 168.5189 | -1056.155 | 19.99512
35.32167 | 168.5355 | -1056.189 | 19.97461
35.32333 | 168.5521 | -1056.222 | 19.94971
35.325 | 168.5688 | -1056.255 | 19.92773
35.32667 | 168.5854 | -1056.288 | 19.91748
35.32833 | 168.602 | -1056.321 | 19.91602
35.33 | 168.6186 | -1056.355 | 19.921875
35.33167 | 168.6352 | -1056.388 | 19.93213
35.33333 | 168.6518 | -1056.421 | 19.94385
35.335 | 168.6684 | -1056.455 | 19.95703125
35.33667 | 168.685 | -1056.489 | 19.97314
35.33833 | 168.7016 | -1056.523 | 19.98779
35.34 | 168.7183 | -1056.556 | 20.00098
35.34167 | 168.7349 | -1056.588 | 20.01416
35.34333 | 168.7515 | -1056.621 | 20.03027
35.345 | 168.7681 | -1056.654 | 20.04639
35.34667 | 168.7847 | -1056.687 | 20.05664
35.34833 | 168.8013 | -1056.72 | 20.06104
35.35 | 168.8179 | -1056.753 | 20.06104
35.35167 | 168.8345 | -1056.787 | 20.05664
35.35333 | 168.8511 | -1056.82 | 20.04639
35.355 | 168.8678 | -1056.854 | 20.03613
35.35667 | 168.8844 | -1056.887 | 20.02588
35.35833 | 168.901 | -1056.92 | 20.015625
35.36 | 168.9176 | -1056.953 | 20.00684
35.36167 | 168.9341 | -1056.986 | 20.00244
35.36333 | 168.9507 | -1057.018 | 19.99951
35.365 | 168.9674 | -1057.05 | 19.99805
35.36667 | 168.9839 | -1057.082 | 19.99805
35.36833 | 169.0005 | -1057.115 | 19.99512
35.37 | 169.0171 | -1057.148 | 19.98926
35.37167 | 169.0337 | -1057.182 | 19.98193
35.37333 | 169.0503 | -1057.216 | 19.97607
35.375 | 169.0669 | -1057.25 | 19.97314
35.37667 | 169.0835 | -1057.284 | 19.97168
35.37833 | 169.1001 | -1057.319 | 19.97021
35.38 | 169.1167 | -1057.353 | 19.97168
35.38167 | 169.1333 | -1057.388 | 19.97607
35.38333 | 169.1499 | -1057.422 | 19.97754
35.385 | 169.1665 | -1057.456 | 19.97314
35.38667 | 169.1831 | -1057.49 | 19.96582
35.38833 | 169.1997 | -1057.524 | 19.9585
35.39 | 169.2163 | -1057.557 | 19.95557
35.39167 | 169.2329 | -1057.591 | 19.95264
35.39333 | 169.2495 | -1057.624 | 19.94824
35.395 | 169.2661 | -1057.657 | 19.93945
35.39667 | 169.2826 | -1057.69 | 19.93066
35.39833 | 169.2993 | -1057.723 | 19.9248
35.4 | 169.3159 | -1057.756 | 19.9248
35.40167 | 169.3325 | -1057.789 | 19.93213
35.40333 | 169.3491 | -1057.822 | 19.94092
35.405 | 169.3656 | -1057.855 | 19.94971
35.40667 | 169.3823 | -1057.889 | 19.95996
35.40833 | 169.3989 | -1057.922 | 19.96729
35.41 | 169.4155 | -1057.954 | 19.97021
35.41167 | 169.4321 | -1057.987 | 19.97021
35.41333 | 169.4487 | -1058.02 | 19.96582
35.415 | 169.4653 | -1058.053 | 19.96143
35.41667 | 169.4819 | -1058.086 | 19.9541
35.41833 | 169.4985 | -1058.119 | 19.94092
35.42 | 169.5151 | -1058.153 | 19.91895
35.42167 | 169.5317 | -1058.187 | 19.89258
35.42333 | 169.5483 | -1058.22 | 19.86475
35.425 | 169.5649 | -1058.253 | 19.83838
35.42667 | 169.5815 | -1058.286 | 19.81348
35.42833 | 169.5981 | -1058.318 | 19.79443
35.43 | 169.6147 | -1058.35 | 19.78271
35.43167 | 169.6313 | -1058.383 | 19.77979
35.43333 | 169.6479 | -1058.416 | 19.78564
35.435 | 169.6646 | -1058.449 | 19.79736
35.43667 | 169.6812 | -1058.482 | 19.81055
35.43833 | 169.6978 | -1058.515 | 19.81934
35.44 | 169.7144 | -1058.548 | 19.82666
35.44167 | 169.731 | -1058.581 | 19.83545
35.44333 | 169.7476 | -1058.614 | 19.84277
35.445 | 169.7642 | -1058.648 | 19.8457
35.44667 | 169.7808 | -1058.68 | 19.84863
35.44833 | 169.7974 | -1058.713 | 19.8501
35.45 | 169.8141 | -1058.746 | 19.84863
35.45167 | 169.8306 | -1058.779 | 19.84863
35.45333 | 169.8473 | -1058.812 | 19.8457
35.455 | 169.8639 | -1058.846 | 19.84277
35.45667 | 169.8804 | -1058.879 | 19.83545
35.45833 | 169.8971 | -1058.913 | 19.82227
35.46 | 169.9137 | -1058.946 | 19.80908
35.46167 | 169.9303 | -1058.979 | 19.7959
35.46333 | 169.9469 | -1059.011 | 19.78418
35.465 | 169.9635 | -1059.043 | 19.77686
35.46667 | 169.9801 | -1059.075 | 19.77832
35.46833 | 169.9967 | -1059.107 | 19.78857
35.47 | 170.0133 | -1059.14 | 19.80029
35.47167 | 170.0299 | -1059.172 | 19.8046875
35.47333 | 170.0465 | -1059.206 | 19.80322
35.475 | 170.0631 | -1059.239 | 19.79883
35.47667 | 170.0797 | -1059.274 | 19.79443
35.47833 | 170.0963 | -1059.308 | 19.7915
35.48 | 170.1129 | -1059.342 | 19.78857
35.48167 | 170.1295 | -1059.375 | 19.77979
35.48333 | 170.1461 | -1059.409 | 19.7666
35.485 | 170.1627 | -1059.443 | 19.75635
35.48667 | 170.1793 | -1059.476 | 19.7578125
35.48833 | 170.1959 | -1059.509 | 19.76807
35.49 | 170.2125 | -1059.543 | 19.77539
35.49167 | 170.2291 | -1059.576 | 19.77832
35.49333 | 170.2457 | -1059.608 | 19.77539
35.495 | 170.2623 | -1059.641 | 19.76953125
35.49667 | 170.2789 | -1059.673 | 19.76221
35.49833 | 170.2955 | -1059.706 | 19.74902
35.5 | 170.3121 | -1059.738 | 19.74023
35.50167 | 170.3287 | -1059.77 | 19.734375
35.50333 | 170.3453 | -1059.803 | 19.7373
35.505 | 170.3619 | -1059.836 | 19.74609375
35.50667 | 170.3785 | -1059.868 | 19.75635
35.50833 | 170.3951 | -1059.901 | 19.76514
35.51 | 170.4117 | -1059.935 | 19.77246
35.51167 | 170.4283 | -1059.968 | 19.77539
35.51333 | 170.4449 | -1060.001 | 19.77246
35.515 | 170.4615 | -1060.033 | 19.76074
35.51667 | 170.4781 | -1060.066 | 19.73877
35.51833 | 170.4947 | -1060.098 | 19.70801
35.52 | 170.5113 | -1060.131 | 19.67871
35.52167 | 170.5279 | -1060.164 | 19.65234375
35.52333 | 170.5445 | -1060.196 | 19.62890625
35.525 | 170.5611 | -1060.228 | 19.60693
35.52667 | 170.5777 | -1060.261 | 19.58936
35.52833 | 170.5943 | -1060.294 | 19.57324
35.53 | 170.6109 | -1060.328 | 19.55859375
35.53167 | 170.6275 | -1060.361 | 19.54541
35.53333 | 170.6441 | -1060.394 | 19.53809
35.535 | 170.6607 | -1060.427 | 19.53223
35.53667 | 170.6773 | -1060.46 | 19.53369
35.53833 | 170.694 | -1060.493 | 19.53809
35.54 | 170.7106 | -1060.525 | 19.54102
35.54167 | 170.7272 | -1060.558 | 19.53809
35.54333 | 170.7438 | -1060.59 | 19.52637
35.545 | 170.7604 | -1060.623 | 19.51171875
35.54667 | 170.777 | -1060.656 | 19.49707
35.54833 | 170.7936 | -1060.689 | 19.48242
35.55 | 170.8102 | -1060.722 | 19.46924
35.55167 | 170.8268 | -1060.755 | 19.45605
35.55333 | 170.8434 | -1060.788 | 19.44873
35.555 | 170.86 | -1060.82 | 19.4502
35.55667 | 170.8766 | -1060.852 | 19.45459
35.55833 | 170.8932 | -1060.884 | 19.45752
35.56 | 170.9098 | -1060.916 | 19.45605
35.56167 | 170.9264 | -1060.948 | 19.45166
35.56333 | 170.9431 | -1060.979 | 19.44727
35.565 | 170.9597 | -1061.011 | 19.4502
35.56667 | 170.9763 | -1061.043 | 19.45898
35.56833 | 170.9928 | -1061.075 | 19.46191
35.57 | 171.0095 | -1061.107 | 19.453125
35.57167 | 171.0261 | -1061.139 | 19.43408
35.57333 | 171.0426 | -1061.171 | 19.41504
35.575 | 171.0593 | -1061.204 | 19.40186
35.57667 | 171.0759 | -1061.236 | 19.396
35.57833 | 171.0925 | -1061.269 | 19.39453125
35.58 | 171.1091 | -1061.301 | 19.39453125
35.58167 | 171.1257 | -1061.334 | 19.39746
35.58333 | 171.1423 | -1061.366 | 19.396
35.585 | 171.1589 | -1061.397 | 19.39014
35.58667 | 171.1755 | -1061.429 | 19.37842
35.58833 | 171.1921 | -1061.46 | 19.3623
35.59 | 171.2087 | -1061.492 | 19.34473
35.59167 | 171.2253 | -1061.524 | 19.32861
35.59333 | 171.242 | -1061.556 | 19.3125
35.595 | 171.2586 | -1061.589 | 19.29932
35.59667 | 171.2752 | -1061.622 | 19.2890625
35.59833 | 171.2918 | -1061.655 | 19.28613
35.6 | 171.3084 | -1061.687 | 19.28613
35.60167 | 171.325 | -1061.72 | 19.29053
35.60333 | 171.3416 | -1061.752 | 19.29199
35.605 | 171.3582 | -1061.784 | 19.29199
35.60667 | 171.3748 | -1061.817 | 19.28467
35.60833 | 171.3914 | -1061.85 | 19.27295
35.61 | 171.408 | -1061.882 | 19.25977
35.61167 | 171.4246 | -1061.915 | 19.24512
35.61333 | 171.4412 | -1061.947 | 19.229
35.615 | 171.4578 | -1061.979 | 19.21436
35.61667 | 171.4744 | -1062.011 | 19.19971
35.61833 | 171.491 | -1062.044 | 19.18652
35.62 | 171.5076 | -1062.076 | 19.1748
35.62167 | 171.5242 | -1062.109 | 19.16455
35.62333 | 171.5408 | -1062.141 | 19.16162
35.625 | 171.5574 | -1062.174 | 19.16748
35.62667 | 171.574 | -1062.206 | 19.17773
35.62833 | 171.5906 | -1062.238 | 19.18945
35.63 | 171.6072 | -1062.27 | 19.19971
35.63167 | 171.6238 | -1062.301 | 19.2085
35.63333 | 171.6404 | -1062.333 | 19.21143
35.635 | 171.6569 | -1062.364 | 19.2085
35.63667 | 171.6735 | -1062.396 | 19.19678
35.63833 | 171.6901 | -1062.428 | 19.18066
35.64 | 171.7067 | -1062.46 | 19.16602
35.64167 | 171.7233 | -1062.492 | 19.16015625
35.64333 | 171.7399 | -1062.524 | 19.16015625
35.645 | 171.7565 | -1062.555 | 19.16162
35.64667 | 171.7731 | -1062.587 | 19.16309
35.64833 | 171.7897 | -1062.618 | 19.16162
35.65 | 171.8063 | -1062.649 | 19.1543
35.65167 | 171.8229 | -1062.68 | 19.14551
35.65333 | 171.8394 | -1062.711 | 19.13671875
35.655 | 171.856 | -1062.742 | 19.12939
35.65667 | 171.8726 | -1062.773 | 19.125
35.65833 | 171.8892 | -1062.804 | 19.12354
35.66 | 171.9058 | -1062.835 | 19.12061
35.66167 | 171.9223 | -1062.867 | 19.11768
35.66333 | 171.9389 | -1062.899 | 19.11182
35.665 | 171.9555 | -1062.931 | 19.1015625
35.66667 | 171.9721 | -1062.963 | 19.08984375
35.66833 | 171.9886 | -1062.996 | 19.07959
35.67 | 172.0052 | -1063.028 | 19.06934
35.67167 | 172.0218 | -1063.06 | 19.06201
35.67333 | 172.0383 | -1063.093 | 19.05908
35.675 | 172.0549 | -1063.125 | 19.06055
35.67667 | 172.0715 | -1063.157 | 19.06640625
35.67833 | 172.088 | -1063.188 | 19.07373
35.68 | 172.1046 | -1063.22 | 19.08252
35.68167 | 172.1211 | -1063.252 | 19.09131
35.68333 | 172.1377 | -1063.284 | 19.10303
35.685 | 172.1543 | -1063.316 | 19.11328125
35.68667 | 172.1708 | -1063.349 | 19.125
35.68833 | 172.1874 | -1063.381 | 19.13671875
35.69 | 172.2039 | -1063.414 | 19.1499
35.69167 | 172.2205 | -1063.446 | 19.16602
35.69333 | 172.2371 | -1063.478 | 19.18506
35.695 | 172.2537 | -1063.51 | 19.20996
35.69667 | 172.2702 | -1063.541 | 19.23193
35.69833 | 172.2868 | -1063.573 | 19.25098
35.7 | 172.3034 | -1063.605 | 19.265625
35.70167 | 172.3199 | -1063.637 | 19.27295
35.70333 | 172.3365 | -1063.669 | 19.26855
35.705 | 172.3531 | -1063.701 | 19.25390625
35.70667 | 172.3697 | -1063.733 | 19.2334
35.70833 | 172.3862 | -1063.765 | 19.21436
35.71 | 172.4028 | -1063.796 | 19.20117
35.71167 | 172.4193 | -1063.827 | 19.19678
35.71333 | 172.4359 | -1063.858 | 19.19824
35.715 | 172.4524 | -1063.89 | 19.20264
35.71667 | 172.469 | -1063.921 | 19.2085
35.71833 | 172.4856 | -1063.953 | 19.21582
35.72 | 172.5022 | -1063.985 | 19.229
35.72167 | 172.5187 | -1064.018 | 19.24072
35.72333 | 172.5353 | -1064.05 | 19.24512
35.725 | 172.5518 | -1064.083 | 19.23633
35.72667 | 172.5684 | -1064.116 | 19.22021
35.72833 | 172.585 | -1064.149 | 19.2041
35.73 | 172.6015625 | -1064.182 | 19.19092
35.73167 | 172.6181 | -1064.214 | 19.18066
35.73333 | 172.6347 | -1064.246 | 19.1748
35.735 | 172.6513 | -1064.279 | 19.17041
35.73667 | 172.6678 | -1064.312 | 19.16455
35.73833 | 172.6844 | -1064.344 | 19.16162
35.74 | 172.701 | -1064.377 | 19.15869
35.74167 | 172.7176 | -1064.409 | 19.15283
35.74333 | 172.7341 | -1064.441 | 19.1499
35.745 | 172.7507 | -1064.472 | 19.14258
35.74667 | 172.7673 | -1064.503 | 19.13525
35.74833 | 172.7839 | -1064.534 | 19.12793
35.75 | 172.8005 | -1064.564 | 19.12207
35.75167 | 172.8171 | -1064.596 | 19.11914
35.75333 | 172.8336 | -1064.628 | 19.12207
35.755 | 172.8502 | -1064.66 | 19.125
35.75667 | 172.8668 | -1064.693 | 19.125
35.75833 | 172.8834 | -1064.726 | 19.12061
35.76 | 172.9 | -1064.758 | 19.10889
35.76167 | 172.9166 | -1064.791 | 19.08838
35.76333 | 172.9332 | -1064.823 | 19.06494
35.765 | 172.9498 | -1064.856 | 19.04296875
35.76667 | 172.9664 | -1064.887 | 19.02393
35.76833 | 172.983 | -1064.918 | 19.00635
35.77 | 172.9995 | -1064.949 | 18.9873
35.77167 | 173.0161 | -1064.98 | 18.97265625
35.77333 | 173.0327 | -1065.012 | 18.96387
35.775 | 173.0493 | -1065.044 | 18.95215
35.77667 | 173.0659 | -1065.075 | 18.93311
35.77833 | 173.0825 | -1065.107 | 18.90674
35.78 | 173.099 | -1065.138 | 18.88623
35.78167 | 173.1156 | -1065.17 | 18.87305
35.78333 | 173.1322 | -1065.201 | 18.86426
35.785 | 173.1488 | -1065.233 | 18.86133
35.78667 | 173.1654 | -1065.264 | 18.8671875
35.78833 | 173.182 | -1065.296 | 18.88037
35.79 | 173.1986 | -1065.327 | 18.89355
35.79167 | 173.2152 | -1065.358 | 18.89941
35.79333 | 173.2318 | -1065.389 | 18.89795
35.795 | 173.2484 | -1065.421 | 18.88623
35.79667 | 173.265 | -1065.452 | 18.8671875
35.79833 | 173.2816 | -1065.483 | 18.84521
35.8 | 173.2982 | -1065.515 | 18.82178
35.80167 | 173.3148 | -1065.545 | 18.7998
35.80333 | 173.3314 | -1065.576 | 18.77637
35.805 | 173.348 | -1065.607 | 18.75732
35.80667 | 173.3646 | -1065.637 | 18.74414
35.80833 | 173.3812 | -1065.669 | 18.73682
35.81 | 173.3978 | -1065.7 | 18.73389
35.81167 | 173.4143 | -1065.731 | 18.73389
35.81333 | 173.4309 | -1065.763 | 18.73535
35.815 | 173.4475 | -1065.794 | 18.73828125
35.81667 | 173.4641 | -1065.826 | 18.74121
35.81833 | 173.4807 | -1065.857 | 18.74414
35.82 | 173.4973 | -1065.887 | 18.74707
35.82167 | 173.5139 | -1065.918 | 18.74854
35.82333 | 173.5305 | -1065.95 | 18.74414
35.825 | 173.5471 | -1065.981 | 18.73535
35.82667 | 173.5637 | -1066.013 | 18.72363
35.82833 | 173.5803 | -1066.045 | 18.71631
35.83 | 173.5969 | -1066.076 | 18.71631
35.83167 | 173.6135 | -1066.108 | 18.72217
35.83333 | 173.6301 | -1066.139 | 18.73096
35.835 | 173.6467 | -1066.17 | 18.73535
35.83667 | 173.6633 | -1066.201 | 18.73389
35.83833 | 173.6799 | -1066.232 | 18.73389
35.84 | 173.6964 | -1066.263 | 18.73828125
35.84167 | 173.713 | -1066.294 | 18.74854
35.84333 | 173.7296 | -1066.325 | 18.76611
35.845 | 173.7462 | -1066.356 | 18.79102
35.84667 | 173.7628 | -1066.387 | 18.81885
35.84833 | 173.7794 | -1066.418 | 18.84229
35.85 | 173.7959 | -1066.448 | 18.86133
35.85167 | 173.8125 | -1066.479 | 18.87890625
35.85333 | 173.8291 | -1066.51 | 18.89502
35.855 | 173.8457 | -1066.542 | 18.90967
35.85667 | 173.8623 | -1066.573 | 18.91846
35.85833 | 173.8789 | -1066.605 | 18.93018
35.86 | 173.8954 | -1066.637 | 18.94336
35.86167 | 173.912 | -1066.669 | 18.95654
35.86333 | 173.9286 | -1066.701 | 18.9624
35.865 | 173.9452 | -1066.732 | 18.95947
35.86667 | 173.9617 | -1066.762 | 18.95801
35.86833 | 173.9783 | -1066.793 | 18.9609375
35.87 | 173.9949 | -1066.824 | 18.9668
35.87167 | 174.0115 | -1066.856 | 18.97559
35.87333 | 174.028 | -1066.887 | 18.98877
35.875 | 174.0446 | -1066.919 | 19.00635
35.87667 | 174.0612 | -1066.951 | 19.02393
35.87833 | 174.0777 | -1066.982 | 19.04004
35.88 | 174.0943 | -1067.013 | 19.0546875
35.88167 | 174.1109 | -1067.045 | 19.06494
35.88333 | 174.1275 | -1067.077 | 19.07373
35.885 | 174.144 | -1067.109 | 19.08398
35.88667 | 174.1606 | -1067.142 | 19.0957
35.88833 | 174.1772 | -1067.175 | 19.11035
35.89 | 174.1938 | -1067.208 | 19.13086
35.89167 | 174.2104 | -1067.241 | 19.15723
35.89333 | 174.2269 | -1067.273 | 19.18506
35.895 | 174.2435 | -1067.306 | 19.20996
35.89667 | 174.2601 | -1067.339 | 19.229
35.89833 | 174.2766 | -1067.371 | 19.24072
35.9 | 174.2932 | -1067.403 | 19.24365
35.90167 | 174.3098 | -1067.435 | 19.24365
35.90333 | 174.3264 | -1067.467 | 19.24805
35.905 | 174.3429 | -1067.498 | 19.25684
35.90667 | 174.3595 | -1067.53 | 19.27295
35.90833 | 174.3761 | -1067.561 | 19.29346
35.91 | 174.3926 | -1067.593 | 19.31104
35.91167 | 174.4092 | -1067.625 | 19.32421875
35.91333 | 174.4258 | -1067.658 | 19.33447
35.915 | 174.4423 | -1067.69 | 19.34473
35.91667 | 174.4589 | -1067.723 | 19.35352
35.91833 | 174.4755 | -1067.756 | 19.36377
35.92 | 174.4921 | -1067.788 | 19.37402
35.92167 | 174.5087 | -1067.82 | 19.3828125
35.92333 | 174.5253 | -1067.852 | 19.3916
35.925 | 174.5418 | -1067.883 | 19.39746
35.92667 | 174.5585 | -1067.915 | 19.40186
35.92833 | 174.575 | -1067.947 | 19.40479
35.93 | 174.5916 | -1067.979 | 19.40186
35.93167 | 174.6082 | -1068.012 | 19.39307
35.93333 | 174.6248 | -1068.045 | 19.37842
35.935 | 174.6414 | -1068.078 | 19.3623
35.93667 | 174.658 | -1068.111 | 19.35205
35.93833 | 174.6745 | -1068.144 | 19.34326
35.94 | 174.6911 | -1068.177 | 19.34033
35.94167 | 174.7077 | -1068.209 | 19.3359375
35.94333 | 174.7243 | -1068.241 | 19.3374
35.945 | 174.7409 | -1068.273 | 19.34473
35.94667 | 174.7575 | -1068.305 | 19.359375
35.94833 | 174.7741 | -1068.338 | 19.37402
35.95 | 174.7906 | -1068.37 | 19.38135
35.95167 | 174.8072 | -1068.402 | 19.37988
35.95333 | 174.8238 | -1068.435 | 19.37402
35.955 | 174.8404 | -1068.467 | 19.36963
35.95667 | 174.8569 | -1068.499 | 19.36377
35.95833 | 174.8735 | -1068.532 | 19.36084
35.96 | 174.8901 | -1068.564 | 19.3623
35.96167 | 174.9067 | -1068.597 | 19.3667
35.96333 | 174.9233 | -1068.629 | 19.37402
35.965 | 174.9398 | -1068.661 | 19.38428
35.96667 | 174.9564 | -1068.693 | 19.396
35.96833 | 174.973 | -1068.726 | 19.40479
35.97 | 174.9896 | -1068.759 | 19.40918
35.97167 | 175.0061 | -1068.792 | 19.40918
35.97333 | 175.0227 | -1068.824 | 19.40625
35.975 | 175.0393 | -1068.855 | 19.40186
35.97667 | 175.0558 | -1068.887 | 19.39453125
35.97833 | 175.0724 | -1068.919 | 19.38721
35.98 | 175.089 | -1068.951 | 19.38135
35.98167 | 175.1056 | -1068.983 | 19.37842
35.98333 | 175.1222 | -1069.015 | 19.3828125
35.985 | 175.1388 | -1069.047 | 19.39307
35.98667 | 175.1554 | -1069.079 | 19.40332
35.98833 | 175.172 | -1069.112 | 19.41211
35.99 | 175.1885 | -1069.144 | 19.41211
35.99167 | 175.2051 | -1069.176 | 19.40479
35.99333 | 175.2217 | -1069.208 | 19.396
35.995 | 175.2383 | -1069.24 | 19.39014
35.99667 | 175.2549 | -1069.272 | 19.38867
35.99833 | 175.2714 | -1069.304 | 19.3916
36 | 175.288 | -1069.337 | 19.39453125
36.00167 | 175.3046 | -1069.369 | 19.39453125
36.00333 | 175.3212 | -1069.402 | 19.3916
36.005 | 175.3377 | -1069.435 | 19.38721
36.00667 | 175.3543 | -1069.467 | 19.38428
36.00833 | 175.3708 | -1069.5 | 19.38428
36.01 | 175.3874 | -1069.532 | 19.38135
36.01167 | 175.404 | -1069.564 | 19.37549
36.01333 | 175.4205 | -1069.597 | 19.37109375
36.015 | 175.4371 | -1069.629 | 19.37109375
36.01667 | 175.4537 | -1069.662 | 19.37402
36.01833 | 175.4702 | -1069.694 | 19.37988
36.02 | 175.4868 | -1069.727 | 19.37988
36.02167 | 175.5034 | -1069.759 | 19.37695
36.02333 | 175.52 | -1069.792 | 19.36963
36.025 | 175.5365 | -1069.824 | 19.36377
36.02667 | 175.5531 | -1069.857 | 19.359375
36.02833 | 175.5697 | -1069.89 | 19.35791
36.03 | 175.5862 | -1069.923 | 19.35791
36.03167 | 175.6028 | -1069.955 | 19.36377
36.03333 | 175.6194 | -1069.987 | 19.37402
36.035 | 175.6359 | -1070.019 | 19.39014
36.03667 | 175.6525 | -1070.05 | 19.40479
36.03833 | 175.6691 | -1070.083 | 19.41211
36.04 | 175.6856 | -1070.115 | 19.4209
36.04167 | 175.7022 | -1070.148 | 19.42676
36.04333 | 175.7188 | -1070.181 | 19.43408
36.045 | 175.7354 | -1070.212 | 19.44434
36.04667 | 175.752 | -1070.244 | 19.45459
36.04833 | 175.7685 | -1070.276 | 19.46777
36.05 | 175.7851 | -1070.309 | 19.48242
36.05167 | 175.8017 | -1070.341 | 19.49707
36.05333 | 175.8183 | -1070.374 | 19.51171875
36.055 | 175.8349 | -1070.406 | 19.52197
36.05667 | 175.8514 | -1070.438 | 19.52783
36.05833 | 175.868 | -1070.47 | 19.52637
36.06 | 175.8846 | -1070.502 | 19.52637
36.06167 | 175.9011 | -1070.534 | 19.53076
36.06333 | 175.9177 | -1070.565 | 19.53955
36.065 | 175.9343 | -1070.597 | 19.55273
36.06667 | 175.9508 | -1070.628 | 19.56445
36.06833 | 175.9674 | -1070.66 | 19.5703125
36.07 | 175.984 | -1070.692 | 19.57178
36.07167 | 176.0005 | -1070.725 | 19.57324
36.07333 | 176.0171 | -1070.758 | 19.58496
36.075 | 176.0336 | -1070.791 | 19.60546875
36.07667 | 176.0502 | -1070.824 | 19.62890625
36.07833 | 176.0668 | -1070.857 | 19.64941
36.08 | 176.0834 | -1070.889 | 19.65967
36.08167 | 176.0999 | -1070.922 | 19.6582
36.08333 | 176.1165 | -1070.956 | 19.65674
36.085 | 176.1331 | -1070.989 | 19.66113
36.08667 | 176.1496 | -1071.022 | 19.66992
36.08833 | 176.1662 | -1071.056 | 19.68164
36.09 | 176.1828 | -1071.09 | 19.69043
36.09167 | 176.1994 | -1071.123 | 19.69775
36.09333 | 176.2159 | -1071.157 | 19.70947
36.095 | 176.2325 | -1071.19 | 19.72119
36.09667 | 176.2491 | -1071.223 | 19.734375
36.09833 | 176.265625 | -1071.256 | 19.74756
36.1 | 176.2822 | -1071.289 | 19.76074
36.10167 | 176.2988 | -1071.321 | 19.76953125
36.10333 | 176.3154 | -1071.354 | 19.78271
36.105 | 176.3319 | -1071.388 | 19.7959
36.10667 | 176.3485 | -1071.421 | 19.80908
36.10833 | 176.3651 | -1071.455 | 19.8208
36.11 | 176.3816 | -1071.488 | 19.82666
36.11167 | 176.3982 | -1071.521 | 19.83398
36.11333 | 176.4148 | -1071.554 | 19.84277
36.115 | 176.4314 | -1071.587 | 19.8501
36.11667 | 176.4479 | -1071.621 | 19.8515625
36.11833 | 176.4645 | -1071.654 | 19.8501
36.12 | 176.4811 | -1071.688 | 19.8501
36.12167 | 176.4976 | -1071.721 | 19.85449
36.12333 | 176.5142 | -1071.754 | 19.85303
36.125 | 176.5308 | -1071.786 | 19.8501
36.12667 | 176.5474 | -1071.819 | 19.84131
36.12833 | 176.5639 | -1071.852 | 19.82666
36.13 | 176.5805 | -1071.884 | 19.80908
36.13167 | 176.5971 | -1071.917 | 19.79004
36.13333 | 176.6136 | -1071.95 | 19.77246
36.135 | 176.6302 | -1071.984 | 19.75928
36.13667 | 176.6468 | -1072.017 | 19.74902
36.13833 | 176.6634 | -1072.05 | 19.74316
36.14 | 176.6799 | -1072.084 | 19.74316
36.14167 | 176.6965 | -1072.117 | 19.75195
36.14333 | 176.7131 | -1072.149 | 19.76514
36.145 | 176.7296 | -1072.182 | 19.77686
36.14667 | 176.7462 | -1072.215 | 19.78418
36.14833 | 176.7628 | -1072.248 | 19.78711
36.15 | 176.7794 | -1072.28 | 19.79296875
36.15167 | 176.796 | -1072.312 | 19.8046875
36.15333 | 176.8126 | -1072.345 | 19.81934
36.155 | 176.8291 | -1072.378 | 19.83398
36.15667 | 176.8457 | -1072.412 | 19.8457
36.15833 | 176.8623 | -1072.445 | 19.85449
36.16 | 176.8789 | -1072.478 | 19.86035
36.16167 | 176.8955 | -1072.511 | 19.86182
36.16333 | 176.9121 | -1072.544 | 19.86621
36.165 | 176.9287 | -1072.577 | 19.875
36.16667 | 176.9453 | -1072.61 | 19.88379
36.16833 | 176.9619 | -1072.642 | 19.89111
36.17 | 176.9785 | -1072.675 | 19.89258
36.17167 | 176.995 | -1072.707 | 19.88965
36.17333 | 177.0116 | -1072.739 | 19.88818
36.175 | 177.0282 | -1072.771 | 19.88671875
36.17667 | 177.0448 | -1072.804 | 19.88525
36.17833 | 177.0614 | -1072.836 | 19.88818
36.18 | 177.078 | -1072.869 | 19.89111
36.18167 | 177.0945 | -1072.902 | 19.89404
36.18333 | 177.1111 | -1072.935 | 19.8984375
36.185 | 177.1277 | -1072.969 | 19.90576
36.18667 | 177.1443 | -1073.002 | 19.90869
36.18833 | 177.1609 | -1073.036 | 19.90869
36.19 | 177.1775 | -1073.07 | 19.90576
36.19167 | 177.194 | -1073.104 | 19.89697
36.19333 | 177.2106 | -1073.138 | 19.88965
36.195 | 177.2274 | -1073.173 | 19.875
36.19667 | 177.244 | -1073.207 | 19.85742
36.19833 | 177.2607 | -1073.241 | 19.84131
36.2 | 177.2774 | -1073.275 | 19.83545
36.20167 | 177.2941 | -1073.309 | 19.83545
36.20333 | 177.3108 | -1073.343 | 19.83545
36.205 | 177.3275 | -1073.376 | 19.83252
36.20667 | 177.3442 | -1073.41 | 19.82959
36.20833 | 177.3609 | -1073.443 | 19.82373
36.21 | 177.3776 | -1073.477 | 19.81640625
36.21167 | 177.3943 | -1073.509 | 19.81055
36.21333 | 177.411 | -1073.542 | 19.8046875
36.215 | 177.4277 | -1073.575 | 19.7959
36.21667 | 177.4444 | -1073.607 | 19.78564
36.21833 | 177.4612 | -1073.641 | 19.77832
36.22 | 177.4778 | -1073.674 | 19.77539
36.22167 | 177.4946 | -1073.708 | 19.77539
36.22333 | 177.5113 | -1073.741 | 19.77539
36.225 | 177.528 | -1073.775 | 19.77246
36.22667 | 177.5447 | -1073.808 | 19.7666
36.22833 | 177.5614 | -1073.841 | 19.7578125
36.23 | 177.5781 | -1073.874 | 19.74463
36.23167 | 177.5948 | -1073.906 | 19.72852
36.23333 | 177.6115 | -1073.938 | 19.70508
36.235 | 177.6282 | -1073.97 | 19.67725
36.23667 | 177.6449 | -1074.001 | 19.65381
36.23833 | 177.6616 | -1074.033 | 19.6333
36.24 | 177.6783 | -1074.065 | 19.61572
36.24167 | 177.695 | -1074.098 | 19.59814
36.24333 | 177.7117 | -1074.131 | 19.5835
36.245 | 177.7284 | -1074.164 | 19.57178
36.24667 | 177.7451 | -1074.197 | 19.56445
36.24833 | 177.7617 | -1074.229 | 19.55566
36.25 | 177.7784 | -1074.262 | 19.546875
36.25167 | 177.7951 | -1074.294 | 19.53809
36.25333 | 177.8119 | -1074.326 | 19.53515625
36.255 | 177.8285 | -1074.357 | 19.53515625
36.25667 | 177.8453 | -1074.389 | 19.5293
36.25833 | 177.862 | -1074.42 | 19.52197
36.26 | 177.8787 | -1074.452 | 19.51611
36.26167 | 177.8954 | -1074.484 | 19.51171875
36.26333 | 177.9121 | -1074.517 | 19.51025
36.265 | 177.9288 | -1074.55 | 19.50732
36.26667 | 177.9455 | -1074.583 | 19.50146
36.26833 | 177.9622 | -1074.616 | 19.49707
36.27 | 177.9789 | -1074.649 | 19.49414
36.27167 | 177.9956 | -1074.682 | 19.49561
36.27333 | 178.0123 | -1074.714 | 19.49707
36.275 | 178.029 | -1074.746 | 19.5
36.27667 | 178.0457 | -1074.778 | 19.50293
36.27833 | 178.0624 | -1074.81 | 19.50586
36.28 | 178.0791 | -1074.843 | 19.50732
36.28167 | 178.0959 | -1074.876 | 19.50586
36.28333 | 178.1125 | -1074.909 | 19.49854
36.285 | 178.1292 | -1074.941 | 19.48828125
36.28667 | 178.146 | -1074.974 | 19.47949
36.28833 | 178.1626 | -1075.007 | 19.4751
36.29 | 178.1793 | -1075.04 | 19.4765625
36.29167 | 178.196 | -1075.072 | 19.48389
36.29333 | 178.2127 | -1075.105 | 19.49268
36.295 | 178.2294 | -1075.137 | 19.50146
36.29667 | 178.2461 | -1075.17 | 19.51025
36.29833 | 178.2627 | -1075.202 | 19.51904
36.3 | 178.2794 | -1075.234 | 19.52783
36.30167 | 178.2961 | -1075.267 | 19.53515625
36.30333 | 178.3128 | -1075.3 | 19.54248
36.305 | 178.3295 | -1075.334 | 19.546875
36.30667 | 178.3461 | -1075.367 | 19.5498
36.30833 | 178.3628 | -1075.4 | 19.54834
36.31 | 178.3795 | -1075.433 | 19.54395
36.31167 | 178.3962 | -1075.466 | 19.53955
36.31333 | 178.4129 | -1075.499 | 19.53955
36.315 | 178.4296 | -1075.531 | 19.54248
36.31667 | 178.4462 | -1075.563 | 19.55273
36.31833 | 178.4629 | -1075.595 | 19.56592
36.32 | 178.4796 | -1075.627 | 19.5791
36.32167 | 178.4963 | -1075.659 | 19.58936
36.32333 | 178.513 | -1075.691 | 19.59814
36.325 | 178.5297 | -1075.723 | 19.6084
36.32667 | 178.5464 | -1075.755 | 19.61426
36.32833 | 178.5631 | -1075.787 | 19.61572
36.33 | 178.5798 | -1075.82 | 19.60986
36.33167 | 178.5965 | -1075.852 | 19.604
36.33333 | 178.6132 | -1075.885 | 19.60107
36.335 | 178.6299 | -1075.918 | 19.59814
36.33667 | 178.6467 | -1075.951 | 19.59521
36.33833 | 178.6633 | -1075.983 | 19.58789
36.34 | 178.68 | -1076.015 | 19.5835
36.34167 | 178.6967 | -1076.047 | 19.58057
36.34333 | 178.7134 | -1076.08 | 19.57324
36.345 | 178.7301 | -1076.113 | 19.56152
36.34667 | 178.7468 | -1076.145 | 19.54834
36.34833 | 178.7635 | -1076.179 | 19.53809
36.35 | 178.7802 | -1076.212 | 19.53515625
36.35167 | 178.7969 | -1076.244 | 19.53369
36.35333 | 178.8136 | -1076.277 | 19.53662
36.355 | 178.8303 | -1076.31 | 19.54248
36.35667 | 178.8469 | -1076.343 | 19.55273
36.35833 | 178.8636 | -1076.376 | 19.56738
36.36 | 178.8803 | -1076.409 | 19.58057
36.36167 | 178.897 | -1076.442 | 19.59521
36.36333 | 178.9137 | -1076.476 | 19.60986
36.365 | 178.9304 | -1076.509 | 19.62305
36.36667 | 178.9471 | -1076.543 | 19.6333
36.36833 | 178.9637 | -1076.576 | 19.640625
36.37 | 178.9804 | -1076.609 | 19.64941
36.37167 | 178.9971 | -1076.641 | 19.65967
36.37333 | 179.0138 | -1076.673 | 19.66846
36.375 | 179.0305 | -1076.706 | 19.67285
36.37667 | 179.0472 | -1076.738 | 19.67871
36.37833 | 179.0639 | -1076.77 | 19.68457
36.38 | 179.0806 | -1076.802 | 19.69336
36.38167 | 179.0973 | -1076.834 | 19.70508
36.38333 | 179.114 | -1076.866 | 19.7168
36.385 | 179.1308 | -1076.898 | 19.72412
36.38667 | 179.1474 | -1076.93 | 19.72852
36.38833 | 179.1642 | -1076.963 | 19.73291
36.39 | 179.1809 | -1076.995 | 19.734375
36.39167 | 179.1975 | -1077.028 | 19.73584
36.39333 | 179.2142 | -1077.061 | 19.73584
36.395 | 179.2309 | -1077.094 | 19.73877
36.39667 | 179.2476 | -1077.127 | 19.74023
36.39833 | 179.2643 | -1077.16 | 19.7417
36.4 | 179.281 | -1077.194 | 19.74023
36.40167 | 179.2977 | -1077.227 | 19.73291
36.40333 | 179.3144 | -1077.26 | 19.71973
36.405 | 179.3311 | -1077.293 | 19.70361
36.40667 | 179.3478 | -1077.326 | 19.68164
36.40833 | 179.3645 | -1077.359 | 19.66113
36.41 | 179.3812 | -1077.392 | 19.64648
36.41167 | 179.3978 | -1077.425 | 19.63916
36.41333 | 179.4145 | -1077.458 | 19.63916
36.415 | 179.4312 | -1077.491 | 19.640625
36.41667 | 179.4479 | -1077.525 | 19.63916
36.41833 | 179.4646 | -1077.558 | 19.640625
36.42 | 179.4812 | -1077.591 | 19.64502
36.42167 | 179.4979 | -1077.624 | 19.65674
36.42333 | 179.5146 | -1077.657 | 19.67285
36.425 | 179.5313 | -1077.69 | 19.69189
36.42667 | 179.548 | -1077.723 | 19.71387
36.42833 | 179.5647 | -1077.757 | 19.73584
36.43 | 179.5813 | -1077.79 | 19.75488
36.43167 | 179.598 | -1077.823 | 19.76807
36.43333 | 179.6147 | -1077.856 | 19.77393
36.435 | 179.6313 | -1077.889 | 19.77832
36.43667 | 179.648 | -1077.922 | 19.77686
36.43833 | 179.6647 | -1077.955 | 19.77246
36.44 | 179.6814 | -1077.988 | 19.76953125
36.44167 | 179.6981 | -1078.021 | 19.7666
36.44333 | 179.7148 | -1078.053 | 19.7666
36.445 | 179.7315 | -1078.085 | 19.76807
36.44667 | 179.7482 | -1078.118 | 19.76807
36.44833 | 179.7649 | -1078.149 | 19.771
36.45 | 179.7816 | -1078.181 | 19.77832
36.45167 | 179.7983 | -1078.213 | 19.78857
36.45333 | 179.815 | -1078.245 | 19.79883
36.455 | 179.8317 | -1078.278 | 19.80176
36.45667 | 179.8484 | -1078.31 | 19.79883
36.45833 | 179.865 | -1078.342 | 19.7959
36.46 | 179.8817 | -1078.375 | 19.7959
36.46167 | 179.8984 | -1078.407 | 19.79736
36.46333 | 179.9151 | -1078.44 | 19.79736
36.465 | 179.9318 | -1078.473 | 19.79883
36.46667 | 179.9485 | -1078.507 | 19.80029
36.46833 | 179.9651 | -1078.541 | 19.80029
36.47 | 179.9818 | -1078.575 | 19.79443
36.47167 | 179.9985 | -1078.609 | 19.78271
36.47333 | 180.0152 | -1078.643 | 19.77246
36.475 | 180.0319 | -1078.676 | 19.76807
36.47667 | 180.0486 | -1078.709 | 19.771
36.47833 | 180.0652 | -1078.742 | 19.77246
36.48 | 180.0819 | -1078.775 | 19.77393
36.48167 | 180.0986 | -1078.808 | 19.77686
36.48333 | 180.1153 | -1078.841 | 19.78271
36.485 | 180.132 | -1078.874 | 19.7959
36.48667 | 180.1487 | -1078.907 | 19.80762
36.48833 | 180.1653 | -1078.94 | 19.81934
36.49 | 180.182 | -1078.974 | 19.83545
36.49167 | 180.1987 | -1079.007 | 19.85303
36.49333 | 180.2153 | -1079.041 | 19.87354
36.495 | 180.232 | -1079.075 | 19.88965
36.49667 | 180.2487 | -1079.108 | 19.8984375
36.49833 | 180.2654 | -1079.141 | 19.90283
36.5 | 180.2821 | -1079.174 | 19.90283
36.50167 | 180.2987 | -1079.208 | 19.90137
36.50333 | 180.3154 | -1079.241 | 19.90137
36.505 | 180.3321 | -1079.274 | 19.9043
36.50667 | 180.3488 | -1079.307 | 19.90869
36.50833 | 180.3655 | -1079.34 | 19.90869
36.51 | 180.3822 | -1079.373 | 19.90576
36.51167 | 180.3988 | -1079.406 | 19.9043
36.51333 | 180.4155 | -1079.438 | 19.90283
36.515 | 180.4322 | -1079.471 | 19.9043
36.51667 | 180.4489 | -1079.504 | 19.90869
36.51833 | 180.4656 | -1079.537 | 19.91455
36.52 | 180.4823 | -1079.57 | 19.92627
36.52167 | 180.4989 | -1079.603 | 19.93799
36.52333 | 180.515625 | -1079.636 | 19.94824
36.525 | 180.5323 | -1079.669 | 19.95703125
36.52667 | 180.549 | -1079.703 | 19.96143
36.52833 | 180.5657 | -1079.736 | 19.96436
36.53 | 180.5824 | -1079.769 | 19.96582
36.53167 | 180.599 | -1079.802 | 19.97021
36.53333 | 180.6157 | -1079.836 | 19.97461
36.535 | 180.6324 | -1079.869 | 19.98046875
36.53667 | 180.6491 | -1079.903 | 19.9834
36.53833 | 180.6658 | -1079.936 | 19.98779
36.54 | 180.6824 | -1079.968 | 19.9921875
36.54167 | 180.6991 | -1080.001 | 19.99512
36.54333 | 180.7158 | -1080.033 | 19.99805
36.545 | 180.7325 | -1080.066 | 20.00390625
36.54667 | 180.7492 | -1080.099 | 20.0127
36.54833 | 180.7659 | -1080.132 | 20.02002
36.55 | 180.7826 | -1080.166 | 20.02734375
36.55167 | 180.7993 | -1080.2 | 20.03613
36.55333 | 180.8159 | -1080.234 | 20.04785
36.555 | 180.8326 | -1080.268 | 20.0625
36.55667 | 180.8493 | -1080.301 | 20.07275
36.55833 | 180.866 | -1080.335 | 20.08008
36.56 | 180.8827 | -1080.368 | 20.08008
36.56167 | 180.8994 | -1080.402 | 20.08154
36.56333 | 180.9161 | -1080.436 | 20.08447
36.565 | 180.9328 | -1080.47 | 20.0859375
36.56667 | 180.9495 | -1080.504 | 20.0859375
36.56833 | 180.9662 | -1080.537 | 20.08301
36.57 | 180.9828 | -1080.571 | 20.0859375
36.57167 | 180.9995 | -1080.604 | 20.09473
36.57333 | 181.0162 | -1080.638 | 20.10645
36.575 | 181.0329 | -1080.672 | 20.11377
36.57667 | 181.0496 | -1080.706 | 20.11523
36.57833 | 181.0663 | -1080.74 | 20.11523
36.58 | 181.0829 | -1080.774 | 20.11963
36.58167 | 181.0996 | -1080.807 | 20.12988
36.58333 | 181.1163 | -1080.841 | 20.14893
36.585 | 181.133 | -1080.874 | 20.16943
36.58667 | 181.1497 | -1080.908 | 20.18848
36.58833 | 181.1664 | -1080.942 | 20.2002
36.59 | 181.183 | -1080.975 | 20.20459
36.59167 | 181.1997 | -1081.009 | 20.20752
36.59333 | 181.2164 | -1081.043 | 20.21045
36.595 | 181.2331 | -1081.077 | 20.20898
36.59667 | 181.2498 | -1081.11 | 20.20752
36.59833 | 181.2664 | -1081.144 | 20.20752
36.6 | 181.2831 | -1081.177 | 20.20605
36.60167 | 181.2998 | -1081.21 | 20.203125
36.60333 | 181.3165 | -1081.243 | 20.19873
36.605 | 181.333 | -1081.276 | 20.19434
36.60667 | 181.3496 | -1081.31 | 20.19140625
36.60833 | 181.3662 | -1081.343 | 20.19287
36.61 | 181.3828 | -1081.376 | 20.19873
36.61167 | 181.3994 | -1081.41 | 20.20459
36.61333 | 181.4159 | -1081.444 | 20.21631
36.615 | 181.4325 | -1081.478 | 20.2265625
36.61667 | 181.4491 | -1081.512 | 20.23682
36.61833 | 181.4657 | -1081.545 | 20.24414
36.62 | 181.4823 | -1081.579 | 20.24854
36.62167 | 181.4989 | -1081.612 | 20.25293
36.62333 | 181.5154 | -1081.646 | 20.25879
36.625 | 181.532 | -1081.68 | 20.26904
36.62667 | 181.5486 | -1081.714 | 20.2793
36.62833 | 181.5652 | -1081.748 | 20.28809
36.63 | 181.5817 | -1081.782 | 20.29248
36.63167 | 181.5983 | -1081.816 | 20.29395
36.63333 | 181.6149 | -1081.85 | 20.29395
36.635 | 181.6315 | -1081.884 | 20.29541
36.63667 | 181.6481 | -1081.918 | 20.30127
36.63833 | 181.6647 | -1081.952 | 20.30713
36.64 | 181.6813 | -1081.985 | 20.31445
36.64167 | 181.6978 | -1082.019 | 20.31738
36.64333 | 181.7144 | -1082.052 | 20.32324
36.645 | 181.731 | -1082.086 | 20.32471
36.64667 | 181.7476 | -1082.119 | 20.32764
36.64833 | 181.7642 | -1082.153 | 20.33203125
36.65 | 181.7808 | -1082.187 | 20.3335
36.65167 | 181.7974 | -1082.221 | 20.33496
36.65333 | 181.8139 | -1082.255 | 20.33643
36.655 | 181.8306 | -1082.289 | 20.34082
36.65667 | 181.8472 | -1082.323 | 20.34668
36.65833 | 181.8637 | -1082.358 | 20.354
36.66 | 181.8803 | -1082.393 | 20.35986
36.66167 | 181.8969 | -1082.427 | 20.36572
36.66333 | 181.9135 | -1082.462 | 20.37012
36.665 | 181.9301 | -1082.496 | 20.37158
36.66667 | 181.9467 | -1082.53 | 20.36865
36.66833 | 181.9633 | -1082.564 | 20.36426
36.67 | 181.9799 | -1082.598 | 20.35693
36.67167 | 181.9965 | -1082.633 | 20.34961
36.67333 | 182.0131 | -1082.667 | 20.34521
36.675 | 182.0296 | -1082.7 | 20.34229
36.67667 | 182.0462 | -1082.734 | 20.33936
36.67833 | 182.0628 | -1082.769 | 20.33789
36.68 | 182.0794 | -1082.803 | 20.33496
36.68167 | 182.096 | -1082.837 | 20.33057
36.68333 | 182.1126 | -1082.87 | 20.32617
36.685 | 182.1292 | -1082.904 | 20.3203125
36.68667 | 182.1457 | -1082.937 | 20.31592
36.68833 | 182.1623 | -1082.97 | 20.31299
36.69 | 182.1789 | -1083.004 | 20.30859375
36.69167 | 182.1955 | -1083.037 | 20.30127
36.69333 | 182.2121 | -1083.071 | 20.28809
36.695 | 182.2287 | -1083.105 | 20.2734375
36.69667 | 182.2452 | -1083.139 | 20.25293
36.69833 | 182.2618 | -1083.173 | 20.23242
36.7 | 182.2784 | -1083.208 | 20.21045
36.70167 | 182.295 | -1083.242 | 20.18994
36.70333 | 182.3116 | -1083.276 | 20.17383
36.705 | 182.3282 | -1083.31 | 20.16357
36.70667 | 182.3448 | -1083.344 | 20.16064
36.70833 | 182.3614 | -1083.377 | 20.15771
36.71 | 182.378 | -1083.411 | 20.15186
36.71167 | 182.3945 | -1083.445 | 20.13867
36.71333 | 182.4111 | -1083.478 | 20.12402
36.715 | 182.4277 | -1083.512 | 20.11084
36.71667 | 182.4443 | -1083.545 | 20.10498
36.71833 | 182.4609 | -1083.579 | 20.10498
36.72 | 182.4775 | -1083.613 | 20.11084
36.72167 | 182.4941 | -1083.646 | 20.1167
36.72333 | 182.5107 | -1083.679 | 20.12256
36.725 | 182.5273 | -1083.712 | 20.13135
36.72667 | 182.5439 | -1083.745 | 20.1416
36.72833 | 182.5604 | -1083.779 | 20.15332
36.73 | 182.577 | -1083.812 | 20.16357
36.73167 | 182.5936 | -1083.845 | 20.16943
36.73333 | 182.6102 | -1083.878 | 20.17529
36.735 | 182.6268 | -1083.911 | 20.17383
36.73667 | 182.6434 | -1083.944 | 20.1665
36.73833 | 182.66 | -1083.977 | 20.14893
36.74 | 182.6766 | -1084.009 | 20.12256
36.74167 | 182.6931 | -1084.042 | 20.09473
36.74333 | 182.7097 | -1084.075 | 20.07275
36.745 | 182.7264 | -1084.108 | 20.06104
36.74667 | 182.743 | -1084.142 | 20.05664
36.74833 | 182.7595 | -1084.176 | 20.05957
36.75 | 182.7762 | -1084.21 | 20.06543
36.75167 | 182.7927 | -1084.243 | 20.07275
36.75333 | 182.8093 | -1084.277 | 20.08447
36.755 | 182.826 | -1084.31 | 20.09619
36.75667 | 182.8425 | -1084.342 | 20.10791
36.75833 | 182.8591 | -1084.376 | 20.12256
36.76 | 182.8757 | -1084.41 | 20.13574
36.76167 | 182.8923 | -1084.444 | 20.15039
36.76333 | 182.9089 | -1084.479 | 20.16504
36.765 | 182.9256 | -1084.513 | 20.1796875
36.76667 | 182.9421 | -1084.548 | 20.19140625
36.76833 | 182.9588 | -1084.582 | 20.203125
36.77 | 182.9754 | -1084.616 | 20.21484375
36.77167 | 182.992 | -1084.651 | 20.23096
36.77333 | 183.0086 | -1084.685 | 20.24561
36.775 | 183.0252 | -1084.719 | 20.25732
36.77667 | 183.0418 | -1084.752 | 20.26465
36.77833 | 183.0584 | -1084.785 | 20.2734375
36.78 | 183.075 | -1084.818 | 20.28515625
36.78167 | 183.0916 | -1084.85 | 20.29395
36.78333 | 183.1082 | -1084.882 | 20.3042
36.785 | 183.1248 | -1084.915 | 20.31299
36.78667 | 183.1414 | -1084.948 | 20.32178
36.78833 | 183.158 | -1084.981 | 20.3291
36.79 | 183.1746 | -1085.015 | 20.33496
36.79167 | 183.1912 | -1085.049 | 20.33789
36.79333 | 183.2078 | -1085.084 | 20.33936
36.795 | 183.2244 | -1085.118 | 20.34668
36.79667 | 183.241 | -1085.153 | 20.35693
36.79833 | 183.2576 | -1085.187 | 20.37012
36.8 | 183.2742 | -1085.222 | 20.37744
36.80167 | 183.2908 | -1085.257 | 20.3833
36.80333 | 183.3074 | -1085.292 | 20.3833
36.805 | 183.324 | -1085.327 | 20.38477
36.80667 | 183.3406 | -1085.361 | 20.38623
36.80833 | 183.3572 | -1085.395 | 20.38184
36.81 | 183.3738 | -1085.429 | 20.37451
36.81167 | 183.3904 | -1085.463 | 20.37158
36.81333 | 183.407 | -1085.498 | 20.37012
36.815 | 183.4236 | -1085.532 | 20.37158
36.81667 | 183.4402 | -1085.567 | 20.37305
36.81833 | 183.4568 | -1085.6 | 20.38037
36.82 | 183.4734 | -1085.633 | 20.3877
36.82167 | 183.49 | -1085.667 | 20.39795
36.82333 | 183.5066 | -1085.701 | 20.41553
36.825 | 183.5232 | -1085.734 | 20.4375
36.82667 | 183.5398 | -1085.768 | 20.4609375
36.82833 | 183.5564 | -1085.802 | 20.47705
36.83 | 183.573 | -1085.836 | 20.484375
36.83167 | 183.5896 | -1085.87 | 20.48291
36.83333 | 183.6062 | -1085.904 | 20.47559
36.835 | 183.6228 | -1085.938 | 20.46973
36.83667 | 183.6394 | -1085.972 | 20.4624
36.83833 | 183.6559 | -1086.006 | 20.45654
36.84 | 183.6725 | -1086.04 | 20.44629
36.84167 | 183.6891 | -1086.074 | 20.43311
36.84333 | 183.7057 | -1086.108 | 20.42139
36.845 | 183.7223 | -1086.143 | 20.40967
36.84667 | 183.7389 | -1086.178 | 20.39795
36.84833 | 183.7555 | -1086.212 | 20.38477
36.85 | 183.7721 | -1086.246 | 20.37305
36.85167 | 183.7887 | -1086.28 | 20.36279
36.85333 | 183.8052 | -1086.314 | 20.354
36.855 | 183.8218 | -1086.348 | 20.34375
36.85667 | 183.8384 | -1086.382 | 20.33496
36.85833 | 183.855 | -1086.416 | 20.32617
36.86 | 183.8715 | -1086.45 | 20.32617
36.86167 | 183.8881 | -1086.484 | 20.3291
36.86333 | 183.9047 | -1086.518 | 20.3335
36.865 | 183.9213 | -1086.551 | 20.34229
36.86667 | 183.9379 | -1086.586 | 20.34961
36.86833 | 183.9545 | -1086.62 | 20.35546875
36.87 | 183.971 | -1086.654 | 20.354
36.87167 | 183.9876 | -1086.688 | 20.34521
36.87333 | 184.0042 | -1086.722 | 20.33057
36.875 | 184.0208 | -1086.756 | 20.31592
36.87667 | 184.0373 | -1086.79 | 20.30127
36.87833 | 184.0539 | -1086.823 | 20.28662
36.88 | 184.0705 | -1086.857 | 20.2749
36.88167 | 184.0871 | -1086.891 | 20.26318
36.88333 | 184.1037 | -1086.925 | 20.25586
36.885 | 184.1203 | -1086.959 | 20.24561
36.88667 | 184.1368 | -1086.993 | 20.23682
36.88833 | 184.1534 | -1087.026 | 20.23096
36.89 | 184.17 | -1087.06 | 20.2251
36.89167 | 184.1865 | -1087.093 | 20.22363
36.89333 | 184.2031 | -1087.126 | 20.21924
36.895 | 184.2197 | -1087.159 | 20.21338
36.89667 | 184.2363 | -1087.193 | 20.20605
36.89833 | 184.2528 | -1087.227 | 20.20166
36.9 | 184.2694 | -1087.26 | 20.19727
36.90167 | 184.286 | -1087.294 | 20.19287
36.90333 | 184.3026 | -1087.328 | 20.18848
36.905 | 184.3192 | -1087.362 | 20.18555
36.90667 | 184.3358 | -1087.396 | 20.18115
36.90833 | 184.3523 | -1087.43 | 20.17676
36.91 | 184.3689 | -1087.464 | 20.16796875
36.91167 | 184.3855 | -1087.498 | 20.15918
36.91333 | 184.4021 | -1087.531 | 20.15186
36.915 | 184.4187 | -1087.564 | 20.146
36.91667 | 184.4352 | -1087.597 | 20.14453125
36.91833 | 184.4518 | -1087.63 | 20.1416
36.92 | 184.4684 | -1087.663 | 20.13867
36.92167 | 184.485 | -1087.696 | 20.13867
36.92333 | 184.5015 | -1087.729 | 20.14307
36.925 | 184.5181 | -1087.762 | 20.146
36.92667 | 184.5347 | -1087.795 | 20.146
36.92833 | 184.5513 | -1087.829 | 20.1416
36.93 | 184.5678 | -1087.864 | 20.14014
36.93167 | 184.5844 | -1087.898 | 20.14307
36.93333 | 184.601 | -1087.931 | 20.15332
36.935 | 184.6176 | -1087.965 | 20.1665
36.93667 | 184.6342 | -1087.998 | 20.17822
36.93833 | 184.6508 | -1088.032 | 20.18848
36.94 | 184.6674 | -1088.066 | 20.19873
36.94167 | 184.6839 | -1088.1 | 20.21045
36.94333 | 184.7005 | -1088.133 | 20.21924
36.945 | 184.7171 | -1088.166 | 20.2265625
36.94667 | 184.7337 | -1088.2 | 20.22949
36.94833 | 184.7503 | -1088.233 | 20.23096
36.95 | 184.7669 | -1088.267 | 20.23389
36.95167 | 184.7834 | -1088.301 | 20.24268
36.95333 | 184.8 | -1088.334 | 20.25586
36.955 | 184.8166 | -1088.368 | 20.27197
36.95667 | 184.8331 | -1088.401 | 20.28809
36.95833 | 184.8497 | -1088.434 | 20.30566
36.96 | 184.8663 | -1088.468 | 20.32617
36.96167 | 184.8829 | -1088.502 | 20.34521
36.96333 | 184.8995 | -1088.536 | 20.35693
36.965 | 184.916 | -1088.57 | 20.36133
36.96667 | 184.9326 | -1088.604 | 20.36133
36.96833 | 184.9492 | -1088.638 | 20.35986
36.97 | 184.9658 | -1088.671 | 20.35693
36.97167 | 184.9824 | -1088.705 | 20.35546875
36.97333 | 184.999 | -1088.738 | 20.35693
36.975 | 185.0155 | -1088.772 | 20.3584
36.97667 | 185.0321 | -1088.806 | 20.35986
36.97833 | 185.0487 | -1088.841 | 20.36133
36.98 | 185.0653 | -1088.876 | 20.36572
36.98167 | 185.0819 | -1088.91 | 20.37305
36.98333 | 185.0984 | -1088.945 | 20.38477
36.985 | 185.115 | -1088.979 | 20.39795
36.98667 | 185.1316 | -1089.013 | 20.41113
36.98833 | 185.1482 | -1089.047 | 20.42432
36.99 | 185.1648 | -1089.082 | 20.43164
36.99167 | 185.1813 | -1089.116 | 20.43604
36.99333 | 185.1979 | -1089.151 | 20.44189
36.995 | 185.2145 | -1089.186 | 20.44921875
36.99667 | 185.2311 | -1089.221 | 20.45654
36.99833 | 185.2477 | -1089.255 | 20.4609375
37 | 185.2642 | -1089.29 | 20.45947
37.00167 | 185.2808 | -1089.324 | 20.45508
37.00333 | 185.2974 | -1089.358 | 20.45508
37.005 | 185.314 | -1089.392 | 20.45654
37.00667 | 185.3306 | -1089.425 | 20.45801
37.00833 | 185.3471 | -1089.459 | 20.4609375
37.01 | 185.3637 | -1089.492 | 20.4668
37.01167 | 185.3803 | -1089.526 | 20.48291
37.01333 | 185.397 | -1089.56 | 20.50195
37.015 | 185.4137 | -1089.594 | 20.521
37.01667 | 185.4304 | -1089.628 | 20.53418
37.01833 | 185.447 | -1089.662 | 20.5415
37.02 | 185.4637 | -1089.695 | 20.54296875
37.02167 | 185.4804 | -1089.729 | 20.53857
37.02333 | 185.4971 | -1089.764 | 20.53271
37.025 | 185.5138 | -1089.798 | 20.52979
37.02667 | 185.5305 | -1089.833 | 20.53125
37.02833 | 185.5472 | -1089.867 | 20.52832
37.03 | 185.5638 | -1089.902 | 20.52539
37.03167 | 185.5805 | -1089.936 | 20.51953125
37.03333 | 185.5972 | -1089.97 | 20.51074
37.035 | 185.6139 | -1090.004 | 20.49463
37.03667 | 185.6306 | -1090.038 | 20.47998
37.03833 | 185.6473 | -1090.072 | 20.4668
37.04 | 185.664 | -1090.106 | 20.45801
37.04167 | 185.6807 | -1090.139 | 20.44775
37.04333 | 185.6974 | -1090.173 | 20.43457
37.045 | 185.7141 | -1090.206 | 20.41992
37.04667 | 185.7308 | -1090.24 | 20.4082
37.04833 | 185.7475 | -1090.274 | 20.39941
37.05 | 185.7641 | -1090.309 | 20.38916
37.05167 | 185.7808 | -1090.343 | 20.37744
37.05333 | 185.7975 | -1090.378 | 20.3671875
37.055 | 185.8142 | -1090.413 | 20.354
37.05667 | 185.8309 | -1090.448 | 20.34082
37.05833 | 185.8476 | -1090.483 | 20.33057
37.06 | 185.8643 | -1090.518 | 20.32764
37.06167 | 185.881 | -1090.553 | 20.32764
37.06333 | 185.8976 | -1090.587 | 20.32617
37.065 | 185.9143 | -1090.621 | 20.31738
37.06667 | 185.931 | -1090.655 | 20.30127
37.06833 | 185.9477 | -1090.69 | 20.28223
37.07 | 185.9644 | -1090.724 | 20.26465
37.07167 | 185.9811 | -1090.758 | 20.24707
37.07333 | 185.9978 | -1090.792 | 20.23389
37.075 | 186.0145 | -1090.826 | 20.21484375
37.07667 | 186.0311 | -1090.859 | 20.19140625
37.07833 | 186.0478 | -1090.893 | 20.16796875
37.08 | 186.0645 | -1090.926 | 20.15039
37.08167 | 186.0812 | -1090.96 | 20.14307
37.08333 | 186.0979 | -1090.993 | 20.14453125
37.085 | 186.1146 | -1091.027 | 20.146
37.08667 | 186.1313 | -1091.06 | 20.14307
37.08833 | 186.1479 | -1091.093 | 20.13574
37.09 | 186.1646 | -1091.125 | 20.13135
37.09167 | 186.1813 | -1091.158 | 20.12695
37.09333 | 186.198 | -1091.19 | 20.12256
37.095 | 186.2147 | -1091.223 | 20.109375
37.09667 | 186.2314 | -1091.256 | 20.0918
37.09833 | 186.248 | -1091.289 | 20.07568
37.1 | 186.2647 | -1091.322 | 20.06104
37.10167 | 186.2814 | -1091.356 | 20.04639
37.10333 | 186.2982 | -1091.389 | 20.0332
37.105 | 186.3148 | -1091.423 | 20.02588
37.10667 | 186.3315 | -1091.457 | 20.02002
37.10833 | 186.3482 | -1091.49 | 20.015625
37.11 | 186.3649 | -1091.523 | 20.0083
37.11167 | 186.3816 | -1091.556 | 19.99951
37.11333 | 186.3983 | -1091.589 | 19.98633
37.115 | 186.415 | -1091.622 | 19.97021
37.11667 | 186.4317 | -1091.654 | 19.95557
37.11833 | 186.4484 | -1091.687 | 19.9541
37.12 | 186.4651 | -1091.719 | 19.95996
37.12167 | 186.4817 | -1091.752 | 19.97021
37.12333 | 186.4984 | -1091.785 | 19.979
37.125 | 186.5151 | -1091.818 | 19.98926
37.12667 | 186.5318 | -1091.851 | 19.99658
37.12833 | 186.5485 | -1091.885 | 20.00244
37.13 | 186.5652 | -1091.918 | 20.00977
37.13167 | 186.5819 | -1091.952 | 20.02002
37.13333 | 186.5986 | -1091.986 | 20.03613
37.135 | 186.6152 | -1092.02 | 20.05078125
37.13667 | 186.6319 | -1092.054 | 20.06104
37.13833 | 186.6486 | -1092.088 | 20.06689
37.14 | 186.6654 | -1092.121 | 20.06982
37.14167 | 186.6821 | -1092.155 | 20.06689
37.14333 | 186.6987 | -1092.189 | 20.05957
37.145 | 186.7154 | -1092.222 | 20.04346
37.14667 | 186.7321 | -1092.256 | 20.02295
37.14833 | 186.7488 | -1092.29 | 20.00098
37.15 | 186.7655 | -1092.323 | 19.98486
37.15167 | 186.7822 | -1092.357 | 19.97461
37.15333 | 186.7989 | -1092.39 | 19.97168
37.155 | 186.8156 | -1092.423 | 19.96875
37.15667 | 186.8323 | -1092.456 | 19.96582
37.15833 | 186.849 | -1092.488 | 19.96582
37.16 | 186.8657 | -1092.522 | 19.96875
37.16167 | 186.8824 | -1092.556 | 19.97607
37.16333 | 186.8991 | -1092.59 | 19.9834
37.165 | 186.9158 | -1092.625 | 19.98486
37.16667 | 186.9325 | -1092.659 | 19.979
37.16833 | 186.9492 | -1092.693 | 19.97461
37.17 | 186.9659 | -1092.727 | 19.96875
37.17167 | 186.9826 | -1092.76 | 19.96436
37.17333 | 186.9993 | -1092.794 | 19.95264
37.175 | 187.016 | -1092.827 | 19.93506
37.17667 | 187.0327 | -1092.861 | 19.91602
37.17833 | 187.0493 | -1092.895 | 19.90137
37.18 | 187.0661 | -1092.928 | 19.88818
37.18167 | 187.0828 | -1092.962 | 19.87354
37.18333 | 187.0995 | -1092.994 | 19.85742
37.185 | 187.1162 | -1093.027 | 19.84424
37.18667 | 187.1329 | -1093.06 | 19.83105
37.18833 | 187.1496 | -1093.092 | 19.81640625
37.19 | 187.1663 | -1093.123 | 19.80615
37.19167 | 187.183 | -1093.155 | 19.79736
37.19333 | 187.1997 | -1093.188 | 19.79443
37.195 | 187.2164 | -1093.22 | 19.79736
37.19667 | 187.2331 | -1093.253 | 19.80762
37.19833 | 187.2498 | -1093.286 | 19.81934
37.2 | 187.2665 | -1093.318 | 19.828125
37.20167 | 187.2832 | -1093.351 | 19.82227
37.20333 | 187.2999 | -1093.384 | 19.80762
37.205 | 187.3167 | -1093.417 | 19.78711
37.20667 | 187.3333 | -1093.45 | 19.76807
37.20833 | 187.3501 | -1093.483 | 19.75195
37.21 | 187.3668 | -1093.516 | 19.74463
37.21167 | 187.3835 | -1093.549 | 19.74609375
37.21333 | 187.4002 | -1093.582 | 19.75342
37.215 | 187.4169 | -1093.615 | 19.76074
37.21667 | 187.4336 | -1093.647 | 19.7578125
37.21833 | 187.4503 | -1093.68 | 19.74902
37.22 | 187.467 | -1093.712 | 19.73584
37.22167 | 187.4837 | -1093.745 | 19.72265625
37.22333 | 187.5004 | -1093.778 | 19.7109375
37.225 | 187.5171 | -1093.81 | 19.70654
37.22667 | 187.5338 | -1093.842 | 19.70215
37.22833 | 187.5505 | -1093.875 | 19.70508
37.23 | 187.5672 | -1093.907 | 19.7124
37.23167 | 187.5839 | -1093.94 | 19.72705
37.23333 | 187.6006 | -1093.973 | 19.74316
37.235 | 187.6173 | -1094.007 | 19.76953125
37.23667 | 187.634 | -1094.04 | 19.82227
37.23833 | 187.6507 | -1094.074 | 19.87646
37.24 | 187.6674 | -1094.107 | 19.93652
37.24167 | 187.6841 | -1094.141 | 20.00537
37.24333 | 187.7008 | -1094.174 | 20.08154
37.245 | 187.7175 | -1094.207 | 20.16357
37.24667 | 187.7342 | -1094.239 | 20.25293
37.24833 | 187.7509 | -1094.272 | 20.35693
37.25 | 187.7676 | -1094.305 | 20.4873
37.25167 | 187.7843 | -1094.339 | 20.65283
37.25333 | 187.801 | -1094.372 | 20.84033
37.255 | 187.8176 | -1094.406 | 20.86816
37.25667 | 187.8343 | -1094.44 | 20.8916
37.25833 | 187.851 | -1094.474 | 20.92383
37.26 | 187.8677 | -1094.507 | 20.95605
37.26167 | 187.8844 | -1094.54 | 20.9751
37.26333 | 187.9011 | -1094.572 | 20.98096
37.265 | 187.9177 | -1094.604 | 20.98096
37.26667 | 187.9344 | -1094.637 | 20.98389
37.26833 | 187.9511 | -1094.669 | 20.98828125
37.27 | 187.9678 | -1094.702 | 20.99561
37.27167 | 187.9845 | -1094.734 | 20.99707
37.27333 | 188.0011 | -1094.767 | 20.9765625
37.275 | 188.0178 | -1094.801 | 20.9458
37.27667 | 188.0345 | -1094.835 | 20.93115
37.27833 | 188.0512 | -1094.872 | 20.953125
37.28 | 188.0679 | -1094.909 | 20.99854
37.28167 | 188.0845 | -1094.947 | 21.0542
37.28333 | 188.1012 | -1094.985 | 21.11572
37.285 | 188.1178 | -1095.024 | 21.17285
37.28667 | 188.1345 | -1095.064 | 21.2124
37.28833 | 188.1512 | -1095.105 | 21.23877
37.29 | 188.1679 | -1095.146 | 21.26074
37.29167 | 188.1845 | -1095.19 | 21.271
37.29333 | 188.2012 | -1095.237 | 21.25488
37.295 | 188.2178 | -1095.286 | 21.20801
37.29667 | 188.2345 | -1095.321 | 21.14355
37.29833 | 188.2512 | -1095.356 | 21.07617
37.3 | 188.2679 | -1095.391 | 21.01758
37.30167 | 188.2845 | -1095.426 | 20.96484375
37.30333 | 188.3012 | -1095.46 | 20.91357
37.305 | 188.3179 | -1095.493 | 20.87256
37.30667 | 188.3346 | -1095.526 | 20.85498
37.30833 | 188.3512 | -1095.559 | 20.85645
37.31 | 188.3679 | -1095.592 | 20.86523
37.31167 | 188.3846 | -1095.624 | 20.86523
37.31333 | 188.4013 | -1095.657 | 20.87109375
37.315 | 188.418 | -1095.688 | 20.88574
37.31667 | 188.4346 | -1095.719 | 20.89307
37.31833 | 188.4513 | -1095.751 | 20.87549
37.32 | 188.468 | -1095.786 | 20.83447
37.32167 | 188.4847 | -1095.824 | 20.82568
37.32333 | 188.5014 | -1095.862 | 20.86084
37.325 | 188.5181 | -1095.9 | 20.92529
37.32667 | 188.5347 | -1095.938 | 20.98535
37.32833 | 188.5514 | -1095.974 | 21.00293
37.33 | 188.5681 | -1096.009 | 20.96338
37.33167 | 188.5848 | -1096.044 | 20.88135
37.33333 | 188.6014 | -1096.078 | 20.77148
37.335 | 188.6181 | -1096.11 | 20.625
37.33667 | 188.6348 | -1096.14 | 20.44921875
37.33833 | 188.6515 | -1096.168 | 20.42432
37.34 | 188.6682 | -1096.197 | 20.40527
37.34167 | 188.6848 | -1096.225 | 20.37012
37.34333 | 188.7015 | -1096.254 | 20.31738
37.345 | 188.7182 | -1096.282 | 20.26611
37.34667 | 188.7349 | -1096.311 | 20.24414
37.34833 | 188.7516 | -1096.342 | 20.25439
37.35 | 188.7683 | -1096.375 | 20.29102
37.35167 | 188.785 | -1096.408 | 20.34229
37.35333 | 188.8017 | -1096.44 | 20.39209
37.355 | 188.8183 | -1096.474 | 20.43457
37.35667 | 188.835 | -1096.508 | 20.46826
37.35833 | 188.8517 | -1096.542 | 20.484375
37.36 | 188.8684 | -1096.575 | 20.48584
37.36167 | 188.8851 | -1096.608 | 20.4873
37.36333 | 188.9018 | -1096.645 | 20.49463
37.365 | 188.9185 | -1096.686 | 20.50342
37.36667 | 188.9352 | -1096.729 | 20.51221
37.36833 | 188.9519 | -1096.773 | 20.53564
37.37 | 188.9686 | -1096.814 | 20.57373
37.37167 | 188.9853 | -1096.852 | 20.6001
37.37333 | 189.002 | -1096.887 | 20.59424
37.375 | 189.0187 | -1096.921 | 20.5752
37.37667 | 189.0354 | -1096.956 | 20.57666
37.37833 | 189.0521 | -1096.99 | 20.61182
37.38 | 189.0688 | -1097.023 | 20.66162
37.38167 | 189.0855 | -1097.056 | 20.70557
37.38333 | 189.1022 | -1097.088 | 20.74072
37.385 | 189.1189 | -1097.119 | 20.78027
37.38667 | 189.1356 | -1097.149 | 20.82715
37.38833 | 189.1523 | -1097.18 | 20.86377
37.39 | 189.169 | -1097.214 | 20.87256
37.39167 | 189.1857 | -1097.25 | 20.87256
37.39333 | 189.2024 | -1097.287 | 20.8916
37.395 | 189.2191 | -1097.324 | 20.94434
37.39667 | 189.2358 | -1097.36 | 21.01465
37.39833 | 189.2525 | -1097.394 | 21.08496
37.4 | 189.2692 | -1097.426 | 21.1640625
37.40167 | 189.2859 | -1097.458 | 21.24609375
37.40333 | 189.3027 | -1097.494 | 21.30176
37.405 | 189.3194 | -1097.532 | 21.30029
37.40667 | 189.336 | -1097.571 | 21.21973
37.40833 | 189.3528 | -1097.61 | 21.08057
37.41 | 189.3695 | -1097.649 | 20.93555
37.41167 | 189.3862 | -1097.689 | 20.83008
37.41333 | 189.4029 | -1097.726 | 20.77734375
37.415 | 189.4196 | -1097.76 | 20.75244
37.41667 | 189.4363 | -1097.792 | 20.73046875
37.41833 | 189.4531 | -1097.825 | 20.70703125
37.42 | 189.4698 | -1097.857 | 20.6792
37.42167 | 189.4865 | -1097.89 | 20.6499
37.42333 | 189.5031 | -1097.922 | 20.62939
37.425 | 189.5197 | -1097.954 | 20.63818
37.42667 | 189.5363 | -1097.986 | 20.68359375
37.42833 | 189.5529 | -1098.018 | 20.74365
37.43 | 189.5695 | -1098.05 | 20.79053
37.43167 | 189.5861 | -1098.081 | 20.80957
37.43333 | 189.6027 | -1098.114 | 20.81104
37.435 | 189.6194 | -1098.149 | 20.80957
37.43667 | 189.636 | -1098.186 | 20.80811
37.43833 | 189.6526 | -1098.225 | 20.80078125
37.44 | 189.6692 | -1098.265 | 20.80518
37.44167 | 189.6858 | -1098.305 | 20.8374
37.44333 | 189.7024 | -1098.345 | 20.87256
37.445 | 189.719 | -1098.384 | 20.86377
37.44667 | 189.7356 | -1098.42 | 20.80811
37.44833 | 189.7522 | -1098.454 | 20.73193
37.45 | 189.7688 | -1098.486 | 20.64258
37.45167 | 189.7854 | -1098.518 | 20.53564
37.45333 | 189.802 | -1098.55 | 20.42725
37.455 | 189.8186 | -1098.583 | 20.35254
37.45667 | 189.8352 | -1098.616 | 20.32471
37.45833 | 189.8518 | -1098.649 | 20.32471
37.46 | 189.8684 | -1098.681 | 20.34375
37.46167 | 189.885 | -1098.713 | 20.37890625
37.46333 | 189.9016 | -1098.744 | 20.43311
37.465 | 189.9182 | -1098.775 | 20.49756
37.46667 | 189.9348 | -1098.808 | 20.55908
37.46833 | 189.9514 | -1098.843 | 20.60449
37.47 | 189.968 | -1098.878 | 20.62939
37.47167 | 189.9846 | -1098.913 | 20.63232
37.47333 | 190.0012 | -1098.948 | 20.61914
37.475 | 190.0178 | -1098.984 | 20.58691
37.47667 | 190.0344 | -1099.021 | 20.5415
37.47833 | 190.051 | -1099.058 | 20.50049
37.48 | 190.0676 | -1099.093 | 20.45508
37.48167 | 190.0842 | -1099.128 | 20.38184
37.48333 | 190.1008 | -1099.162 | 20.27051
37.485 | 190.1174 | -1099.197 | 20.15332
37.48667 | 190.134 | -1099.232 | 20.06543
37.48833 | 190.1506 | -1099.266 | 20.015625
37.49 | 190.1673 | -1099.298 | 19.98486
37.49167 | 190.1838 | -1099.33 | 19.9453125
37.49333 | 190.2005 | -1099.361 | 19.89404
37.495 | 190.2171 | -1099.391 | 19.86035
37.49667 | 190.2337 | -1099.422 | 19.86475
37.49833 | 190.2503 | -1099.454 | 19.90137
37.5 | 190.2668 | -1099.486 | 19.93652
37.50167 | 190.2835 | -1099.52 | 19.94238
37.50333 | 190.3001 | -1099.555 | 19.93066
37.505 | 190.3167 | -1099.593 | 19.921875
37.50667 | 190.3333 | -1099.63 | 19.9248
37.50833 | 190.3499 | -1099.667 | 19.92627
37.51 | 190.3665 | -1099.703 | 19.8999
37.51167 | 190.3831 | -1099.737 | 19.8515625
37.51333 | 190.3997 | -1099.769 | 19.79736
37.515 | 190.4163 | -1099.8 | 19.74756
37.51667 | 190.4329 | -1099.83 | 19.67871
37.51833 | 190.4495 | -1099.861 | 19.57324
37.52 | 190.4661 | -1099.894 | 19.45166
37.52167 | 190.4827 | -1099.929 | 19.3418
37.52333 | 190.4993 | -1099.963 | 19.24658
37.525 | 190.5159 | -1099.995 | 19.16162
37.52667 | 190.5325 | -1100.025 | 19.0957
37.52833 | 190.5491 | -1100.056 | 19.0546875
37.53 | 190.5657 | -1100.088 | 19.021
37.53167 | 190.5823 | -1100.119 | 18.98145
37.53333 | 190.5989 | -1100.148 | 18.95508
37.535 | 190.6155 | -1100.175 | 18.95947
37.53667 | 190.6321 | -1100.205 | 18.99316
37.53833 | 190.6487 | -1100.238 | 19.03564
37.54 | 190.6653 | -1100.274 | 19.06787
37.54167 | 190.6819 | -1100.31 | 19.08105
37.54333 | 190.6985 | -1100.343 | 19.05908
37.545 | 190.7151 | -1100.374 | 18.99316
37.54667 | 190.7317 | -1100.404 | 18.89941
37.54833 | 190.7483 | -1100.436 | 18.8203125
37.55 | 190.7649 | -1100.469 | 18.7793
37.55167 | 190.7815 | -1100.501 | 18.76611
37.55333 | 190.7981 | -1100.532 | 18.76318
37.555 | 190.8147 | -1100.563 | 18.76318
37.55667 | 190.8313 | -1100.594 | 18.75732
37.55833 | 190.8479 | -1100.624 | 18.73389
37.56 | 190.8645 | -1100.652 | 18.68555
37.56167 | 190.8811 | -1100.679 | 18.59765625
37.56333 | 190.8977 | -1100.705 | 18.47168
37.565 | 190.9143 | -1100.732 | 18.33252
37.56667 | 190.9309 | -1100.759 | 18.2124
37.56833 | 190.9475 | -1100.789 | 18.11865
37.57 | 190.9641 | -1100.82 | 18.03955
37.57167 | 190.9807 | -1100.851 | 17.96777
37.57333 | 190.9973 | -1100.88 | 17.92529
37.575 | 191.014 | -1100.91 | 17.93115
37.57667 | 191.0306 | -1100.941 | 17.96777
37.57833 | 191.0472 | -1100.974 | 17.99561
37.58 | 191.0638 | -1101.008 | 17.98975
37.58167 | 191.0804 | -1101.043 | 17.953125
37.58333 | 191.097 | -1101.076 | 17.91211
37.585 | 191.1136 | -1101.108 | 17.896
37.58667 | 191.1302 | -1101.138 | 17.8916
37.58833 | 191.1468 | -1101.168 | 17.86523
37.59 | 191.1634 | -1101.199 | 17.79053
37.59167 | 191.1801 | -1101.232 | 17.69238
37.59333 | 191.1967 | -1101.267 | 17.60742
37.595 | 191.2133 | -1101.301 | 17.53418
37.59667 | 191.2299 | -1101.333 | 17.45361
37.59833 | 191.2465 | -1101.363 | 17.37158
37.6 | 191.2631 | -1101.391 | 17.30566
37.60167 | 191.2798 | -1101.418 | 17.25586
37.60333 | 191.2964 | -1101.444 | 17.20605
37.605 | 191.313 | -1101.469 | 17.15918
37.60667 | 191.3296 | -1101.491 | 17.12402
37.60833 | 191.3462 | -1101.512 | 17.09033
37.61 | 191.3629 | -1101.535 | 17.04199
37.61167 | 191.3795 | -1101.559 | 16.98486
37.61333 | 191.3961 | -1101.585 | 16.93506
37.615 | 191.4127 | -1101.613 | 16.89111
37.61667 | 191.4293 | -1101.642 | 16.83984375
37.61833 | 191.446 | -1101.673 | 16.77393
37.62 | 191.4626 | -1101.705 | 16.69482
37.62167 | 191.4792 | -1101.738 | 16.6084
37.62333 | 191.4958 | -1101.77 | 16.52783
37.625 | 191.5124 | -1101.803 | 16.46338
37.62667 | 191.5291 | -1101.835 | 16.41943
37.62833 | 191.5457 | -1101.865 | 16.39893
37.63 | 191.5623 | -1101.893 | 16.38428
37.63167 | 191.5789 | -1101.918 | 16.3418
37.63333 | 191.5955 | -1101.943 | 16.25537
37.635 | 191.6121 | -1101.968 | 16.14404
37.63667 | 191.6287 | -1101.993 | 16.04296875
37.63833 | 191.6453 | -1102.017 | 15.97998
37.64 | 191.6619 | -1102.041 | 15.96387
37.64167 | 191.6785 | -1102.066 | 15.97998
37.64333 | 191.6952 | -1102.09 | 16.00342
37.645 | 191.7118 | -1102.113 | 16.01514
37.64667 | 191.7284 | -1102.135 | 16.02539
37.64833 | 191.745 | -1102.159 | 16.06201
37.65 | 191.7616 | -1102.183 | 16.12061
37.65167 | 191.7782 | -1102.209 | 16.18066
37.65333 | 191.7948 | -1102.236 | 16.21729
37.655 | 191.8115 | -1102.262 | 16.229
37.65667 | 191.8281 | -1102.288 | 16.21436
37.65833 | 191.8447 | -1102.313 | 16.1792
37.66 | 191.8613 | -1102.339 | 16.13232
37.66167 | 191.8779 | -1102.365 | 16.06787
37.66333 | 191.8945 | -1102.392 | 15.97412
37.665 | 191.9111 | -1102.42 | 15.85107
37.66667 | 191.9277 | -1102.448 | 15.71631
37.66833 | 191.9443 | -1102.476 | 15.58301
37.67 | 191.9609 | -1102.505 | 15.47754
37.67167 | 191.9775 | -1102.533 | 15.41455
37.67333 | 191.9941 | -1102.56 | 15.38671875
37.675 | 192.0107 | -1102.587 | 15.36328125
37.67667 | 192.0273 | -1102.612 | 15.33984375
37.67833 | 192.0439 | -1102.638 | 15.34131
37.68 | 192.0605 | -1102.665 | 15.36621
37.68167 | 192.0771 | -1102.693 | 15.38671875
37.68333 | 192.0937 | -1102.722 | 15.38379
37.685 | 192.1103 | -1102.751 | 15.38379
37.68667 | 192.1269 | -1102.779 | 15.41309
37.68833 | 192.1434 | -1102.804 | 15.46875
37.69 | 192.16 | -1102.83 | 15.53027
37.69167 | 192.1766 | -1102.856 | 15.58447
37.69333 | 192.1932 | -1102.883 | 15.62842
37.695 | 192.2098 | -1102.91 | 15.66064
37.69667 | 192.2265 | -1102.938 | 15.69727
37.69833 | 192.243 | -1102.964 | 15.74854
37.7 | 192.2596 | -1102.991 | 15.79834
37.70167 | 192.2762 | -1103.017 | 15.8203125
37.70333 | 192.2928 | -1103.044 | 15.79248
37.705 | 192.3094 | -1103.069 | 15.72217
37.70667 | 192.326 | -1103.091 | 15.63428
37.70833 | 192.3426 | -1103.113 | 15.55664
37.71 | 192.3592 | -1103.133 | 15.50244
37.71167 | 192.3758 | -1103.155 | 15.47021
37.71333 | 192.3924 | -1103.177 | 15.45117
37.715 | 192.409 | -1103.201 | 15.43213
37.71667 | 192.4256 | -1103.223 | 15.39551
37.71833 | 192.4422 | -1103.247 | 15.32959
37.72 | 192.4589 | -1103.272 | 15.24023
37.72167 | 192.4754 | -1103.298 | 15.14209
37.72333 | 192.492 | -1103.323 | 15.05127
37.725 | 192.5087 | -1103.348 | 14.98682
37.72667 | 192.5253 | -1103.372 | 14.96338
37.72833 | 192.5419 | -1103.397 | 14.98975
37.73 | 192.5585 | -1103.424 | 15.06006
37.73167 | 192.5751 | -1103.453 | 15.1640625
37.73333 | 192.5917 | -1103.482 | 15.27979
37.735 | 192.6083 | -1103.511 | 15.375
37.73667 | 192.6249 | -1103.541 | 15.43213
37.73833 | 192.6415 | -1103.57 | 15.45264
37.74 | 192.6581 | -1103.6 | 15.44678
37.74167 | 192.6748 | -1103.629 | 15.4248
37.74333 | 192.6914 | -1103.657 | 15.39258
37.745 | 192.708 | -1103.681 | 15.35742
37.74667 | 192.7246 | -1103.702 | 15.32373
37.74833 | 192.7412 | -1103.723 | 15.2959
37.75 | 192.7579 | -1103.745 | 15.28418
37.75167 | 192.7745 | -1103.768 | 15.29736
37.75333 | 192.7911 | -1103.794 | 15.3208
37.755 | 192.8077 | -1103.821 | 15.3515625
37.75667 | 192.8243 | -1103.847 | 15.40723
37.75833 | 192.841 | -1103.87 | 15.48926
37.76 | 192.8576 | -1103.889 | 15.57129
37.76167 | 192.8742 | -1103.908 | 15.62109375
37.76333 | 192.8909 | -1103.926 | 15.64746
37.765 | 192.9075 | -1103.947 | 15.66064
37.76667 | 192.9241 | -1103.971 | 15.66943
37.76833 | 192.9407 | -1103.998 | 15.6665
37.77 | 192.9574 | -1104.028 | 15.64893
37.77167 | 192.974 | -1104.059 | 15.6123
37.77333 | 192.9906 | -1104.093 | 15.56396
37.775 | 193.0072 | -1104.129 | 15.5083
37.77667 | 193.0238 | -1104.164 | 15.44092
37.77833 | 193.0405 | -1104.196 | 15.36475
37.78 | 193.0571 | -1104.225 | 15.29296875
37.78167 | 193.0737 | -1104.252 | 15.25049
37.78333 | 193.0903 | -1104.276 | 15.25342
37.785 | 193.1069 | -1104.3 | 15.30176
37.78667 | 193.1236 | -1104.323 | 15.39697
37.78833 | 193.1402 | -1104.346 | 15.52002
37.79 | 193.1568 | -1104.366 | 15.64746
37.79167 | 193.1734 | -1104.386 | 15.75879
37.79333 | 193.19 | -1104.408 | 15.84521
37.795 | 193.2067 | -1104.431 | 15.89355
37.79667 | 193.2233 | -1104.457 | 15.9082
37.79833 | 193.2399 | -1104.484 | 15.92432
37.8 | 193.2565 | -1104.514 | 15.97852
37.80167 | 193.2731 | -1104.544 | 16.08838
37.80333 | 193.2898 | -1104.573 | 16.22607
37.805 | 193.3064 | -1104.602 | 16.35059
37.80667 | 193.323 | -1104.628 | 16.43408
37.80833 | 193.3396 | -1104.654 | 16.46924
37.81 | 193.3562 | -1104.677 | 16.46631
37.81167 | 193.3728 | -1104.701 | 16.44287
37.81333 | 193.3895 | -1104.725 | 16.40918
37.815 | 193.4061 | -1104.75 | 16.34619
37.81667 | 193.4227 | -1104.774 | 16.25390625
37.81833 | 193.4393 | -1104.798 | 16.15869
37.82 | 193.4559 | -1104.821 | 16.11328125
37.82167 | 193.4725 | -1104.845 | 16.12939
37.82333 | 193.4892 | -1104.871 | 16.19092
37.825 | 193.5058 | -1104.901 | 16.27295
37.82667 | 193.5224 | -1104.932 | 16.36084
37.82833 | 193.539 | -1104.964 | 16.46045
37.83 | 193.5556 | -1104.996 | 16.5835
37.83167 | 193.5722 | -1105.027 | 16.734375
37.83333 | 193.5888 | -1105.058 | 16.88965
37.835 | 193.6054 | -1105.089 | 17.03467
37.83667 | 193.6221 | -1105.118 | 17.17236
37.83833 | 193.6386 | -1105.146 | 17.29541
37.84 | 193.6553 | -1105.174 | 17.38184
37.84167 | 193.6719 | -1105.201 | 17.42432
37.84333 | 193.6885 | -1105.23 | 17.42725
37.845 | 193.7051 | -1105.26 | 17.40674
37.84667 | 193.7217 | -1105.289 | 17.37598
37.84833 | 193.7383 | -1105.317 | 17.36572
37.85 | 193.7549 | -1105.344 | 17.39502
37.85167 | 193.7715 | -1105.37 | 17.45947
37.85333 | 193.7882 | -1105.398 | 17.53857
37.855 | 193.8048 | -1105.427 | 17.62061
37.85667 | 193.8214 | -1105.456 | 17.69678
37.85833 | 193.8381 | -1105.484 | 17.76123
37.86 | 193.8547 | -1105.511 | 17.82275
37.86167 | 193.8713 | -1105.539 | 17.90186
37.86333 | 193.8879 | -1105.57 | 17.98682
37.865 | 193.9045 | -1105.601 | 18.03076
37.86667 | 193.9211 | -1105.632 | 18.01465
37.86833 | 193.9377 | -1105.663 | 17.96924
37.87 | 193.9544 | -1105.695 | 17.94287
37.87167 | 193.971 | -1105.728 | 17.9502
37.87333 | 193.9876 | -1105.761 | 17.9707
37.875 | 194.0042 | -1105.794 | 17.97949
37.87667 | 194.0208 | -1105.827 | 17.97217
37.87833 | 194.0374 | -1105.862 | 17.9707
37.88 | 194.0541 | -1105.898 | 17.99854
37.88167 | 194.0707 | -1105.933 | 18.06592
37.88333 | 194.0873 | -1105.966 | 18.17139
37.885 | 194.1039 | -1105.997 | 18.30176
37.88667 | 194.1205 | -1106.024 | 18.44385
37.88833 | 194.1372 | -1106.05 | 18.59765625
37.89 | 194.1538 | -1106.076 | 18.76611
37.89167 | 194.1704 | -1106.103 | 18.95215
37.89333 | 194.187 | -1106.132 | 19.13379
37.895 | 194.2036 | -1106.163 | 19.29639
37.89667 | 194.2203 | -1106.194 | 19.4296875
37.89833 | 194.2369 | -1106.224 | 19.53515625
37.9 | 194.2535 | -1106.254 | 19.61572
37.90167 | 194.2701 | -1106.283 | 19.66846
37.90333 | 194.2867 | -1106.313 | 19.68311
37.905 | 194.3034 | -1106.343 | 19.67578125
37.90667 | 194.32 | -1106.373 | 19.68457
37.90833 | 194.3366 | -1106.402 | 19.72998
37.91 | 194.3533 | -1106.43 | 19.8046875
37.91167 | 194.3698 | -1106.459 | 19.88525
37.91333 | 194.3865 | -1106.492 | 19.96143
37.915 | 194.4031 | -1106.524 | 20.0332
37.91667 | 194.4197 | -1106.556 | 20.09473
37.91833 | 194.4363 | -1106.586 | 20.12402
37.92 | 194.4529 | -1106.616 | 20.11084
37.92167 | 194.4695 | -1106.646 | 20.06396
37.92333 | 194.4861 | -1106.679 | 20.0083
37.925 | 194.5028 | -1106.715 | 19.97021
37.92667 | 194.5194 | -1106.755 | 19.98633
37.92833 | 194.536 | -1106.797 | 20.06543
37.93 | 194.5526 | -1106.839 | 20.17676
37.93167 | 194.5692 | -1106.881 | 20.2749
37.93333 | 194.5858 | -1106.923 | 20.33789
37.935 | 194.6024 | -1106.965 | 20.37158
37.93667 | 194.619 | -1107.006 | 20.39941
37.93833 | 194.6356 | -1107.046 | 20.43604
37.94 | 194.6522 | -1107.083 | 20.4917
37.94167 | 194.6688 | -1107.118 | 20.55908
37.94333 | 194.6854 | -1107.15 | 20.62646
37.945 | 194.702 | -1107.18 | 20.68066
37.94667 | 194.7186 | -1107.209 | 20.71875
37.94833 | 194.7352 | -1107.241 | 20.74805
37.95 | 194.7519 | -1107.276 | 20.76855
37.95167 | 194.7684 | -1107.314 | 20.77588
37.95333 | 194.7851 | -1107.352 | 20.74805
37.955 | 194.8017 | -1107.391 | 20.69385
37.95667 | 194.8183 | -1107.43 | 20.64111
37.95833 | 194.8349 | -1107.468 | 20.61621
37.96 | 194.8515 | -1107.504 | 20.61621
37.96167 | 194.8681 | -1107.538 | 20.63525
37.96333 | 194.8847 | -1107.57 | 20.66309
37.965 | 194.9014 | -1107.6 | 20.66895
37.96667 | 194.9179 | -1107.63 | 20.62354
37.96833 | 194.9346 | -1107.662 | 20.521
37.97 | 194.9512 | -1107.696 | 20.38477
37.97167 | 194.9678 | -1107.731 | 20.23535
37.97333 | 194.9844 | -1107.765 | 20.08008
37.975 | 195.001 | -1107.798 | 19.92041
37.97667 | 195.0176 | -1107.83 | 19.77539
37.97833 | 195.0342 | -1107.863 | 19.65967
37.98 | 195.0508 | -1107.897 | 19.5703125
37.98167 | 195.0674 | -1107.932 | 19.49121
37.98333 | 195.084 | -1107.968 | 19.41796875
37.985 | 195.1006 | -1108.002 | 19.36963
37.98667 | 195.1172 | -1108.036 | 19.359375
37.98833 | 195.1338 | -1108.07 | 19.36084
37.99 | 195.1504 | -1108.102 | 19.32715
37.99167 | 195.1671 | -1108.133 | 19.2334
37.99333 | 195.1836 | -1108.161 | 19.08984375
37.995 | 195.2003 | -1108.188 | 18.92725
37.99667 | 195.2168 | -1108.216 | 18.75879
37.99833 | 195.2335 | -1108.245 | 18.58887
38 | 195.2501 | -1108.274 | 18.4292
38.00167 | 195.2667 | -1108.304 | 18.2915
38.00333 | 195.2833 | -1108.336 | 18.17871
38.005 | 195.2999 | -1108.368 | 18.08496
38.00667 | 195.3165 | -1108.401 | 18.00439
38.00833 | 195.3331 | -1108.434 | 17.9296875
38.01 | 195.3497 | -1108.465 | 17.84912
38.01167 | 195.3663 | -1108.495 | 17.76855
38.01333 | 195.3829 | -1108.525 | 17.69971
38.015 | 195.3996 | -1108.554 | 17.6484375
38.01667 | 195.4162 | -1108.583 | 17.61035
38.01833 | 195.4328 | -1108.613 | 17.5752
38.02 | 195.4494 | -1108.644 | 17.521
38.02167 | 195.466 | -1108.677 | 17.44482
38.02333 | 195.4826 | -1108.708 | 17.33496
38.025 | 195.4992 | -1108.736 | 17.20898
38.02667 | 195.5158 | -1108.764 | 17.0874
38.02833 | 195.5324 | -1108.793 | 16.97461
38.03 | 195.549 | -1108.823 | 16.86621
38.03167 | 195.5657 | -1108.852 | 16.771
38.03333 | 195.5822 | -1108.879 | 16.7109375
38.035 | 195.5989 | -1108.904 | 16.6626
38.03667 | 195.6155 | -1108.93 | 16.44434
38.03833 | 195.6321 | -1108.954 | 16.265625
38.04 | 195.6487 | -1108.979 | 16.08252
38.04167 | 195.6653 | -1109.004 | 15.87451
38.04333 | 195.6819 | -1109.029 | 15.65479
38.045 | 195.6986 | -1109.053 | 15.44971
38.04667 | 195.7152 | -1109.077 | 15.27539
38.04833 | 195.7318 | -1109.101 | 15.140625
38.05 | 195.7484 | -1109.125 | 15.04541
38.05167 | 195.765 | -1109.15 | 14.96924
38.05333 | 195.7816 | -1109.177 | 14.87988
38.055 | 195.7982 | -1109.206 | 14.75684
38.05667 | 195.8149 | -1109.236 | 14.6001
38.05833 | 195.8315 | -1109.266 | 14.42725
38.06 | 195.8481 | -1109.295 | 14.26904
38.06167 | 195.8647 | -1109.323 | 14.13721
38.06333 | 195.8813 | -1109.35 | 14.02881
38.065 | 195.898 | -1109.377 | 13.92334
38.06667 | 195.9146 | -1109.402 | 13.81787
38.06833 | 195.9312 | -1109.426 | 13.71533
38.07 | 195.9478 | -1109.451 | 13.62744
38.07167 | 195.9644 | -1109.476 | 13.5703125
38.07333 | 195.9811 | -1109.5 | 13.56299
38.075 | 195.9977 | -1109.525 | 13.59961
38.07667 | 196.0143 | -1109.549 | 13.6626
38.07833 | 196.0309 | -1109.559 | 13.72265625
38.08 | 196.0475 | -1109.572 | 13.75342
38.08167 | 196.0641 | -1109.585 | 13.69629
38.08333 | 196.0807 | -1109.597 | 13.48682
38.085 | 196.0974 | -1109.609 | 13.13232
38.08667 | 196.114 | -1109.623 | 12.72363
38.08833 | 196.1306 | -1109.641 | 12.3515625
38.09 | 196.1472 | -1109.663 | 12.04395
38.09167 | 196.1638 | -1109.688 | 11.78613
38.09333 | 196.1805 | -1109.713 | 11.55029
38.095 | 196.1971 | -1109.735 | 11.31885
38.09667 | 196.2137 | -1109.755 | 11.10352
38.09833 | 196.2303 | -1109.771 | 10.91602
38.1 | 196.2469 | -1109.785 | 10.74316
38.10167 | 196.2636 | -1109.802 | 10.57764
38.10333 | 196.2802 | -1109.822 | 10.42529
38.105 | 196.2968 | -1109.846 | 10.27734375
38.10667 | 196.3134 | -1109.868 | 10.13232
38.10833 | 196.3301 | -1109.888 | 9.991699
38.11 | 196.3467 | -1109.907 | 9.8671875
38.11167 | 196.3633 | -1109.928 | 9.918457
38.11333 | 196.38 | -1109.953 | 10.51611
38.115 | 196.3966 | -1109.982 | 11.62646
38.11667 | 196.4132 | -1110.012 | 12.68408
38.11833 | 196.4298 | -1110.043 | 13.51318
38.12 | 196.4465 | -1110.073 | 14.36133
38.12167 | 196.4631 | -1110.1 | 14.41846
38.12333 | 196.4797 | -1110.12 | 11.80518
38.125 | 196.4964 | -1110.128 | 6.00293
38.12667 | 196.513 | -1110.123 | 0.216796875
38.12833 | 196.5297 | -1110.113 | -1.601074
38.13 | 196.5463 | -1110.106 | 0.6313477
38.13167 | 196.563 | -1110.104 | 3.924316
38.13333 | 196.5797 | -1110.107 | 5.961914
38.135 | 196.5963 | -1110.112 | 6.411621
38.13667 | 196.613 | -1110.12 | 6.068848
38.13833 | 196.6296 | -1110.131 | 6.065918
38.14 | 196.6463 | -1110.146 | 6.553711
38.14167 | 196.663 | -1110.161 | 6.745605
38.14333 | 196.6796 | -1110.176 | 7.0078125
38.145 | 196.6963 | -1110.191 | 8.491699
38.14667 | 196.7129 | -1110.207 | 10.86475
38.14833 | 196.7296 | -1110.221 | 12.26514
38.15 | 196.7462 | -1110.234 | 11.83887
38.15167 | 196.7629 | -1110.248 | 10.56299
38.15333 | 196.7796 | -1110.277 | 9.956543
38.155 | 196.7963 | -1110.352 | 10.42529
38.15667 | 196.8129 | -1110.469 | 11.30566
38.15833 | 196.8296 | -1110.582 | 11.5752
38.16 | 196.8463 | -1110.675 | 10.95996
38.16167 | 196.8629 | -1110.756 | 10.29492
38.16333 | 196.8796 | -1110.773 | 10.25684
38.165 | 196.8963 | -1110.569 | 10.16309
38.16667 | 196.9129 | -1110.097 | 8.523926
38.16833 | 196.9296 | -1109.627 | 5.044921875
38.17 | 196.9463 | -1109.49 | 1.041504
38.17167 | 196.9629 | -1109.694 | -2.537109375
38.17333 | 196.9796 | -1109.99 | -6.149414
38.175 | 196.9962 | -1110.185 | -10.64355
38.17667 | 197.0129 | -1110.247 | -16.0708
38.17833 | 197.0295 | -1110.241 | -21.48633
38.18 | 197.0462 | -1110.26 | -26.23535
38.18167 | 197.0629 | -1110.317 | -30.95215
38.18333 | 197.0795 | -1110.348 | -36.92725
38.185 | 197.0961 | -1110.386 | -44.46826
38.18667 | 197.1128 | -1110.53 | -53.015625
38.18833 | 197.1294 | -1110.751 | -62.73779
38.19 | 197.146 | -1110.89 | -74.26318
38.19167 | 197.1627 | -1110.874 | -86.99414
38.19333 | 197.1793 | -1110.787 | -99.43359375
38.195 | 197.1959 | -1110.758 | -111.2593
38.19667 | 197.2125 | -1110.822 | -124.2421875
38.19833 | 197.2291 | -1110.924 | -140.0566
38.2 | 197.2457 | -1110.977 | -158.5737
38.20167 | 197.2623 | -1110.956 | -178.938
38.20333 | 197.2788 | -1110.931 | -200.4785
38.205 | 197.2954 | -1110.955 | -221.9765625
38.20667 | 197.3119 | -1110.967 | -241.1191
38.20833 | 197.3284 | -1110.838 | -257.2207
38.21 | 197.3449 | -1110.544 | -273.9932
38.21167 | 197.3614 | -1110.2 | -296.6865
38.21333 | 197.3778 | -1109.895 | -326.0390625
38.215 | 197.3943 | -1109.592 | -358.2319
38.21667 | 197.4107 | -1109.22 | -389.9443
38.21833 | 197.427 | -1108.773 | -420.8877
38.22 | 197.4434 | -1108.33 | -452.1768
38.22167 | 197.4597 | -1107.945 | -484.6787
38.22333 | 197.476 | -1107.566 | -518.4067
38.225 | 197.4923 | -1107.084 | -552.9624
38.22667 | 197.5086 | -1106.47 | -589.0986
38.22833 | 197.5248 | -1105.774 | -628.1587
38.23 | 197.541 | -1104.979 | -669.9741
38.23167 | 197.5572 | -1104.032 | -712.7197
38.23333 | 197.5733 | -1102.985 | -755.1812
38.235 | 197.5894 | -1101.962 | -797.8711
38.23667 | 197.6055 | -1101.006 | -842.2925
38.23833 | 197.6216 | -1099.998 | -888.8203125
38.24 | 197.6377 | -1098.798 | -936.84375
38.24167 | 197.6537 | -1097.368 | -985.9072
38.24333 | 197.6697 | -1095.764 | -1036.365
38.245 | 197.6856 | -1094.049 | -1088.512
38.24667 | 197.7016 | -1092.275 | -1142.376
38.24833 | 197.7174 | -1090.475 | -1197.482
38.25 | 197.7332 | -1088.662 | -1252.513
38.25167 | 197.749 | -1086.794 | -1306.933
38.25333 | 197.7647 | -1084.766 | -1362.337
38.255 | 197.7804 | -1082.524 | -1419.791
38.25667 | 197.796 | -1080.138 | -1477.728
38.25833 | 197.8115 | -1077.689 | -1534.538
38.26 | 197.827 | -1075.173 | -1591.327
38.26167 | 197.8424 | -1072.56 | -1650.234375
38.26333 | 197.8577 | -1069.87 | -1710.879
38.265 | 197.873 | -1067.116 | -1770.892
38.26667 | 197.8882 | -1064.267 | -1829.192
38.26833 | 197.9033 | -1061.294 | -1887.187
38.27 | 197.9184 | -1058.183 | -1946.35
38.27167 | 197.9333 | -1054.92 | -2006.079
38.27333 | 197.9482 | -1051.497 | -2064.731
38.275 | 197.963 | -1047.943 | -2122.727
38.27667 | 197.9778 | -1044.298 | -2182.17
38.27833 | 197.9924 | -1040.567 | -2243.835
38.28 | 198.007 | -1036.754 | -2306.075
38.28167 | 198.0215 | -1032.854 | -2367.19
38.28333 | 198.0359 | -1028.818 | -2426.961
38.285 | 198.0502 | -1024.593 | -2485.649
38.28667 | 198.0644 | -1020.222 | -2543.319
38.28833 | 198.0785 | -1015.757 | -2600.422
38.29 | 198.0925 | -1011.177 | -2657.474
38.29167 | 198.1065 | -1006.462 | -2714.889
38.29333 | 198.1203 | -1001.632 | -2772.606
38.295 | 198.134 | -996.6722 | -2829.215
38.29667 | 198.1477 | -991.5789 | -2883.609
38.29833 | 198.1612 | -986.4479 | -2936.718
38.3 | 198.1747 | -981.3416 | -2989.991
38.30167 | 198.188 | -976.1623 | -3043.137
38.30333 | 198.2012 | -970.81 | -3095.557
38.305 | 198.2143 | -965.3718 | -3147.835
38.30667 | 198.2273 | -959.9919 | -3199.9
38.30833 | 198.2402 | -954.6509 | -3250.067
38.31 | 198.253 | -949.2048 | -3297.58
38.31167 | 198.2656 | -943.5777 | -3343.414
38.31333 | 198.2782 | -937.8054 | -3388.323
38.315 | 198.2906 | -931.9715 | -3432.001
38.31667 | 198.303 | -926.0909 | -3474.683
38.31833 | 198.3152 | -920.1147 | -3517.16
38.32 | 198.3273 | -914.0194 | -3559.361
38.32167 | 198.3392 | -907.8255 | -3600.889
38.32333 | 198.3511 | -901.5317 | -3641.696
38.325 | 198.3628 | -895.1209 | -3681.095
38.32667 | 198.3744 | -888.6265 | -3718.101
38.32833 | 198.3859 | -882.1058 | -3753.476
38.33 | 198.3973 | -875.5733 | -3787.946
38.33167 | 198.4086 | -869.0191 | -3820.631
38.33333 | 198.4197 | -862.4215 | -3851.172
38.335 | 198.4307 | -855.7438 | -3880.322
38.33667 | 198.4416 | -848.9979 | -3907.934
38.33833 | 198.4523 | -842.2232 | -3933.763
38.34 | 198.463 | -835.411 | -3958.589
38.34167 | 198.4735 | -828.5234 | -3982.591
38.34333 | 198.4839 | -821.5783 | -4004.455
38.345 | 198.4942 | -814.5967 | -4023.781
38.34667 | 198.5043 | -807.5507 | -4041.78
38.34833 | 198.5143 | -800.4581 | -4060.002
38.35 | 198.5242 | -793.4285 | -4079.611
38.35167 | 198.534 | -786.496 | -4100.843
38.35333 | 198.5436 | -779.5656 | -4122.196
38.355 | 198.5532 | -772.5596 | -4140.98
38.35667 | 198.5626 | -765.4967 | -4155.715
38.35833 | 198.5719 | -758.3858 | -4166.929
38.36 | 198.5811 | -751.2012 | -4176.02
38.36167 | 198.5901 | -743.9537 | -4184.482
38.36333 | 198.599 | -736.6798 | -4193.596
38.365 | 198.6079 | -729.3792 | -4203.19
38.36667 | 198.6165 | -722.06 | -4211.592
38.36833 | 198.6251 | -714.7509 | -4217.708
38.37 | 198.6336 | -707.432 | -4221.757
38.37167 | 198.6419 | -700.095 | -4224.066
38.37333 | 198.6501 | -692.7913 | -4224.953
38.375 | 198.6582 | -685.5311 | -4224.803
38.37667 | 198.6661 | -678.2723 | -4223.644
38.37833 | 198.674 | -671.0111 | -4221.731
38.38 | 198.6817 | -663.7653 | -4219.944
38.38167 | 198.6893 | -656.5655 | -4218.34375
38.38333 | 198.6969 | -649.4591 | -4215.212
38.385 | 198.7043 | -642.4577 | -4209.426
38.38667 | 198.7115 | -635.4949 | -4201.78125
38.38833 | 198.7187 | -628.5568 | -4193.435
38.39 | 198.7257 | -621.6584 | -4184.72
38.39167 | 198.7327 | -614.6833 | -4176.259
38.39333 | 198.7395 | -607.4679 | -4168.649
38.395 | 198.7462 | -600.0614 | -4160.784
38.39667 | 198.7528 | -592.7236 | -4150.592
38.39833 | 198.7593 | -585.6619 | -4137.772
38.4 | 198.7657 | -578.8468 | -4123.562
38.40167 | 198.772 | -572.1131 | -4108.868
38.40333 | 198.7782 | -565.3126 | -4093.335
38.405 | 198.7842 | -558.3591 | -4076.405
38.40667 | 198.7902 | -551.2658 | -4058.33
38.40833 | 198.7961 | -544.1549 | -4040.236
38.41 | 198.8018 | -537.1508 | -4023.095
38.41167 | 198.8075 | -530.2927 | -4006.539
38.41333 | 198.813 | -523.5677 | -3989.604
38.415 | 198.8185 | -516.9397 | -3971.711
38.41667 | 198.8239 | -510.3545 | -3952.385
38.41833 | 198.8291 | -503.7735 | -3931.363
38.42 | 198.8343 | -497.187 | -3908.894
38.42167 | 198.8394 | -490.5612 | -3885.316
38.42333 | 198.8443 | -483.8824 | -3861.607
38.425 | 198.8492 | -477.2557 | -3839.023
38.42667 | 198.854 | -470.7927 | -3817.849
38.42833 | 198.8587 | -464.4482 | -3796.951
38.43 | 198.8633 | -458.0979 | -3775.704
38.43167 | 198.8678 | -451.7314 | -3754.056
38.43333 | 198.8722 | -445.4069 | -3730.819
38.435 | 198.8765 | -439.1086 | -3704.635
38.43667 | 198.8808 | -432.8336 | -3676.119
38.43833 | 198.8849 | -426.6769 | -3647.254
38.44 | 198.889 | -420.6824 | -3619.656
38.44167 | 198.893 | -414.7556 | -3593.591
38.44333 | 198.8969 | -408.7955 | -3568.144
38.445 | 198.9007 | -402.8425 | -3541.654
38.44667 | 198.9044 | -396.9793 | -3512.862
38.44833 | 198.9081 | -391.185 | -3482.437
38.45 | 198.9117 | -385.3736 | -3452.148
38.45167 | 198.9152 | -379.493 | -3422.767
38.45333 | 198.9186 | -373.5537 | -3393.982
38.455 | 198.9219 | -367.628 | -3365.64
38.45667 | 198.9252 | -361.8153 | -3337.536
38.45833 | 198.9284 | -356.1658 | -3308.885
38.46 | 198.9315 | -350.6587 | -3279.142
38.46167 | 198.9346 | -345.2699 | -3248.373
38.46333 | 198.9376 | -339.989 | -3216.152
38.465 | 198.9405 | -334.7649 | -3182.582
38.46667 | 198.9433 | -329.5404 | -3150.018
38.46833 | 198.9461 | -324.3036 | -3120.794
38.47 | 198.9488 | -319.0823 | -3093.595
38.47167 | 198.9515 | -313.9148 | -3064.753
38.47333 | 198.954 | -308.8204 | -3033.168
38.475 | 198.9566 | -303.7817 | -3000.927
38.47667 | 198.959 | -298.7484 | -2969.73
38.47833 | 198.9613 | -293.7181 | -2939.546
38.48 | 198.9637 | -288.7858 | -2910.148
38.48167 | 198.9659 | -284.0239 | -2881.442
38.48333 | 198.9681 | -279.3809 | -2852.637
38.485 | 198.9703 | -274.7677 | -2822.4
38.48667 | 198.9724 | -270.1748 | -2790.516
38.48833 | 198.9744 | -265.6207 | -2757.847
38.49 | 198.9763 | -261.0627 | -2725.365
38.49167 | 198.9783 | -256.4758 | -2693.596
38.49333 | 198.9801 | -251.9202 | -2662.255
38.495 | 198.9819 | -247.4609 | -2629.765
38.49667 | 198.9837 | -243.0977 | -2595.551
38.49833 | 198.9854 | -238.8117 | -2561.75
38.5 | 198.987 | -234.6141 | -2530.676
38.50167 | 198.9886 | -230.5116 | -2502
38.50333 | 198.9902 | -226.4892 | -2474.296
38.505 | 198.9917 | -222.5485 | -2446.567
38.50667 | 198.9932 | -218.6672 | -2417.539
38.50833 | 198.9946 | -214.7541 | -2386.813
38.51 | 198.996 | -210.7265 | -2355.775
38.51167 | 198.9973 | -206.6487 | -2325.187
38.51333 | 198.9986 | -202.7018 | -2294.531
38.515 | 198.9998 | -198.9674 | -2263.562
38.51667 | 199.001 | -195.3296 | -2232.547
38.51833 | 199.0022 | -191.631 | -2201.261
38.52 | 199.0033 | -187.8714 | -2169.939
38.52167 | 199.0044 | -184.1645 | -2140.169
38.52333 | 199.0054 | -180.5622 | -2112.77
38.525 | 199.0064 | -177.0358 | -2086.639
38.52667 | 199.0074 | -173.5955 | -2060.339
38.52833 | 199.0083 | -170.2995 | -2033.103
38.53 | 199.0092 | -167.1588 | -2004.599
38.53167 | 199.01 | -164.0712 | -1974.584
38.53333 | 199.0108 | -160.9073 | -1943.955
38.535 | 199.0117 | -157.6384 | -1914.212
38.53667 | 199.0124 | -154.4066 | -1885.592
38.53833 | 199.0131 | -151.3321 | -1857.507
38.54 | 199.0138 | -148.3362 | -1830.217
38.54167 | 199.0145 | -145.2761 | -1804.142
38.54333 | 199.0151 | -142.1587 | -1778.578
38.545 | 199.0157 | -139.0786 | -1752.856
38.54667 | 199.0163 | -136.1084 | -1727.321
38.54833 | 199.0169 | -133.3033 | -1701.712
38.55 | 199.0174 | -130.6394 | -1675.011
38.55167 | 199.0179 | -127.989 | -1646.853
38.55333 | 199.0184 | -125.3168 | -1618.05
38.555 | 199.0188 | -122.7039 | -1589.725
38.55667 | 199.0192 | -120.1902 | -1562.773
38.55833 | 199.0196 | -117.7361 | -1537.166
38.56 | 199.02 | -115.3099 | -1511.605
38.56167 | 199.0204 | -112.8898 | -1485.502
38.56333 | 199.0207 | -110.4384 | -1460.338
38.565 | 199.021 | -107.9598 | -1437.216
38.56667 | 199.0213 | -105.4943 | -1414.847
38.56833 | 199.0216 | -103.0729 | -1391.547
38.57 | 199.0219 | -100.7495 | -1367.809
38.57167 | 199.0221 | -98.5708 | -1344.86
38.57333 | 199.0223 | -96.51403 | -1321.985
38.575 | 199.0225 | -94.47955 | -1297.852
38.57667 | 199.0226 | -92.40257 | -1273.068
38.57833 | 199.0228 | -90.32819 | -1249.981
38.58 | 199.0229 | -88.3054 | -1229.234375
38.58167 | 199.0231 | -86.29366 | -1208.585
38.58333 | 199.0232 | -84.26893 | -1185.965
38.585 | 199.0233 | -82.29668 | -1161.812
38.58667 | 199.0234 | -80.41786 | -1138.26
38.58833 | 199.0234 | -78.60504 | -1117.318
38.59 | 199.0235 | -76.85785 | -1099.332
38.59167 | 199.0235 | -75.16991 | -1081.818
38.59333 | 199.0235 | -73.48877 | -1061.57
38.595 | 199.0235 | -71.8112 | -1038.932
38.59667 | 199.0236 | -70.22471 | -1016.972
38.59833 | 199.0236 | -68.73633 | -997.0437
38.6 | 199.0235 | -67.23245 | -977.9032
38.60167 | 199.0235 | -65.66391 | -958.457
38.60333 | 199.0235 | -64.07957 | -939.0212
38.605 | 199.0235 | -62.46973 | -920.0151
38.60667 | 199.0234 | -60.79418 | -901.713
38.60833 | 199.0233 | -59.13195 | -884.1821
38.61 | 199.0233 | -57.63328 | -867.0628
38.61167 | 199.0232 | -56.31533 | -850.1033
38.61333 | 199.023 | -55.0871 | -833.4403
38.615 | 199.0229 | -53.9058 | -817.0847
38.61667 | 199.0228 | -52.753 | -800.209
38.61833 | 199.0227 | -51.54937 | -782.0621
38.62 | 199.0226 | -50.24153 | -763.5635
38.62167 | 199.0224 | -48.8959 | -746.0527
38.62333 | 199.0223 | -47.62073 | -729.6941
38.625 | 199.0222 | -46.44566 | -714.0059
38.62667 | 199.022 | -45.34099 | -698.8313
38.62833 | 199.0219 | -44.22355 | -683.5486
38.63 | 199.0217 | -42.99856 | -667.5151
38.63167 | 199.0215 | -41.69235 | -651.7578
38.63333 | 199.0213 | -40.48787 | -637.3495
38.635 | 199.0211 | -39.52484 | -623.3836
38.63667 | 199.021 | -38.73911 | -609.0967
38.63833 | 199.0208 | -37.95627 | -595.1693
38.64 | 199.0206 | -37.10324 | -581.6539
38.64167 | 199.0204 | -36.24419 | -567.6251
38.64333 | 199.0201 | -35.43851 | -553.3704
38.645 | 199.0199 | -34.63807 | -539.9785
38.64667 | 199.0197 | -33.77043 | -526.9915
38.64833 | 199.0195 | -32.81706 | -513.4559
38.65 | 199.0193 | -31.81248 | -499.6436
38.65167 | 199.019 | -30.81762 | -486.117
38.65333 | 199.0188 | -29.90756 | -472.6812
38.655 | 199.0186 | -29.11744 | -459.5871
38.65667 | 199.0183 | -28.42363 | -448.1267
38.65833 | 199.0181 | -27.79547 | -438.2817
38.66 | 199.0179 | -27.23073 | -428.277
38.66167 | 199.0176 | -26.6979 | -417.5029
38.66333 | 199.0174 | -26.13434 | -406.9511
38.665 | 199.0172 | -25.48582 | -396.7542
38.66667 | 199.0169 | -24.76843 | -385.7566
38.66833 | 199.0167 | -24.06074 | -373.8455
38.67 | 199.0164 | -23.45547 | -361.6619
38.67167 | 199.0162 | -22.97878 | -349.0901
38.67333 | 199.0159 | -22.5447 | -336.2093
38.675 | 199.0157 | -22.05745 | -324.4816
38.67667 | 199.0155 | -21.54013 | -315.2081
38.67833 | 199.0152 | -21.05314 | -307.9135
38.68 | 199.015 | -20.62727 | -300.8268
38.68167 | 199.0147 | -20.26517 | -292.693
38.68333 | 199.0145 | -19.93036 | -283.6579
38.685 | 199.0142 | -19.54971 | -274.5413
38.68667 | 199.014 | -19.08135 | -265.7262
38.68833 | 199.0137 | -18.55378 | -256.9464
38.69 | 199.0135 | -18.00618 | -247.5341
38.69167 | 199.0132 | -17.49499 | -237.3925
38.69333 | 199.013 | -17.12353 | -227.4418
38.695 | 199.0127 | -16.92523 | -218.2946
38.69667 | 199.0125 | -16.78817 | -209.4917
38.69833 | 199.0122 | -16.56191 | -201.0009
38.7 | 199.012 | -16.22952 | -194.0181
38.70167 | 199.0118 | -15.85962 | -189.1669
38.70333 | 199.0115 | -15.44962 | -185.2055
38.705 | 199.0113 | -14.98331 | -180.5739
38.70667 | 199.011 | -14.55788 | -174.3574
38.70833 | 199.0108 | -14.29928 | -166.3453
38.71 | 199.0105 | -14.1872 | -157.3338
38.71167 | 199.0103 | -14.08506 | -148.9541
38.71333 | 199.0101 | -13.90772 | -141.9759
38.715 | 199.0098 | -13.6749 | -135.6623
38.71667 | 199.0096 | -13.44774 | -129.1812
38.71833 | 199.0094 | -13.25749 | -122.9234
38.72 | 199.0091 | -13.07965 | -117.2659
38.72167 | 199.0089 | -12.88737 | -112.2432
38.72333 | 199.0086 | -12.71215 | -107.963
38.725 | 199.0084 | -12.60603 | -104.1764
38.72667 | 199.0082 | -12.56006 | -99.97005
38.72833 | 199.008 | -12.49422 | -94.70219
38.73 | 199.0078 | -12.35823 | -88.48132
38.73167 | 199.0075 | -12.18921 | -81.66138
38.73333 | 199.0074 | -12.02978 | -75.13312
38.735 | 199.0071 | -11.86413 | -70.36354
38.73667 | 199.0069 | -11.71634 | -67.74893
38.73833 | 199.0067 | -11.6598 | -65.93532
38.74 | 199.0065 | -11.67356 | -63.05177
38.74167 | 199.0063 | -11.62729 | -58.90393
38.74333 | 199.0061 | -11.46682 | -54.28391
38.745 | 199.006 | -11.2641 | -49.12029
38.74667 | 199.0058 | -11.08651 | -43.22397
38.74833 | 199.0056 | -10.95603 | -37.77255
38.75 | 199.0054 | -10.90632 | -34.26929
38.75167 | 199.0052 | -10.94959 | -32.46497
38.75333 | 199.005 | -11.04263 | -30.72931
38.755 | 199.0049 | -11.14745 | -28.05899
38.75667 | 199.0047 | -11.23951 | -24.71617
38.75833 | 199.0045 | -11.29235 | -21.44344
38.76 | 199.0043 | -11.29652 | -18.59482
38.76167 | 199.0042 | -11.28098 | -15.85785
38.76333 | 199.004 | -11.27366 | -12.92976
38.765 | 199.0039 | -11.26826 | -10.22942
38.76667 | 199.0037 | -11.24899 | -8.404541
38.76833 | 199.0036 | -11.21887 | -7.335388
38.77 | 199.0034 | -11.1895 | -6.016251
38.77167 | 199.0033 | -11.18033 | -3.792664
38.77333 | 199.0032 | -11.20107 | -1.102753
38.775 | 199.003 | -11.23389 | 1.503525
38.77667 | 199.0029 | -11.2599 | 4.189957
38.77833 | 199.0028 | -11.27949 | 6.677536
38.78 | 199.0027 | -11.29356 | 8.093765
38.78167 | 199.0026 | -11.30759 | 8.692657
38.78333 | 199.0024 | -11.32086 | 10.06288
38.785 | 199.0023 | -11.33596 | 12.87424
38.78667 | 199.0023 | -11.35626 | 16.2394
38.78833 | 199.0021 | -11.38132 | 19.31104
38.79 | 199.002 | -11.41017 | 21.81592
38.79167 | 199.0019 | -11.44351 | 23.36087
38.79333 | 199.0018 | -11.48179 | 23.80728
38.795 | 199.0018 | -11.52429 | 23.67064
38.79667 | 199.0017 | -11.56948 | 23.38326
38.79833 | 199.0016 | -11.61522 | 23.20042
38.8 | 199.0015 | -11.66079 | 23.42336
38.80167 | 199.0015 | -11.70793 | 24.19528
38.80333 | 199.0014 | -11.75817 | 25.21815
38.805 | 199.0014 | -11.80989 | 26.19237
38.80667 | 199.0013 | -11.8597 | 27.21021
38.80833 | 199.0013 | -11.90565 | 28.45262
38.81 | 199.0012 | -11.94878 | 29.8586
38.81167 | 199.0012 | -11.99286 | 31.27126
38.81333 | 199.0011 | -12.04217 | 32.44995
38.815 | 199.0011 | -12.09732 | 33.26253
38.81667 | 199.001 | -12.15507 | 33.90825
38.81833 | 199.001 | -12.2133 | 34.61499
38.82 | 199.0009 | -12.2728 | 35.37827
38.82167 | 199.0009 | -12.33428 | 36.18164
38.82333 | 199.0009 | -12.39794 | 36.98273
38.825 | 199.0009 | -12.46587 | 37.82721
38.82667 | 199.0008 | -12.53967 | 38.67828
38.82833 | 199.0008 | -12.61739 | 39.45982
38.83 | 199.0008 | -12.69576 | 40.17357
38.83167 | 199.0008 | -12.77403 | 40.85605
38.83333 | 199.0008 | -12.85306 | 41.49683
38.835 | 199.0008 | -12.93353 | 42.0601
38.83667 | 199.0008 | -13.01518 | 42.53545
38.83833 | 199.0008 | -13.09606 | 42.93887
38.84 | 199.0008 | -13.17288 | 43.30865
38.84167 | 199.0008 | -13.2443 | 43.68224
38.84333 | 199.0008 | -13.31279 | 44.05797
38.845 | 199.0008 | -13.38249 | 44.40582
38.84667 | 199.0008 | -13.45636 | 44.73029
38.84833 | 199.0008 | -13.53577 | 45.08331
38.85 | 199.0008 | -13.62004 | 45.50839
38.85167 | 199.0008 | -13.70709 | 45.99747
38.85333 | 199.0009 | -13.79544 | 46.50073
38.855 | 199.0009 | -13.8845 | 46.95593
38.85667 | 199.0009 | -13.97294 | 47.33116
38.85833 | 199.0009 | -14.05958 | 47.56302
38.86 | 199.001 | -14.14448 | 47.61996
38.86167 | 199.001 | -14.22767 | 47.65031
38.86333 | 199.001 | -14.30869 | 47.63882
38.865 | 199.001 | -14.38949 | 47.55084
38.86667 | 199.0011 | -14.47312 | 47.34215
38.86833 | 199.0011 | -14.55915 | 47.00308
38.87 | 199.0011 | -14.64458 | 46.6523
38.87167 | 199.0012 | -14.72911 | 46.35168
38.87333 | 199.0012 | -14.81484 | 46.06091
38.875 | 199.0013 | -14.90158 | 45.73929
38.87667 | 199.0013 | -14.9868 | 45.38168
38.87833 | 199.0014 | -15.06891 | 45.02408
38.88 | 199.0014 | -15.14771 | 44.72182
38.88167 | 199.0015 | -15.22428 | 44.49019
38.88333 | 199.0015 | -15.30097 | 44.31958
38.885 | 199.0016 | -15.37942 | 44.18092
38.88667 | 199.0016 | -15.45865 | 44.02112
38.88833 | 199.0017 | -15.53742 | 43.79585
38.89 | 199.0017 | -15.61664 | 43.50609
38.89167 | 199.0018 | -15.69802 | 43.17911
38.89333 | 199.0018 | -15.7819 | 42.84109
38.895 | 199.0019 | -15.86793 | 42.51892
38.89667 | 199.0019 | -15.95517 | 42.2
38.89833 | 199.002 | -16.04158 | 41.87439
38.9 | 199.002 | -16.11865 | 41.53194
38.90167 | 199.0021 | -16.18163 | 41.16302
38.90333 | 199.0022 | -16.24366 | 40.77525
38.905 | 199.0023 | -16.30418 | 40.38542
38.90667 | 199.0023 | -16.36051 | 39.97874
38.90833 | 199.0024 | -16.41105 | 39.52876
38.91 | 199.0025 | -16.4566 | 39.0509
38.91167 | 199.0025 | -16.50508 | 38.58435
38.91333 | 199.0026 | -16.5584 | 38.1313
38.915 | 199.0027 | -16.61244 | 37.66805
38.91667 | 199.0028 | -16.66467 | 37.20026
38.91833 | 199.0028 | -16.71534 | 36.75705
38.92 | 199.0029 | -16.76719 | 36.3457
38.92167 | 199.003 | -16.82287 | 35.95583
38.92333 | 199.003 | -16.88039 | 35.57597
38.925 | 199.0031 | -16.93759 | 35.18935
38.92667 | 199.0032 | -16.99454 | 34.78363
38.92833 | 199.0033 | -17.05092 | 34.36867
38.93 | 199.0033 | -17.10602 | 33.95192
38.93167 | 199.0034 | -17.16128 | 33.5121
38.93333 | 199.0034 | -17.2183 | 33.02298
38.935 | 199.0035 | -17.27718 | 32.48964
38.93667 | 199.0036 | -17.33869 | 31.93181
38.93833 | 199.0037 | -17.40116 | 31.36482
38.94 | 199.0038 | -17.46248 | 30.80571
38.94167 | 199.0038 | -17.52057 | 30.35298
38.94333 | 199.0039 | -17.57474 | 30.06706
38.945 | 199.004 | -17.62561 | 29.79002
38.94667 | 199.0041 | -17.67415 | 29.5199
38.94833 | 199.0042 | -17.72105 | 29.27847
38.95 | 199.0043 | -17.76719 | 29.08232
38.95167 | 199.0043 | -17.81339 | 28.93121
38.95333 | 199.0044 | -17.85994 | 28.74518
38.955 | 199.0045 | -17.90672 | 28.50439
38.95667 | 199.0046 | -17.95384 | 28.24663
38.95833 | 199.0047 | -18.0016 | 27.99783
38.96 | 199.0048 | -18.04989 | 27.77284
38.96167 | 199.0049 | -18.09772 | 27.55966
38.96333 | 199.0049 | -18.14403 | 27.32368
38.965 | 199.005 | -18.18894 | 27.06473
38.96667 | 199.0051 | -18.23342 | 26.78416
38.96833 | 199.0052 | -18.27806 | 26.46826
38.97 | 199.0053 | -18.32271 | 26.12178
38.97167 | 199.0054 | -18.36674 | 25.76656
38.97333 | 199.0055 | -18.40932 | 25.39444
38.975 | 199.0056 | -18.44993 | 24.97884
38.97667 | 199.0057 | -18.48937 | 24.50858
38.97833 | 199.0057 | -18.52891 | 23.9875
38.98 | 199.0058 | -18.5689 | 23.46346
38.98167 | 199.0059 | -18.60872 | 22.97676
38.98333 | 199.006 | -18.64807 | 22.54701
38.985 | 199.0061 | -18.68722 | 22.16977
38.98667 | 199.0062 | -18.72616 | 21.82256
38.98833 | 199.0063 | -18.76417 | 21.48775
38.99 | 199.0064 | -18.80039 | 21.16397
38.99167 | 199.0065 | -18.83457 | 20.84784
38.99333 | 199.0066 | -18.86753 | 20.52063
38.995 | 199.0067 | -18.90051 | 20.16747
38.99667 | 199.0067 | -18.93377 | 19.79494
38.99833 | 199.0069 | -18.96632 | 19.41275
39 | 199.0069 | -18.99782 | 19.0183
39.00167 | 199.007 | -19.02974 | 18.61372
39.00333 | 199.0071 | -19.06383 | 18.22055
39.005 | 199.0073 | -19.09985 | 17.85567
39.00667 | 199.0074 | -19.13579 | 17.50319
39.00833 | 199.0075 | -19.16961 | 17.12833
39.01 | 199.0076 | -19.20022 | 16.71291
39.01167 | 199.0077 | -19.22774 | 16.27011
39.01333 | 199.0078 | -19.25323 | 15.83226
39.015 | 199.0079 | -19.27748 | 15.42426
39.01667 | 199.008 | -19.29987 | 15.04747
39.01833 | 199.0082 | -19.31956 | 14.6868
39.02 | 199.0083 | -19.33764 | 14.33203125
39.02167 | 199.0084 | -19.35645 | 13.98495
39.02333 | 199.0085 | -19.37721 | 13.65395
39.025 | 199.0086 | -19.39949 | 13.34052
39.02667 | 199.0087 | -19.42222 | 13.02589
39.02833 | 199.0089 | -19.44416 | 12.68289
39.03 | 199.0089 | -19.46479 | 12.31686
39.03167 | 199.0091 | -19.48471 | 11.97166
39.03333 | 199.0092 | -19.50451 | 11.67911
39.035 | 199.0093 | -19.52344 | 11.41594
39.03667 | 199.0094 | -19.54056 | 11.13391
39.03833 | 199.0095 | -19.5563 | 10.81444
39.04 | 199.0096 | -19.57157 | 10.47295
39.04167 | 199.0098 | -19.58645 | 10.12431
39.04333 | 199.0099 | -19.60103 | 9.767075
39.045 | 199.01 | -19.61609 | 9.398758
39.04667 | 199.0101 | -19.63201 | 9.03392
39.04833 | 199.0102 | -19.64754 | 8.699707
39.05 | 199.0104 | -19.66078 | 8.415207
39.05167 | 199.0105 | -19.6708 | 8.175705
39.05333 | 199.0106 | -19.67855 | 7.960602
39.055 | 199.0108 | -19.6861 | 7.758316
39.05667 | 199.0109 | -19.69467 | 7.576447
39.05833 | 199.011 | -19.70389 | 7.430145
39.06 | 199.0111 | -19.71327 | 7.323578
39.06167 | 199.0113 | -19.72325 | 7.237381
39.06333 | 199.0114 | -19.73432 | 7.130081
39.065 | 199.0115 | -19.74655 | 6.961716
39.06667 | 199.0117 | -19.75978 | 6.729446
39.06833 | 199.0118 | -19.77271 | 6.476624
39.07 | 199.0119 | -19.78307 | 6.25795
39.07167 | 199.012 | -19.79058 | 6.091187
39.07333 | 199.0122 | -19.79803 | 5.953812
39.075 | 199.0123 | -19.80783 | 5.816208
39.07667 | 199.0124 | -19.81886 | 5.663269
39.07833 | 199.0125 | -19.82834 | 5.487213
39.08 | 199.0127 | -19.83497 | 5.286163
39.08167 | 199.0128 | -19.83907 | 5.075089
39.08333 | 199.013 | -19.84152 | 4.877563
39.085 | 199.0131 | -19.84366 | 4.696655
39.08667 | 199.0132 | -19.84706 | 4.514923
39.08833 | 199.0134 | -19.85267 | 4.328568
39.09 | 199.0135 | -19.86076 | 4.16423
39.09167 | 199.0136 | -19.87087 | 4.051758
39.09333 | 199.0137 | -19.88153 | 3.991653
39.095 | 199.0138 | -19.89112 | 3.950912
39.09667 | 199.0139 | -19.89976 | 3.885178
39.09833 | 199.0141 | -19.90885 | 3.771469
39.1 | 199.0142 | -19.91905 | 3.617798
39.10167 | 199.0143 | -19.92986 | 3.438126
39.10333 | 199.0145 | -19.94076 | 3.231491
39.105 | 199.0146 | -19.95062 | 2.995102
39.10667 | 199.0147 | -19.95735 | 2.743195
39.10833 | 199.0148 | -19.96028 | 2.501633
39.11 | 199.015 | -19.96194 | 2.291977
39.11167 | 199.0151 | -19.96565 | 2.123337
39.11333 | 199.0152 | -19.97239 | 1.984543
39.115 | 199.0153 | -19.98086 | 1.8515625
39.11667 | 199.0154 | -19.98919 | 1.712723
39.11833 | 199.0156 | -19.99538 | 1.583725
39.12 | 199.0157 | -19.99783 | 1.482376
39.12167 | 199.0158 | -19.99681 | 1.405472
39.12333 | 199.016 | -19.99449 | 1.343628
39.125 | 199.0161 | -19.99292 | 1.296661
39.12667 | 199.0162 | -19.99242 | 1.262192
39.12833 | 199.0164 | -19.99234 | 1.223831
39.13 | 199.0165 | -19.99272 | 1.155853
39.13167 | 199.0167 | -19.99456 | 1.037292
39.13333 | 199.0168 | -19.99843 | 0.8708038
39.135 | 199.017 | -20.00344 | 0.690033
39.13667 | 199.0171 | -20.00779 | 0.5317383
39.13833 | 199.0172 | -20.00986 | 0.3967896
39.14 | 199.0173 | -20.00896 | 0.2567596
39.14167 | 199.0175 | -20.00537 | 0.09475708
39.14333 | 199.0176 | -19.99978 | -0.07658386
39.145 | 199.0178 | -19.99254 | -0.2330933
39.14667 | 199.0179 | -19.98391 | -0.3550873
39.14833 | 199.018 | -19.97515 | -0.4319458
39.15 | 199.0182 | -19.96825 | -0.4776306
39.15167 | 199.0184 | -19.96371 | -0.5342102
39.15333 | 199.0185 | -19.96002 | -0.6365204
39.155 | 199.0186 | -19.95595 | -0.7782898
39.15667 | 199.0188 | -19.95232 | -0.9319153
39.15833 | 199.019 | -19.95056 | -1.07872
39.16 | 199.0191 | -19.95084 | -1.201904
39.16167 | 199.0192 | -19.95187 | -1.280045
39.16333 | 199.0193 | -19.95209 | -1.315063
39.165 | 199.0195 | -19.95104 | -1.34024
39.16667 | 199.0196 | -19.94957 | -1.383499
39.16833 | 199.0198 | -19.94885 | -1.444977
39.17 | 199.0199 | -19.94905 | -1.518402
39.17167 | 199.0201 | -19.949 | -1.60817
39.17333 | 199.0202 | -19.9472 | -1.716843
39.175 | 199.0203 | -19.94344 | -1.830643
39.17667 | 199.0205 | -19.93904 | -1.920685
39.17833 | 199.0206 | -19.93543 | -1.963257
39.18 | 199.0208 | -19.93282 | -1.960648
39.18167 | 199.0209 | -19.93025 | -1.93689
39.18333 | 199.021 | -19.92694 | -1.910568
39.185 | 199.0212 | -19.92348 | -1.883057
39.18667 | 199.0213 | -19.92134 | -1.847488
39.18833 | 199.0215 | -19.92103 | -1.796494
39.19 | 199.0216 | -19.92135 | -1.737076
39.19167 | 199.0217 | -19.92048 | -1.7005
39.19333 | 199.0219 | -19.91742 | -1.705215
39.195 | 199.022 | -19.91261 | -1.7211
39.19667 | 199.0221 | -19.90753 | -1.703888
39.19833 | 199.0223 | -19.9032 | -1.655411
39.2 | 199.0224 | -19.8993 | -1.612381
39.20167 | 199.0226 | -19.89522 | -1.595856
39.20333 | 199.0227 | -19.89116 | -1.598831
39.205 | 199.0229 | -19.88722 | -1.605057
39.20667 | 199.023 | -19.88281 | -1.598785
39.20833 | 199.0231 | -19.87763 | -1.570084
39.21 | 199.0232 | -19.872 | -1.526459
39.21167 | 199.0234 | -19.8658 | -1.486359
39.21333 | 199.0235 | -19.85871 | -1.453903
39.215 | 199.0236 | -19.85149 | -1.416916
39.21667 | 199.0238 | -19.84587 | -1.371323
39.21833 | 199.0239 | -19.84338 | -1.325912
39.22 | 199.024 | -19.84419 | -1.28476
39.22167 | 199.0241 | -19.84648 | -1.245071
39.22333 | 199.0243 | -19.84755 | -1.21138
39.225 | 199.0244 | -19.84616 | -1.199707
39.22667 | 199.0245 | -19.84286 | -1.229324
39.22833 | 199.0246 | -19.83858 | -1.311584
39.23 | 199.0248 | -19.8342 | -1.430191
39.23167 | 199.0249 | -19.8304 | -1.534744
39.23333 | 199.025 | -19.82654 | -1.574249
39.235 | 199.0251 | -19.8216 | -1.541702
39.23667 | 199.0252 | -19.81659 | -1.474045
39.23833 | 199.0254 | -19.81396 | -1.413528
39.24 | 199.0255 | -19.81437 | -1.378326
39.24167 | 199.0256 | -19.81619 | -1.361389
39.24333 | 199.0257 | -19.81785 | -1.341843
39.245 | 199.0258 | -19.81863 | -1.300095
39.24667 | 199.0259 | -19.81834 | -1.227951
39.24833 | 199.026 | -19.8178 | -1.132462
39.25 | 199.0261 | -19.81873 | -1.034409
39.25167 | 199.0263 | -19.82164 | -0.9543915
39.25333 | 199.0264 | -19.82518 | -0.8923187
39.255 | 199.0265 | -19.82784 | -0.8303375
39.25667 | 199.0266 | -19.82913 | -0.7618103
39.25833 | 199.0267 | -19.82916 | -0.703125
39.26 | 199.0269 | -19.82854 | -0.6769409
39.26167 | 199.027 | -19.82837 | -0.6898499
39.26333 | 199.0271 | -19.82907 | -0.7211151
39.265 | 199.0272 | -19.8293 | -0.7319183
39.26667 | 199.0274 | -19.82697 | -0.6934204
39.26833 | 199.0275 | -19.82104 | -0.6008148
39.27 | 199.0276 | -19.81204 | -0.4656372
39.27167 | 199.0277 | -19.80185 | -0.3115082
39.27333 | 199.0278 | -19.79346 | -0.1654816
39.275 | 199.028 | -19.78929 | -0.0375824
39.27667 | 199.028 | -19.78894 | 0.07392883
39.27833 | 199.0282 | -19.78977 | 0.1581116
39.28 | 199.0283 | -19.78974 | 0.196701
39.28167 | 199.0284 | -19.78834 | 0.1920776
39.28333 | 199.0285 | -19.78585 | 0.162323
39.285 | 199.0287 | -19.7834 | 0.1246033
39.28667 | 199.0288 | -19.78282 | 0.09672546
39.28833 | 199.0289 | -19.78489 | 0.09356689
39.29 | 199.029 | -19.78843 | 0.1081696
39.29167 | 199.0292 | -19.79143 | 0.1180115
39.29333 | 199.0293 | -19.79247 | 0.1152649
39.295 | 199.0294 | -19.79144 | 0.1112366
39.29667 | 199.0295 | -19.78951 | 0.1174622
39.29833 | 199.0296 | -19.788 | 0.1443329
39.3 | 199.0298 | -19.78728 | 0.2034302
39.30167 | 199.0299 | -19.78697 | 0.2881165
39.30333 | 199.03 | -19.7867 | 0.3672638
39.305 | 199.0301 | -19.78638 | 0.4183502
39.30667 | 199.0303 | -19.78656 | 0.4525909
39.30833 | 199.0304 | -19.78837 | 0.5032654
39.31 | 199.0305 | -19.79279 | 0.6024628
39.31167 | 199.0307 | -19.79978 | 0.7624512
39.31333 | 199.0308 | -19.80824 | 0.9581909
39.315 | 199.0309 | -19.81661 | 1.134247
39.31667 | 199.0311 | -19.82341 | 1.248184
39.31833 | 199.0312 | -19.82776 | 1.306274
39.32 | 199.0314 | -19.82977 | 1.342392
39.32167 | 199.0315 | -19.83035 | 1.37851
39.32333 | 199.0317 | -19.83038 | 1.422226
39.325 | 199.0318 | -19.82972 | 1.481918
39.32667 | 199.0319 | -19.82823 | 1.558868
39.32833 | 199.0321 | -19.82669 | 1.636047
39.33 | 199.0322 | -19.82614 | 1.697479
39.33167 | 199.0323 | -19.82682 | 1.753922
39.33333 | 199.0325 | -19.82857 | 1.833344
39.335 | 199.0326 | -19.83125 | 1.953369
39.33667 | 199.0328 | -19.83445 | 2.107132
39.33833 | 199.0329 | -19.83763 | 2.275223
39.34 | 199.0331 | -19.84115 | 2.446655
39.34167 | 199.0332 | -19.84612 | 2.61644
39.34333 | 199.0333 | -19.85255 | 2.771988
39.345 | 199.0334 | -19.85897 | 2.899246
39.34667 | 199.0336 | -19.86393 | 2.998901
39.34833 | 199.0337 | -19.86702 | 3.08139
39.35 | 199.0339 | -19.86891 | 3.149551
39.35167 | 199.034 | -19.87124 | 3.200912
39.35333 | 199.0341 | -19.87557 | 3.239594
39.355 | 199.0343 | -19.8817 | 3.272415
39.35667 | 199.0344 | -19.88798 | 3.301666
39.35833 | 199.0345 | -19.8933 | 3.331924
39.36 | 199.0347 | -19.8978 | 3.376511
39.36167 | 199.0349 | -19.90164 | 3.441742
39.36333 | 199.035 | -19.90462 | 3.515396
39.365 | 199.0351 | -19.90686 | 3.58342
39.36667 | 199.0353 | -19.90934 | 3.64888
39.36833 | 199.0354 | -19.91331 | 3.718323
39.37 | 199.0356 | -19.91916 | 3.793167
39.37167 | 199.0357 | -19.92635 | 3.880142
39.37333 | 199.0359 | -19.9346 | 3.98735
39.375 | 199.036 | -19.9442 | 4.101608
39.37667 | 199.0362 | -19.95525 | 4.198425
39.37833 | 199.0363 | -19.96704 | 4.273865
39.38 | 199.0365 | -19.97911 | 4.341705
39.38167 | 199.0366 | -19.99189 | 4.396454
39.38333 | 199.0367 | -20.00532 | 4.415222
39.385 | 199.0369 | -20.01797 | 4.39801
39.38667 | 199.037 | -20.0283 | 4.378418
39.38833 | 199.0372 | -20.03629 | 4.385742
39.39 | 199.0373 | -20.04334 | 4.419388
39.39167 | 199.0374 | -20.05084 | 4.466354
39.39333 | 199.0376 | -20.05953 | 4.52417
39.395 | 199.0378 | -20.06974 | 4.599564
39.39667 | 199.0379 | -20.08094 | 4.696793
39.39833 | 199.038 | -20.09175 | 4.806427
39.4 | 199.0382 | -20.10107 | 4.909378
39.40167 | 199.0384 | -20.10914 | 4.995987
39.40333 | 199.0385 | -20.11658 | 5.0793
39.405 | 199.0387 | -20.1233 | 5.174194
39.40667 | 199.0388 | -20.129 | 5.270004
39.40833 | 199.039 | -20.13379 | 5.336884
39.41 | 199.0392 | -20.13809 | 5.35881
39.41167 | 199.0393 | -20.14279 | 5.347961
39.41333 | 199.0395 | -20.14948 | 5.325897
39.415 | 199.0396 | -20.1591 | 5.297836
39.41667 | 199.0398 | -20.17037 | 5.254898
39.41833 | 199.0399 | -20.18112 | 5.192596
39.42 | 199.0401 | -20.19061 | 5.121185
39.42167 | 199.0402 | -20.19943 | 5.053574
39.42333 | 199.0404 | -20.20753 | 4.990814
39.425 | 199.0405 | -20.21405 | 4.927917
39.42667 | 199.0407 | -20.21905 | 4.871246
39.42833 | 199.0408 | -20.22384 | 4.841446
39.43 | 199.041 | -20.22941 | 4.855499
39.43167 | 199.0411 | -20.2353 | 4.91015625
39.43333 | 199.0413 | -20.2411 | 4.986832
39.435 | 199.0415 | -20.24825 | 5.062775
39.43667 | 199.0416 | -20.25887 | 5.11908
39.43833 | 199.0418 | -20.2731 | 5.149933
39.44 | 199.0419 | -20.28852 | 5.164444
39.44167 | 199.0421 | -20.30242 | 5.175797
39.44333 | 199.0423 | -20.31413 | 5.188568
39.445 | 199.0424 | -20.32491 | 5.202988
39.44667 | 199.0426 | -20.3358 | 5.223495
39.44833 | 199.0428 | -20.34603 | 5.255493
39.45 | 199.0429 | -20.35408 | 5.301041
39.45167 | 199.0431 | -20.35988 | 5.359039
39.45333 | 199.0433 | -20.36482 | 5.41626
39.455 | 199.0434 | -20.37018 | 5.447159
39.45667 | 199.0435 | -20.37608 | 5.44075
39.45833 | 199.0437 | -20.38211 | 5.423721
39.46 | 199.0439 | -20.38797 | 5.430222
39.46167 | 199.044 | -20.3938 | 5.461349
39.46333 | 199.0442 | -20.40024 | 5.491974
39.465 | 199.0443 | -20.40779 | 5.509644
39.46667 | 199.0445 | -20.41598 | 5.523331
39.46833 | 199.0446 | -20.42391 | 5.541595
39.47 | 199.0448 | -20.43176 | 5.56105
39.47167 | 199.0449 | -20.44092 | 5.57872
39.47333 | 199.0451 | -20.45252 | 5.602936
39.475 | 199.0452 | -20.46641 | 5.637039
39.47667 | 199.0454 | -20.48143 | 5.657776
39.47833 | 199.0455 | -20.49633 | 5.630676
39.48 | 199.0457 | -20.5101 | 5.548874
39.48167 | 199.0458 | -20.52212 | 5.448578
39.48333 | 199.046 | -20.53238 | 5.374695
39.485 | 199.0461 | -20.54152 | 5.340775
39.48667 | 199.0463 | -20.55016 | 5.329285
39.48833 | 199.0464 | -20.5586 | 5.325531
39.49 | 199.0466 | -20.56695 | 5.333633
39.49167 | 199.0467 | -20.57555 | 5.362976
39.49333 | 199.0469 | -20.58468 | 5.407837
39.495 | 199.047 | -20.59414 | 5.445099
39.49667 | 199.0471 | -20.60341 | 5.452789
39.49833 | 199.0473 | -20.61249 | 5.434799
39.5 | 199.0475 | -20.62234 | 5.417908
39.50167 | 199.0476 | -20.63363 | 5.424133
39.50333 | 199.0478 | -20.64572 | 5.452789
39.505 | 199.0479 | -20.6571 | 5.48877
39.50667 | 199.048 | -20.66666 | 5.514771
39.50833 | 199.0482 | -20.67433 | 5.521179
39.51 | 199.0484 | -20.68085 | 5.510651
39.51167 | 199.0485 | -20.68726 | 5.489136
39.51333 | 199.0487 | -20.6943 | 5.452835
39.515 | 199.0488 | -20.70221 | 5.393097
39.51667 | 199.049 | -20.71086 | 5.306534
39.51833 | 199.0491 | -20.71974 | 5.198959
39.52 | 199.0493 | -20.72809 | 5.082504
39.52167 | 199.0494 | -20.73551 | 4.971725
39.52333 | 199.0496 | -20.74256 | 4.878525
39.525 | 199.0497 | -20.75031 | 4.806107
39.52667 | 199.0499 | -20.7592 | 4.753235
39.52833 | 199.05 | -20.76902 | 4.725311
39.53 | 199.0501 | -20.77959 | 4.732132
39.53167 | 199.0503 | -20.7905 | 4.773376
39.53333 | 199.0504 | -20.801 | 4.832886
39.535 | 199.0506 | -20.81053 | 4.890335
39.53667 | 199.0507 | -20.81858 | 4.934326
39.53833 | 199.0508 | -20.82458 | 4.957123
39.54 | 199.051 | -20.82898 | 4.948792
39.54167 | 199.0511 | -20.8336 | 4.899628
39.54333 | 199.0513 | -20.83998 | 4.81279
39.545 | 199.0515 | -20.8482 | 4.707092
39.54667 | 199.0516 | -20.85764 | 4.602036
39.54833 | 199.0518 | -20.86736 | 4.506317
39.55 | 199.0519 | -20.87607 | 4.429413
39.55167 | 199.0521 | -20.88313 | 4.388123
39.55333 | 199.0523 | -20.88918 | 4.387436
39.555 | 199.0524 | -20.89532 | 4.402176
39.55667 | 199.0526 | -20.90195 | 4.395447
39.55833 | 199.0528 | -20.90862 | 4.355392
39.56 | 199.0529 | -20.91468 | 4.2957
39.56167 | 199.0531 | -20.91987 | 4.227448
39.56333 | 199.0532 | -20.92441 | 4.146149
39.565 | 199.0534 | -20.92866 | 4.045853
39.56667 | 199.0535 | -20.93289 | 3.935211
39.56833 | 199.0537 | -20.93762 | 3.831253
39.57 | 199.0539 | -20.94394 | 3.742081
39.57167 | 199.054 | -20.95294 | 3.665359
39.57333 | 199.0542 | -20.96474 | 3.604523
39.575 | 199.0544 | -20.97829 | 3.570786
39.57667 | 199.0545 | -20.99221 | 3.572433
39.57833 | 199.0547 | -21.00534 | 3.61496
39.58 | 199.0549 | -21.0165 | 3.695068
39.58167 | 199.055 | -21.02489 | 3.786804
39.58333 | 199.0552 | -21.03065 | 3.852173
39.585 | 199.0553 | -21.0347 | 3.868103
39.58667 | 199.0555 | -21.03798 | 3.837112
39.58833 | 199.0557 | -21.0406 | 3.782913
39.59 | 199.0558 | -21.04219 | 3.742676
39.59167 | 199.056 | -21.04345 | 3.743683
39.59333 | 199.0562 | -21.04653 | 3.782135
39.595 | 199.0564 | -21.05288 | 3.830658
39.59667 | 199.0565 | -21.06115 | 3.864075
39.59833 | 199.0567 | -21.0685 | 3.866913
39.6 | 199.0568 | -21.0738 | 3.832489
39.60167 | 199.057 | -21.07771 | 3.76561
39.60333 | 199.0572 | -21.08038 | 3.678223
39.605 | 199.0573 | -21.08102 | 3.581635
39.60667 | 199.0575 | -21.07972 | 3.492279
39.60833 | 199.0576 | -21.07825 | 3.43895
39.61 | 199.0578 | -21.07847 | 3.439316
39.61167 | 199.058 | -21.08086 | 3.469986
39.61333 | 199.0582 | -21.08504 | 3.482208
39.615 | 199.0584 | -21.09088 | 3.449661
39.61667 | 199.0585 | -21.09856 | 3.387909
39.61833 | 199.0587 | -21.10823 | 3.33284
39.62 | 199.0589 | -21.11983 | 3.30986
39.62167 | 199.0591 | -21.1325 | 3.328262
39.62333 | 199.0593 | -21.14455 | 3.380859375
39.625 | 199.0594 | -21.15462 | 3.443161
39.62667 | 199.0596 | -21.16232 | 3.484406
39.62833 | 199.0598 | -21.16796 | 3.493835
39.63 | 199.0599 | -21.17288 | 3.494751
39.63167 | 199.0601 | -21.17925 | 3.52153
39.63333 | 199.0603 | -21.18805 | 3.576141
39.635 | 199.0604 | -21.19831 | 3.620453
39.63667 | 199.0606 | -21.20841 | 3.619812
39.63833 | 199.0607 | -21.21733 | 3.585022
39.64 | 199.0609 | -21.22419 | 3.553116
39.64167 | 199.0611 | -21.22799 | 3.541351
39.64333 | 199.0612 | -21.22848 | 3.548904
39.645 | 199.0614 | -21.22639 | 3.584381
39.64667 | 199.0616 | -21.22288 | 3.66394
39.64833 | 199.0617 | -21.21968 | 3.782913
39.65 | 199.0619 | -21.21947 | 3.909714
39.65167 | 199.0621 | -21.22423 | 4.006302
39.65333 | 199.0622 | -21.2331 | 4.047089
39.655 | 199.0624 | -21.24312 | 4.024887
39.65667 | 199.0625 | -21.25221 | 3.95343
39.65833 | 199.0627 | -21.26061 | 3.863571
39.66 | 199.0628 | -21.26995 | 3.779296875
39.66167 | 199.063 | -21.28116 | 3.704453
39.66333 | 199.0631 | -21.29386 | 3.645447
39.665 | 199.0633 | -21.30663 | 3.622925
39.66667 | 199.0635 | -21.31758 | 3.645218
39.66833 | 199.0636 | -21.32507 | 3.693787
39.67 | 199.0638 | -21.32913 | 3.747986
39.67167 | 199.064 | -21.33183 | 3.791656
39.67333 | 199.0642 | -21.33565 | 3.803009
39.675 | 199.0643 | -21.34146 | 3.776276
39.67667 | 199.0645 | -21.34823 | 3.735077
39.67833 | 199.0647 | -21.35453 | 3.703629
39.68 | 199.0649 | -21.3599 | 3.683075
39.68167 | 199.065 | -21.36459 | 3.675293
39.68333 | 199.0652 | -21.36892 | 3.70491
39.685 | 199.0654 | -21.37345 | 3.796188
39.68667 | 199.0656 | -21.37908 | 3.948669
39.68833 | 199.0657 | -21.38635 | 4.141754
39.69 | 199.0659 | -21.39496 | 4.345001
39.69167 | 199.0661 | -21.40405 | 4.523254
39.69333 | 199.0662 | -21.41232 | 4.650055
39.695 | 199.0664 | -21.41812 | 4.725449
39.69667 | 199.0666 | -21.42045 | 4.768204
39.69833 | 199.0667 | -21.42033 | 4.791183
39.7 | 199.0669 | -21.42053 | 4.791138
39.70167 | 199.0671 | -21.42317 | 4.759872
39.70333 | 199.0673 | -21.42853 | 4.703659
39.705 | 199.0674 | -21.43629 | 4.647583
39.70667 | 199.0676 | -21.44646 | 4.624512
39.70833 | 199.0678 | -21.45839 | 4.656509
39.71 | 199.0679 | -21.47014 | 4.746048
39.71167 | 199.0681 | -21.4803 | 4.879532
39.71333 | 199.0683 | -21.48886 | 5.029999
39.715 | 199.0685 | -21.49616 | 5.16893
39.71667 | 199.0686 | -21.50274 | 5.28598
39.71833 | 199.0688 | -21.50956 | 5.388519
39.72 | 199.069 | -21.51704 | 5.47934
39.72167 | 199.0692 | -21.52425 | 5.552719
39.72333 | 199.0694 | -21.53046 | 5.619461
39.725 | 199.0695 | -21.53673 | 5.705063
39.72667 | 199.0697 | -21.54483 | 5.814606
39.72833 | 199.0699 | -21.55545 | 5.930237
39.73 | 199.0701 | -21.56803 | 6.041565
39.73167 | 199.0702 | -21.58177 | 6.161041
39.73333 | 199.0704 | -21.59641 | 6.305786
39.735 | 199.0706 | -21.61174 | 6.477219
39.73667 | 199.0707 | -21.62689 | 6.665863
39.73833 | 199.0709 | -21.64047 | 6.865356
39.74 | 199.0711 | -21.65147 | 7.065903
39.74167 | 199.0713 | -21.65988 | 7.243103
39.74333 | 199.0715 | -21.6666 | 7.379013
39.745 | 199.0717 | -21.67313 | 7.478165
39.74667 | 199.0719 | -21.68116 | 7.54248
39.74833 | 199.072 | -21.69201 | 7.565643
39.75 | 199.0722 | -21.70562 | 7.567245
39.75167 | 199.0724 | -21.72057 | 7.598236
39.75333 | 199.0726 | -21.73576 | 7.696243
39.755 | 199.0728 | -21.751 | 7.85907
39.75667 | 199.073 | -21.76639 | 8.050598
39.75833 | 199.0732 | -21.78196 | 8.215256
39.76 | 199.0733 | -21.79728 | 8.310242
39.76167 | 199.0735 | -21.81114 | 8.344299
39.76333 | 199.0737 | -21.82263 | 8.366455
39.765 | 199.0739 | -21.83288 | 8.415894
39.76667 | 199.0741 | -21.84434 | 8.49733
39.76833 | 199.0743 | -21.858 | 8.600693
39.77 | 199.0745 | -21.87327 | 8.71582
39.77167 | 199.0747 | -21.88981 | 8.834381
39.77333 | 199.0749 | -21.90838 | 8.951202
39.775 | 199.0751 | -21.92954 | 9.056122
39.77667 | 199.0753 | -21.95209 | 9.127258
39.77833 | 199.0755 | -21.97361 | 9.147903
39.78 | 199.0757 | -21.99256 | 9.131653
39.78167 | 199.0759 | -22.00915 | 9.121262
39.78333 | 199.0761 | -22.02412 | 9.157928
39.785 | 199.0763 | -22.03809 | 9.248474
39.78667 | 199.0765 | -22.05171 | 9.360626
39.78833 | 199.0767 | -22.06483 | 9.453461
39.79 | 199.0769 | -22.07693 | 9.505417
39.79167 | 199.0771 | -22.08899 | 9.523453
39.79333 | 199.0773 | -22.10332 | 9.533936
39.795 | 199.0775 | -22.12165 | 9.561035
39.79667 | 199.0777 | -22.14378 | 9.612442
39.79833 | 199.0779 | -22.16705 | 9.68161
39.8 | 199.0781 | -22.18734 | 9.755356
39.80167 | 199.0783 | -22.20208 | 9.824844
39.80333 | 199.0785 | -22.2124 | 9.89328
39.805 | 199.0787 | -22.22145 | 9.969315
39.80667 | 199.0789 | -22.23179 | 10.04622
39.80833 | 199.0791 | -22.24484 | 10.10664
39.81 | 199.0793 | -22.26155 | 10.1467
39.81167 | 199.0795 | -22.28177 | 10.17265
39.81333 | 199.0797 | -22.30423 | 10.18112
39.815 | 199.08 | -22.3277 | 10.15535
39.81667 | 199.0802 | -22.35109 | 10.08385
39.81833 | 199.0804 | -22.37234 | 9.983597
39.82 | 199.0806 | -22.38922 | 9.898315
39.82167 | 199.0809 | -22.40145 | 9.865723
39.82333 | 199.0811 | -22.41158 | 9.889435
39.825 | 199.0813 | -22.42304 | 9.948029
39.82667 | 199.0815 | -22.43731 | 10.01917
39.82833 | 199.0817 | -22.45318 | 10.08746
39.83 | 199.082 | -22.46895 | 10.14565
39.83167 | 199.0822 | -22.48413 | 10.19183
39.83333 | 199.0824 | -22.49924 | 10.21994
39.835 | 199.0826 | -22.51507 | 10.21852
39.83667 | 199.0828 | -22.53251 | 10.18195
39.83833 | 199.083 | -22.55203 | 10.11699
39.84 | 199.0832 | -22.57319 | 10.05153
39.84167 | 199.0834 | -22.5949 | 10.03024
39.84333 | 199.0836 | -22.61601 | 10.07616
39.845 | 199.0838 | -22.63558 | 10.16249
39.84667 | 199.084 | -22.6534 | 10.24544
39.84833 | 199.0842 | -22.67006 | 10.3055
39.85 | 199.0844 | -22.68656 | 10.33759
39.85167 | 199.0846 | -22.70356 | 10.32866
39.85333 | 199.0848 | -22.72099 | 10.27826
39.855 | 199.0851 | -22.73824 | 10.20927
39.85667 | 199.0853 | -22.75466 | 10.14102
39.85833 | 199.0855 | -22.76986 | 10.08197
39.86 | 199.0857 | -22.78406 | 10.05116
39.86167 | 199.0859 | -22.79847 | 10.07281
39.86333 | 199.0861 | -22.8147 | 10.14793
39.865 | 199.0863 | -22.83327 | 10.24562
39.86667 | 199.0865 | -22.85312 | 10.32472
39.86833 | 199.0867 | -22.87302 | 10.36052
39.87 | 199.0869 | -22.89233 | 10.35585
39.87167 | 199.0871 | -22.9103 | 10.32742
39.87333 | 199.0873 | -22.92625 | 10.28783
39.875 | 199.0876 | -22.94065 | 10.23985
39.87667 | 199.0878 | -22.95487 | 10.18025
39.87833 | 199.088 | -22.97014 | 10.10138
39.88 | 199.0882 | -22.98686 | 9.995178
39.88167 | 199.0884 | -23.00467 | 9.86174
39.88333 | 199.0887 | -23.0232 | 9.719101
39.885 | 199.0889 | -23.04176 | 9.597702
39.88667 | 199.0891 | -23.05927 | 9.522446
39.88833 | 199.0893 | -23.07524 | 9.495026
39.89 | 199.0895 | -23.09058 | 9.491913
39.89167 | 199.0898 | -23.10631 | 9.478134
39.89333 | 199.09 | -23.12227 | 9.436157
39.895 | 199.0902 | -23.13829 | 9.383423
39.89667 | 199.0904 | -23.155 | 9.349869
39.89833 | 199.0907 | -23.17278 | 9.348175
39.9 | 199.0909 | -23.19125 | 9.367447
39.90167 | 199.0911 | -23.20994 | 9.382828
39.90333 | 199.0913 | -23.22862 | 9.372528
39.905 | 199.0915 | -23.24711 | 9.33252
39.90667 | 199.0918 | -23.26538 | 9.277908
39.90833 | 199.092 | -23.28343 | 9.228378
39.91 | 199.0922 | -23.30068 | 9.191574
39.91167 | 199.0924 | -23.31617 | 9.165665
39.91333 | 199.0927 | -23.32957 | 9.157379
39.915 | 199.0929 | -23.34144 | 9.183289
39.91667 | 199.0932 | -23.35256 | 9.242981
39.91833 | 199.0934 | -23.36342 | 9.303635
39.92 | 199.0937 | -23.37429 | 9.323044
39.92167 | 199.0939 | -23.38497 | 9.281754
39.92333 | 199.0941 | -23.39501 | 9.184616
39.925 | 199.0944 | -23.40483 | 9.05127
39.92667 | 199.0947 | -23.41582 | 8.918472
39.92833 | 199.0949 | -23.42912 | 8.827698
39.93 | 199.0952 | -23.44465 | 8.792816
39.93167 | 199.0954 | -23.46106 | 8.790894
39.93333 | 199.0957 | -23.4764 | 8.790344
39.935 | 199.0959 | -23.48991 | 8.776474
39.93667 | 199.0962 | -23.50294 | 8.742645
39.93833 | 199.0964 | -23.51739 | 8.685242
39.94 | 199.0966 | -23.53367 | 8.615524
39.94167 | 199.0969 | -23.55048 | 8.548965
39.94333 | 199.0972 | -23.56596 | 8.484604
39.945 | 199.0974 | -23.57951 | 8.416031
39.94667 | 199.0977 | -23.59241 | 8.350983
39.94833 | 199.0979 | -23.60643 | 8.302963
39.95 | 199.0982 | -23.62215 | 8.273346
39.95167 | 199.0984 | -23.63899 | 8.258606
39.95333 | 199.0986 | -23.65614 | 8.257416
39.955 | 199.0989 | -23.67341 | 8.263916
39.95667 | 199.0991 | -23.69152 | 8.271286
39.95833 | 199.0994 | -23.7109 | 8.279709
39.96 | 199.0996 | -23.73017 | 8.288086
39.96167 | 199.0998 | -23.74706 | 8.288452
39.96333 | 199.1001 | -23.76034 | 8.277237
39.965 | 199.1003 | -23.77006 | 8.25705
39.96667 | 199.1006 | -23.77747 | 8.220978
39.96833 | 199.1008 | -23.78497 | 8.156067
39.97 | 199.1011 | -23.79492 | 8.064926
39.97167 | 199.1013 | -23.80797 | 7.965683
39.97333 | 199.1016 | -23.82315 | 7.876785
39.975 | 199.1018 | -23.83884 | 7.815262
39.97667 | 199.1021 | -23.85365 | 7.795303
39.97833 | 199.1023 | -23.86684 | 7.813248
39.98 | 199.1026 | -23.87877 | 7.845795
39.98167 | 199.1028 | -23.89075 | 7.865845
39.98333 | 199.1031 | -23.90367 | 7.863876
39.985 | 199.1033 | -23.91699 | 7.85788
39.98667 | 199.1035 | -23.92995 | 7.869873
39.98833 | 199.1038 | -23.94302 | 7.891205
39.99 | 199.104 | -23.95729 | 7.887955
39.99167 | 199.1042 | -23.97288 | 7.837601
39.99333 | 199.1045 | -23.9889 | 7.748245
39.995 | 199.1048 | -24.00429 | 7.643646
39.99667 | 199.105 | -24.01822 | 7.539139
39.99833 | 199.1053 | -24.03072 | 7.432343
40 | 199.1055 | -24.04254 | 7.315659
40.00167 | 199.1057 | -24.05409 | 7.192291
40.00333 | 199.1059 | -24.065 | 7.073364
40.005 | 199.1062 | -24.07474 | 6.967484
40.00667 | 199.1064 | -24.08309 | 6.880692
40.00833 | 199.1067 | -24.08991 | 6.810013
40.01 | 199.1069 | -24.0955 | 6.738739
40.01167 | 199.1071 | -24.1012 | 6.65062
40.01333 | 199.1074 | -24.10846 | 6.547119
40.015 | 199.1076 | -24.11746 | 6.445404
40.01667 | 199.1079 | -24.12768 | 6.36351
40.01833 | 199.1081 | -24.13952 | 6.303909
40.02 | 199.1083 | -24.15404 | 6.248611
40.02167 | 199.1086 | -24.17121 | 6.172806
40.02333 | 199.1088 | -24.18916 | 6.06427
40.025 | 199.1091 | -24.2058 | 5.930511
40.02667 | 199.1093 | -24.22079 | 5.785217
40.02833 | 199.1096 | -24.23533 | 5.63118
40.03 | 199.1098 | -24.25001 | 5.461349
40.03167 | 199.11 | -24.26376 | 5.271057
40.03333 | 199.1103 | -24.27529 | 5.06662
40.035 | 199.1105 | -24.28467 | 4.862686
40.03667 | 199.1108 | -24.29311 | 4.681137
40.03833 | 199.111 | -24.30167 | 4.542068
40.04 | 199.1113 | -24.31088 | 4.443237
40.04167 | 199.1115 | -24.32054 | 4.357269
40.04333 | 199.1118 | -24.32953 | 4.256287
40.045 | 199.112 | -24.33651 | 4.134064
40.04667 | 199.1123 | -24.34096 | 4.006165
40.04833 | 199.1125 | -24.34345 | 3.892227
40.05 | 199.1127 | -24.34497 | 3.804199
40.05167 | 199.113 | -24.34653 | 3.738968
40.05333 | 199.1133 | -24.34913 | 3.674835
40.055 | 199.1135 | -24.35357 | 3.585434
40.05667 | 199.1138 | -24.36027 | 3.464493
40.05833 | 199.114 | -24.36913 | 3.325241
40.06 | 199.1142 | -24.37897 | 3.171799
40.06167 | 199.1145 | -24.38756 | 2.990387
40.06333 | 199.1147 | -24.39317 | 2.772995
40.065 | 199.115 | -24.3961 | 2.530426
40.06667 | 199.1152 | -24.39787 | 2.277557
40.06833 | 199.1155 | -24.39909 | 2.018326
40.07 | 199.1158 | -24.39922 | 1.751038
40.07167 | 199.116 | -24.39813 | 1.484985
40.07333 | 199.1163 | -24.39655 | 1.236191
40.075 | 199.1165 | -24.39509 | 1.009506
40.07667 | 199.1167 | -24.39412 | 0.7938995
40.07833 | 199.117 | -24.39438 | 0.5822296
40.08 | 199.1173 | -24.39673 | 0.3764191
40.08167 | 199.1175 | -24.40099 | 0.1687775
40.08333 | 199.1178 | -24.40564 | -0.0586853
40.085 | 199.1181 | -24.40878 | -0.3056946
40.08667 | 199.1183 | -24.4095 | -0.5440521
40.08833 | 199.1186 | -24.40858 | -0.7410736
40.09 | 199.1189 | -24.40745 | -0.8825684
40.09167 | 199.1191 | -24.40693 | -0.9718323
40.09333 | 199.1194 | -24.40708 | -1.028091
40.095 | 199.1197 | -24.40743 | -1.084763
40.09667 | 199.1199 | -24.40725 | -1.173935
40.09833 | 199.1202 | -24.40616 | -1.31044
40.1 | 199.1205 | -24.40478 | -1.490158
40.10167 | 199.1208 | -24.40383 | -1.695786
40.10333 | 199.121 | -24.40324 | -1.902924
40.105 | 199.1213 | -24.40229 | -2.091019
40.10667 | 199.1216 | -24.40003 | -2.258286
40.10833 | 199.1219 | -24.3956 | -2.417953
40.11 | 199.1222 | -24.38898 | -2.570572
40.11167 | 199.1224 | -24.38125 | -2.694122
40.11333 | 199.1227 | -24.37376 | -2.776291
40.115 | 199.123 | -24.36678 | -2.833511
40.11667 | 199.1233 | -24.35941 | -2.886154
40.11833 | 199.1236 | -24.35083 | -2.941269
40.12 | 199.1238 | -24.34163 | -3.008926
40.12167 | 199.1241 | -24.33304 | -3.102402
40.12333 | 199.1244 | -24.32495 | -3.222061
40.125 | 199.1247 | -24.31565 | -3.35733
40.12667 | 199.1249 | -24.30405 | -3.497452
40.12833 | 199.1252 | -24.29117 | -3.634827
40.13 | 199.1255 | -24.27921 | -3.769775
40.13167 | 199.1257 | -24.2699 | -3.906509
40.13333 | 199.126 | -24.26398 | -4.0448
40.135 | 199.1263 | -24.26085 | -4.183228
40.13667 | 199.1266 | -24.25874 | -4.328156
40.13833 | 199.1269 | -24.25574 | -4.485123
40.14 | 199.1272 | -24.25107 | -4.642685
40.14167 | 199.1274 | -24.24495 | -4.780609
40.14333 | 199.1277 | -24.23766 | -4.895004
40.145 | 199.128 | -24.22898 | -5.008804
40.14667 | 199.1283 | -24.21892 | -5.151398
40.14833 | 199.1286 | -24.20791 | -5.32608
40.15 | 199.1288 | -24.19638 | -5.506073
40.15167 | 199.1291 | -24.18488 | -5.663177
40.15333 | 199.1294 | -24.17471 | -5.79071
40.155 | 199.1297 | -24.16678 | -5.898605
40.15667 | 199.13 | -24.16042 | -5.989838
40.15833 | 199.1303 | -24.15458 | -6.051361
40.16 | 199.1306 | -24.14902 | -6.072693
40.16167 | 199.1308 | -24.14364 | -6.069489
40.16333 | 199.1311 | -24.1382 | -6.072327
40.165 | 199.1314 | -24.13248 | -6.087936
40.16667 | 199.1316 | -24.12586 | -6.091827
40.16833 | 199.1319 | -24.11733 | -6.064407
40.17 | 199.1322 | -24.1066 | -6.016388
40.17167 | 199.1324 | -24.09443 | -5.979401
40.17333 | 199.1327 | -24.0819 | -5.983383
40.175 | 199.1329 | -24.06986 | -6.042526
40.17667 | 199.1332 | -24.05847 | -6.151016
40.17833 | 199.1335 | -24.04675 | -6.28743
40.18 | 199.1337 | -24.03349 | -6.42215
40.18167 | 199.134 | -24.01927 | -6.533707
40.18333 | 199.1342 | -24.0064 | -6.62384
40.185 | 199.1345 | -23.99592 | -6.703857
40.18667 | 199.1347 | -23.98584 | -6.767624
40.18833 | 199.135 | -23.97301 | -6.797791
40.19 | 199.1352 | -23.95619 | -6.794174
40.19167 | 199.1355 | -23.93676 | -6.779846
40.19333 | 199.1357 | -23.91705 | -6.787766
40.195 | 199.136 | -23.89869 | -6.843155
40.19667 | 199.1362 | -23.88221 | -6.943634
40.19833 | 199.1365 | -23.86762 | -7.061646
40.2 | 199.1367 | -23.85513 | -7.177597
40.20167 | 199.137 | -23.84477 | -7.293549
40.20333 | 199.1373 | -23.83584 | -7.413757
40.205 | 199.1375 | -23.82701 | -7.534653
40.20667 | 199.1378 | -23.81762 | -7.648178
40.20833 | 199.138 | -23.808 | -7.742935
40.21 | 199.1383 | -23.79869 | -7.808899
40.21167 | 199.1385 | -23.78981 | -7.847717
40.21333 | 199.1388 | -23.78092 | -7.873306
40.215 | 199.1391 | -23.77129 | -7.904709
40.21667 | 199.1393 | -23.76044 | -7.954514
40.21833 | 199.1396 | -23.74827 | -8.022217
40.22 | 199.1398 | -23.73479 | -8.099716
40.22167 | 199.1401 | -23.72056 | -8.179459
40.22333 | 199.1403 | -23.70659 | -8.258926
40.225 | 199.1405 | -23.69296 | -8.345673
40.22667 | 199.1408 | -23.679 | -8.446655
40.22833 | 199.141 | -23.66501 | -8.54306
40.23 | 199.1413 | -23.65244 | -8.596069
40.23167 | 199.1415 | -23.64173 | -8.584946
40.23333 | 199.1417 | -23.63139 | -8.522507
40.235 | 199.142 | -23.61923 | -8.437088
40.23667 | 199.1422 | -23.60444 | -8.356018
40.23833 | 199.1425 | -23.58814 | -8.294907
40.24 | 199.1427 | -23.57195 | -8.255264
40.24167 | 199.143 | -23.55645 | -8.236038
40.24333 | 199.1432 | -23.54122 | -8.239929
40.245 | 199.1435 | -23.52583 | -8.267029
40.24667 | 199.1437 | -23.51031 | -8.30859375
40.24833 | 199.144 | -23.49513 | -8.352081
40.25 | 199.1443 | -23.48062 | -8.386139
40.25167 | 199.1445 | -23.46659 | -8.406601
40.25333 | 199.1448 | -23.45262 | -8.42395
40.255 | 199.145 | -23.43833 | -8.451828
40.25667 | 199.1453 | -23.42318 | -8.492569
40.25833 | 199.1455 | -23.40698 | -8.538528
40.26 | 199.1458 | -23.38996 | -8.579727
40.26167 | 199.146 | -23.37178 | -8.608612
40.26333 | 199.1463 | -23.35187 | -8.632141
40.265 | 199.1465 | -23.33103 | -8.667206
40.26667 | 199.1468 | -23.31092 | -8.716507
40.26833 | 199.147 | -23.29203 | -8.770569
40.27 | 199.1473 | -23.27392 | -8.830719
40.27167 | 199.1475 | -23.25667 | -8.906754
40.27333 | 199.1478 | -23.24078 | -8.998398
40.275 | 199.148 | -23.22655 | -9.090179
40.27667 | 199.1483 | -23.21396 | -9.159851
40.27833 | 199.1486 | -23.20236 | -9.197708
40.28 | 199.1488 | -23.19097 | -9.223068
40.28167 | 199.1491 | -23.17969 | -9.269257
40.28333 | 199.1493 | -23.16879 | -9.351837
40.285 | 199.1495 | -23.15811 | -9.464218
40.28667 | 199.1498 | -23.14692 | -9.591522
40.28833 | 199.15 | -23.13463 | -9.72052
40.29 | 199.1503 | -23.12161 | -9.846451
40.29167 | 199.1505 | -23.10915 | -9.96666
40.29333 | 199.1507 | -23.09813 | -10.06975
40.295 | 199.151 | -23.08781 | -10.13965
40.29667 | 199.1512 | -23.0766 | -10.1662
40.29833 | 199.1514 | -23.06357 | -10.1478
40.3 | 199.1517 | -23.04889 | -10.09616
40.30167 | 199.1519 | -23.03329 | -10.0323
40.30333 | 199.1521 | -23.0174 | -9.966705
40.305 | 199.1524 | -23.00121 | -9.897034
40.30667 | 199.1526 | -22.98432 | -9.833359
40.30833 | 199.1529 | -22.96659 | -9.800949
40.31 | 199.1531 | -22.94812 | -9.813904
40.31167 | 199.1534 | -22.92912 | -9.863708
40.31333 | 199.1536 | -22.91021 | -9.92807
40.315 | 199.1539 | -22.89186 | -9.989136
40.31667 | 199.1541 | -22.87388 | -10.04375
40.31833 | 199.1544 | -22.85591 | -10.09712
40.32 | 199.1546 | -22.83797 | -10.14748
40.32167 | 199.1548 | -22.81955 | -10.19055
40.32333 | 199.1551 | -22.79951 | -10.23505
40.325 | 199.1553 | -22.77713 | -10.29323
40.32667 | 199.1555 | -22.75254 | -10.36281
40.32833 | 199.1558 | -22.72653 | -10.42978
40.33 | 199.156 | -22.70027 | -10.48549
40.33167 | 199.1562 | -22.6746 | -10.54257
40.33333 | 199.1564 | -22.65006 | -10.62804
40.335 | 199.1567 | -22.62744 | -10.75552
40.33667 | 199.157 | -22.60765 | -10.90649
40.33833 | 199.1572 | -22.59114 | -11.05101
40.34 | 199.1574 | -22.57753 | -11.17625
40.34167 | 199.1577 | -22.56564 | -11.28712
40.34333 | 199.1579 | -22.55393 | -11.39035
40.345 | 199.1581 | -22.54122 | -11.48282
40.34667 | 199.1584 | -22.52711 | -11.55249
40.34833 | 199.1586 | -22.51158 | -11.59625
40.35 | 199.1588 | -22.49418 | -11.62683
40.35167 | 199.159 | -22.4742 | -11.6559
40.35333 | 199.1593 | -22.45194 | -11.6852
40.355 | 199.1595 | -22.42933 | -11.71774
40.35667 | 199.1597 | -22.40835 | -11.75546
40.35833 | 199.1599 | -22.38957 | -11.7919
40.36 | 199.1602 | -22.37253 | -11.81763
40.36167 | 199.1604 | -22.35674 | -11.81955
40.36333 | 199.1606 | -22.34176 | -11.78174
40.365 | 199.1609 | -22.32677 | -11.70543
40.36667 | 199.1611 | -22.31103 | -11.61259
40.36833 | 199.1613 | -22.29455 | -11.51637
40.37 | 199.1615 | -22.27777 | -11.41283
40.37167 | 199.1618 | -22.26084 | -11.30301
40.37333 | 199.162 | -22.24307 | -11.19992
40.375 | 199.1623 | -22.22348 | -11.11903
40.37667 | 199.1625 | -22.20184 | -11.07619
40.37833 | 199.1627 | -22.17894 | -11.0885
40.38 | 199.163 | -22.15569 | -11.1622
40.38167 | 199.1632 | -22.13222 | -11.27527
40.38333 | 199.1635 | -22.1083 | -11.38422
40.385 | 199.1637 | -22.0841 | -11.45732
40.38667 | 199.1639 | -22.0605 | -11.49165
40.38833 | 199.1642 | -22.03851 | -11.49115
40.39 | 199.1644 | -22.01797 | -11.45403
40.39167 | 199.1647 | -21.99769 | -11.38399
40.39333 | 199.1649 | -21.9768 | -11.28799
40.395 | 199.1651 | -21.95535 | -11.1698
40.39667 | 199.1654 | -21.93373 | -11.04666
40.39833 | 199.1656 | -21.91224 | -10.95346
40.4 | 199.1659 | -21.89122 | -10.91991
40.40167 | 199.1661 | -21.87111 | -10.9482
40.40333 | 199.1664 | -21.85301 | -11.01508
40.405 | 199.1666 | -21.83774 | -11.08855
40.40667 | 199.1668 | -21.82406 | -11.15176
40.40833 | 199.167 | -21.80941 | -11.21745
40.41 | 199.1673 | -21.79284 | -11.30466
40.41167 | 199.1675 | -21.77547 | -11.40482
40.41333 | 199.1678 | -21.75835 | -11.49147
40.415 | 199.168 | -21.74127 | -11.55176
40.41667 | 199.1682 | -21.72348 | -11.59328
40.41833 | 199.1684 | -21.70443 | -11.6228
40.42 | 199.1686 | -21.68361 | -11.63274
40.42167 | 199.1689 | -21.66096 | -11.60847
40.42333 | 199.1691 | -21.63792 | -11.54201
40.425 | 199.1693 | -21.61695 | -11.44478
40.42667 | 199.1695 | -21.59915 | -11.34769
40.42833 | 199.1698 | -21.58358 | -11.28232
40.43 | 199.17 | -21.56952 | -11.25627
40.43167 | 199.1702 | -21.55708 | -11.24419
40.43333 | 199.1705 | -21.54551 | -11.21315
40.435 | 199.1707 | -21.53354 | -11.15579
40.43667 | 199.1709 | -21.52113 | -11.08676
40.43833 | 199.1712 | -21.50878 | -11.02162
40.44 | 199.1714 | -21.49556 | -10.97067
40.44167 | 199.1716 | -21.47958 | -10.93982
40.44333 | 199.1719 | -21.46018 | -10.93163
40.445 | 199.1721 | -21.43881 | -10.95415
40.44667 | 199.1723 | -21.41771 | -11.01503
40.44833 | 199.1726 | -21.39745 | -11.09692
40.45 | 199.1728 | -21.37624 | -11.16028
40.45167 | 199.173 | -21.35249 | -11.18198
40.45333 | 199.1733 | -21.32737 | -11.17053
40.455 | 199.1735 | -21.30322 | -11.14595
40.45667 | 199.1737 | -21.28042 | -11.11986
40.45833 | 199.174 | -21.25738 | -11.09578
40.46 | 199.1742 | -21.23327 | -11.0739
40.46167 | 199.1744 | -21.20954 | -11.04913
40.46333 | 199.1747 | -21.18831 | -11.01956
40.465 | 199.1749 | -21.17039 | -11.00267
40.46667 | 199.1751 | -21.15457 | -11.02753
40.46833 | 199.1754 | -21.13846 | -11.10242
40.47 | 199.1756 | -21.12031 | -11.20761
40.47167 | 199.1758 | -21.10048 | -11.32521
40.47333 | 199.176 | -21.08095 | -11.44807
40.475 | 199.1763 | -21.06326 | -11.56297
40.47667 | 199.1765 | -21.04715 | -11.65929
40.47833 | 199.1767 | -21.03146 | -11.74521
40.48 | 199.177 | -21.01526 | -11.83113
40.48167 | 199.1772 | -20.99802 | -11.90616
40.48333 | 199.1774 | -20.97957 | -11.9474
40.485 | 199.1776 | -20.96014 | -11.94749
40.48667 | 199.1779 | -20.94016 | -11.92104
40.48833 | 199.1781 | -20.91982 | -11.89151
40.49 | 199.1783 | -20.89932 | -11.87196
40.49167 | 199.1785 | -20.87939 | -11.85539
40.49333 | 199.1788 | -20.86101 | -11.83292
40.495 | 199.179 | -20.84459 | -11.8147
40.49667 | 199.1792 | -20.82952 | -11.81305
40.49833 | 199.1794 | -20.81462 | -11.81479
40.5 | 199.1797 | -20.79883 | -11.79121
40.50167 | 199.1799 | -20.7816 | -11.73596
40.50333 | 199.1801 | -20.76285 | -11.67737
40.505 | 199.1804 | -20.74266 | -11.65402
40.50667 | 199.1806 | -20.72103 | -11.68108
40.50833 | 199.1808 | -20.69799 | -11.7345
40.51 | 199.181 | -20.67395 | -11.76686
40.51167 | 199.1813 | -20.64961 | -11.74837
40.51333 | 199.1815 | -20.62575 | -11.69051
40.515 | 199.1817 | -20.60308 | -11.62697
40.51667 | 199.1819 | -20.58193 | -11.58183
40.51833 | 199.1822 | -20.56193 | -11.55602
40.52 | 199.1824 | -20.54236 | -11.5351
40.52167 | 199.1826 | -20.52285 | -11.50301
40.52333 | 199.1829 | -20.50338 | -11.45627
40.525 | 199.1831 | -20.48396 | -11.41026
40.52667 | 199.1833 | -20.46456 | -11.37868
40.52833 | 199.1835 | -20.44539 | -11.35817
40.53 | 199.1837 | -20.42675 | -11.34109
40.53167 | 199.1839 | -20.40812 | -11.33134
40.53333 | 199.1842 | -20.38829 | -11.33803
40.535 | 199.1844 | -20.36642 | -11.36394
40.53667 | 199.1846 | -20.34281 | -11.4044
40.53833 | 199.1848 | -20.3188 | -11.45096
40.54 | 199.185 | -20.29585 | -11.49371
40.54167 | 199.1852 | -20.27477 | -11.52553
40.54333 | 199.1855 | -20.25528 | -11.54457
40.545 | 199.1857 | -20.23643 | -11.54993
40.54667 | 199.1859 | -20.21715 | -11.52997
40.54833 | 199.1861 | -20.19696 | -11.46606
40.55 | 199.1863 | -20.17669 | -11.35899
40.55167 | 199.1865 | -20.15788 | -11.23865
40.55333 | 199.1867 | -20.14128 | -11.13533
40.555 | 199.1869 | -20.12628 | -11.05769
40.55667 | 199.1871 | -20.11204 | -11.00624
40.55833 | 199.1873 | -20.0981 | -10.98289
40.56 | 199.1875 | -20.08415 | -10.98312
40.56167 | 199.1877 | -20.0702 | -11.0002
40.56333 | 199.188 | -20.05668 | -11.03535
40.565 | 199.1881 | -20.04333 | -11.08424
40.56667 | 199.1884 | -20.02871 | -11.12389
40.56833 | 199.1886 | -20.01192 | -11.13313
40.57 | 199.1888 | -19.99365 | -11.12173
40.57167 | 199.189 | -19.97473 | -11.1189
40.57333 | 199.1892 | -19.95504 | -11.13373
40.575 | 199.1894 | -19.93455 | -11.14334
40.57667 | 199.1896 | -19.91401 | -11.12064
40.57833 | 199.1898 | -19.89422 | -11.06337
40.58 | 199.19 | -19.87527 | -10.99548
40.58167 | 199.1902 | -19.85681 | -10.94096
40.58333 | 199.1904 | -19.83837 | -10.90393
40.585 | 199.1906 | -19.81956 | -10.87239
40.58667 | 199.1908 | -19.80036 | -10.83989
40.58833 | 199.191 | -19.78183 | -10.81709
40.59 | 199.1912 | -19.76553 | -10.82062
40.59167 | 199.1914 | -19.75141 | -10.85783
40.59333 | 199.1916 | -19.7374 | -10.92471
40.595 | 199.1918 | -19.72167 | -11.00977
40.59667 | 199.192 | -19.70428 | -11.09674
40.59833 | 199.1922 | -19.68589 | -11.17387
40.6 | 199.1924 | -19.66669 | -11.24149
40.60167 | 199.1926 | -19.64667 | -11.30988
40.60333 | 199.1928 | -19.62568 | -11.38669
40.605 | 199.193 | -19.60324 | -11.46542
40.60667 | 199.1932 | -19.57969 | -11.52498
40.60833 | 199.1934 | -19.55697 | -11.54466
40.61 | 199.1936 | -19.53679 | -11.52928
40.61167 | 199.1938 | -19.51858 | -11.5063
40.61333 | 199.194 | -19.50018 | -11.49641
40.615 | 199.1942 | -19.48031 | -11.49728
40.61667 | 199.1945 | -19.45968 | -11.49628
40.61833 | 199.1946 | -19.4397 | -11.4841
40.62 | 199.1949 | -19.42086 | -11.45691
40.62167 | 199.1951 | -19.40251 | -11.41846
40.62333 | 199.1952 | -19.38411 | -11.3838
40.625 | 199.1954 | -19.36611 | -11.36559
40.62667 | 199.1956 | -19.34925 | -11.35455
40.62833 | 199.1958 | -19.33311 | -11.33276
40.63 | 199.196 | -19.31572 | -11.30544
40.63167 | 199.1962 | -19.29524 | -11.30058
40.63333 | 199.1964 | -19.27188 | -11.33107
40.635 | 199.1966 | -19.24749 | -11.37987
40.63667 | 199.1968 | -19.22379 | -11.42262
40.63833 | 199.197 | -19.20155 | -11.45174
40.64 | 199.1972 | -19.18088 | -11.46945
40.64167 | 199.1974 | -19.16131 | -11.47476
40.64333 | 199.1976 | -19.14166 | -11.45897
40.645 | 199.1977 | -19.12131 | -11.41095
40.64667 | 199.1979 | -19.10122 | -11.32407
40.64833 | 199.1981 | -19.08291 | -11.21086
40.65 | 199.1983 | -19.06666 | -11.10896
40.65167 | 199.1985 | -19.05114 | -11.05751
40.65333 | 199.1987 | -19.03479 | -11.06145
40.655 | 199.1989 | -19.0167 | -11.09399
40.65667 | 199.1991 | -18.99693 | -11.13213
40.65833 | 199.1993 | -18.97653 | -11.17433
40.66 | 199.1995 | -18.95701 | -11.22794
40.66167 | 199.1997 | -18.93948 | -11.29276
40.66333 | 199.1999 | -18.92373 | -11.3568
40.665 | 199.2001 | -18.90816 | -11.40866
40.66667 | 199.2003 | -18.89124 | -11.4494
40.66833 | 199.2005 | -18.87334 | -11.48689
40.67 | 199.2007 | -18.85596 | -11.51981
40.67167 | 199.201 | -18.83971 | -11.5302
40.67333 | 199.2011 | -18.82381 | -11.5009
40.675 | 199.2014 | -18.80715 | -11.43764
40.67667 | 199.2016 | -18.78908 | -11.36357
40.67833 | 199.2018 | -18.76978 | -11.2972
40.68 | 199.202 | -18.74996 | -11.24611
40.68167 | 199.2021 | -18.7301 | -11.21581
40.68333 | 199.2024 | -18.71046 | -11.20807
40.685 | 199.2026 | -18.69176 | -11.21201
40.68667 | 199.2028 | -18.67476 | -11.2202
40.68833 | 199.203 | -18.65956 | -11.24762
40.69 | 199.2032 | -18.64546 | -11.31487
40.69167 | 199.2034 | -18.63122 | -11.41228
40.69333 | 199.2036 | -18.61534 | -11.49394
40.695 | 199.2038 | -18.5968 | -11.52081
40.69667 | 199.204 | -18.57568 | -11.49298
40.69833 | 199.2042 | -18.55263 | -11.43658
40.7 | 199.2044 | -18.52848 | -11.38074
40.70167 | 199.2046 | -18.50403 | -11.35368
40.70333 | 199.2048 | -18.4798 | -11.38211
40.705 | 199.205 | -18.45611 | -11.47531
40.70667 | 199.2052 | -18.43339 | -11.60756
40.70833 | 199.2054 | -18.412 | -11.7307
40.71 | 199.2056 | -18.392 | -11.81287
40.71167 | 199.2058 | -18.37312 | -11.85315
40.71333 | 199.206 | -18.35487 | -11.86089
40.715 | 199.2062 | -18.33684 | -11.84189
40.71667 | 199.2064 | -18.31874 | -11.80865
40.71833 | 199.2066 | -18.30053 | -11.77853
40.72 | 199.2068 | -18.28236 | -11.7561
40.72167 | 199.207 | -18.26437 | -11.72818
40.72333 | 199.2072 | -18.24623 | -11.68456
40.725 | 199.2074 | -18.22731 | -11.63594
40.72667 | 199.2076 | -18.20732 | -11.60742
40.72833 | 199.2079 | -18.18629 | -11.61044
40.73 | 199.2081 | -18.16392 | -11.63164
40.73167 | 199.2083 | -18.14001 | -11.65315
40.73333 | 199.2085 | -18.11563 | -11.67293
40.735 | 199.2087 | -18.09331 | -11.69366
40.73667 | 199.2089 | -18.07472 | -11.70255
40.73833 | 199.2091 | -18.05895 | -11.67654
40.74 | 199.2093 | -18.04388 | -11.61108
40.74167 | 199.2095 | -18.02814 | -11.53313
40.74333 | 199.2097 | -18.01087 | -11.47449
40.745 | 199.2099 | -17.99097 | -11.43759
40.74667 | 199.2101 | -17.96746 | -11.40042
40.74833 | 199.2103 | -17.94086 | -11.35345
40.75 | 199.2106 | -17.91368 | -11.3156
40.75167 | 199.2107 | -17.88894 | -11.31258
40.75333 | 199.2109 | -17.8682 | -11.353
40.755 | 199.2111 | -17.85131 | -11.42509
40.75667 | 199.2113 | -17.83699 | -11.50429
40.75833 | 199.2115 | -17.8231 | -11.56284
40.76 | 199.2117 | -17.80753 | -11.58778
40.76167 | 199.2119 | -17.79011 | -11.58833
40.76333 | 199.2121 | -17.77262 | -11.5779
40.765 | 199.2123 | -17.75639 | -11.56023
40.76667 | 199.2125 | -17.7408 | -11.54054
40.76833 | 199.2127 | -17.72447 | -11.5313
40.77 | 199.2129 | -17.70723 | -11.53537
40.77167 | 199.2131 | -17.69026 | -11.54242
40.77333 | 199.2133 | -17.67436 | -11.54805
40.775 | 199.2135 | -17.65848 | -11.56398
40.77667 | 199.2136 | -17.64086 | -11.60857
40.77833 | 199.2138 | -17.62158 | -11.68446
40.78 | 199.214 | -17.60263 | -11.77176
40.78167 | 199.2142 | -17.58504 | -11.85498
40.78333 | 199.2144 | -17.56739 | -11.93948
40.785 | 199.2146 | -17.54783 | -12.02509
40.78667 | 199.2148 | -17.52667 | -12.08716
40.78833 | 199.215 | -17.50607 | -12.10675
40.79 | 199.2152 | -17.48726 | -12.09618
40.79167 | 199.2154 | -17.46903 | -12.08038
40.79333 | 199.2156 | -17.44929 | -12.07841
40.795 | 199.2158 | -17.42704 | -12.10867
40.79667 | 199.216 | -17.40278 | -12.18471
40.79833 | 199.2162 | -17.37815 | -12.29773
40.8 | 199.2164 | -17.35517 | -12.41267
40.80167 | 199.2166 | -17.33488 | -12.49228
40.80333 | 199.2168 | -17.31667 | -12.52977
40.805 | 199.217 | -17.29955 | -12.55449
40.80667 | 199.2171 | -17.28288 | -12.59633
40.80833 | 199.2173 | -17.2656 | -12.65524
40.81 | 199.2175 | -17.24638 | -12.71228
40.81167 | 199.2177 | -17.22501 | -12.76268
40.81333 | 199.2179 | -17.20205 | -12.82251
40.815 | 199.218 | -17.17767 | -12.90193
40.81667 | 199.2182 | -17.15197 | -12.98378
40.81833 | 199.2185 | -17.12593 | -13.0432
40.82 | 199.2186 | -17.10102 | -13.07936
40.82167 | 199.2188 | -17.07797 | -13.11324
40.82333 | 199.219 | -17.05597 | -13.15334
40.825 | 199.2192 | -17.03318 | -13.18488
40.82667 | 199.2194 | -17.00878 | -13.1938
40.82833 | 199.2196 | -16.98371 | -13.18602
40.83 | 199.2198 | -16.95856 | -13.17851
40.83167 | 199.22 | -16.93284 | -13.17453
40.83333 | 199.2202 | -16.90698 | -13.15498
40.835 | 199.2203 | -16.8824 | -13.10129
40.83667 | 199.2205 | -16.85914 | -13.01559
40.83833 | 199.2207 | -16.83591 | -12.91631
40.84 | 199.2209 | -16.81218 | -12.82484
40.84167 | 199.2211 | -16.78871 | -12.75938
40.84333 | 199.2213 | -16.76651 | -12.72734
40.845 | 199.2215 | -16.74596 | -12.72253
40.84667 | 199.2217 | -16.72641 | -12.73979
40.84833 | 199.2219 | -16.70669 | -12.78008
40.85 | 199.2221 | -16.68619 | -12.83565
40.85167 | 199.2223 | -16.66511 | -12.89305
40.85333 | 199.2225 | -16.64367 | -12.95178
40.855 | 199.2226 | -16.62172 | -13.01015
40.85667 | 199.2228 | -16.5992 | -13.04736
40.85833 | 199.223 | -16.5765 | -13.04388
40.86 | 199.2232 | -16.55393 | -13.01299
40.86167 | 199.2234 | -16.53164 | -12.99174
40.86333 | 199.2236 | -16.50986 | -13.00626
40.865 | 199.2238 | -16.48893 | -13.05103
40.86667 | 199.224 | -16.46865 | -13.09502
40.86833 | 199.2242 | -16.44834 | -13.10655
40.87 | 199.2243 | -16.42783 | -13.07085
40.87167 | 199.2245 | -16.40786 | -12.98158
40.87333 | 199.2247 | -16.38939 | -12.83684
40.875 | 199.2249 | -16.37278 | -12.65671
40.87667 | 199.225 | -16.35752 | -12.48546
40.87833 | 199.2252 | -16.34241 | -12.35925
40.88 | 199.2254 | -16.32642 | -12.2867
40.88167 | 199.2256 | -16.30941 | -12.26083
40.88333 | 199.2258 | -16.29189 | -12.27393
40.885 | 199.2259 | -16.27427 | -12.31458
40.88667 | 199.2261 | -16.25646 | -12.36154
40.88833 | 199.2263 | -16.2379 | -12.39111
40.89 | 199.2265 | -16.21787 | -12.39505
40.89167 | 199.2267 | -16.19596 | -12.38654
40.89333 | 199.2269 | -16.17196 | -12.38448
40.895 | 199.2271 | -16.1457 | -12.39757
40.89667 | 199.2272 | -16.11788 | -12.42737
40.89833 | 199.2274 | -16.09039 | -12.47566
40.9 | 199.2276 | -16.06498 | -12.53915
40.90167 | 199.2277 | -16.04152 | -12.5994
40.90333 | 199.2279 | -16.01837 | -12.63936
40.905 | 199.2281 | -15.99411 | -12.66953
40.90667 | 199.2283 | -15.96838 | -12.71608
40.90833 | 199.2284 | -15.94193 | -12.77692
40.91 | 199.2286 | -15.91656 | -12.81779
40.91167 | 199.2288 | -15.89447 | -12.8232
40.91333 | 199.2289 | -15.87676 | -12.82104
40.915 | 199.2291 | -15.86311 | -12.84993
40.91667 | 199.2293 | -15.85225 | -12.92125
40.91833 | 199.2294 | -15.84195 | -13.0139
40.92 | 199.2296 | -15.8292 | -13.09566
40.92167 | 199.2297 | -15.81202 | -13.14482
40.92333 | 199.2299 | -15.79044 | -13.15924
40.925 | 199.2301 | -15.76588 | -13.15274
40.92667 | 199.2302 | -15.74029 | -13.14775
40.92833 | 199.2304 | -15.71583 | -13.16057
40.93 | 199.2306 | -15.69382 | -13.18575
40.93167 | 199.2307 | -15.67377 | -13.20378
40.93333 | 199.2309 | -15.65398 | -13.20154
40.935 | 199.2311 | -15.63307 | -13.16803
40.93667 | 199.2313 | -15.61054 | -13.08833
40.93833 | 199.2314 | -15.5861 | -12.9679
40.94 | 199.2316 | -15.55956 | -12.84489
40.94167 | 199.2318 | -15.53157 | -12.76268
40.94333 | 199.2319 | -15.50398 | -12.73402
40.945 | 199.2321 | -15.47836 | -12.73586
40.94667 | 199.2323 | -15.45407 | -12.73174
40.94833 | 199.2324 | -15.42926 | -12.69525
40.95 | 199.2326 | -15.40391 | -12.62009
40.95167 | 199.2328 | -15.38019 | -12.52098
40.95333 | 199.2329 | -15.35923 | -12.43396
40.955 | 199.2331 | -15.33944 | -12.39958
40.95667 | 199.2333 | -15.31856 | -12.4314
40.95833 | 199.2334 | -15.29601 | -12.50835
40.96 | 199.2336 | -15.27302 | -12.59564
40.96167 | 199.2338 | -15.2511 | -12.66165
40.96333 | 199.234 | -15.23102 | -12.68097
40.965 | 199.2341 | -15.2128 | -12.64609
40.96667 | 199.2343 | -15.19583 | -12.57623
40.96833 | 199.2345 | -15.17862 | -12.50414
40.97 | 199.2346 | -15.15974 | -12.45561
40.97167 | 199.2348 | -15.13909 | -12.43579
40.97333 | 199.235 | -15.11756 | -12.4292
40.975 | 199.2352 | -15.09583 | -12.41144
40.97667 | 199.2353 | -15.07463 | -12.36534
40.97833 | 199.2355 | -15.055 | -12.2899
40.98 | 199.2357 | -15.03722 | -12.19505
40.98167 | 199.2358 | -15.01998 | -12.0943
40.98333 | 199.236 | -15.00142 | -12.00728
40.985 | 199.2361 | -14.98035 | -11.9615
40.98667 | 199.2363 | -14.95705 | -11.96869
40.98833 | 199.2365 | -14.93313 | -11.99707
40.99 | 199.2367 | -14.91044 | -11.9984
40.99167 | 199.2368 | -14.89025 | -11.96375
40.99333 | 199.237 | -14.87315 | -11.92557
40.995 | 199.2372 | -14.8583 | -11.90794
40.99667 | 199.2373 | -14.84347 | -11.90158
40.99833 | 199.2375 | -14.82716 | -11.88835
41 | 199.2377 | -14.80989 | -11.87059
41.00167 | 199.2378 | -14.79231 | -11.87315
41.00333 | 199.238 | -14.77407 | -11.91838
41.005 | 199.2381 | -14.75527 | -12.00632
41.00667 | 199.2383 | -14.7366 | -12.12309
41.00833 | 199.2384 | -14.71786 | -12.2514
41.01 | 199.2386 | -14.69828 | -12.36699
41.01167 | 199.2387 | -14.67787 | -12.44357
41.01333 | 199.2388 | -14.6575 | -12.47237
41.015 | 199.239 | -14.63801 | -12.46559
41.01667 | 199.2391 | -14.6197 | -12.44041
41.01833 | 199.2392 | -14.60263 | -12.4146
41.02 | 199.2394 | -14.58638 | -12.40137
41.02167 | 199.2395 | -14.56985 | -12.39272
41.02333 | 199.2397 | -14.5517 | -12.36406
41.025 | 199.2398 | -14.53096 | -12.30016
41.02667 | 199.2399 | -14.50719 | -12.21355
41.02833 | 199.2401 | -14.48097 | -12.13971
41.03 | 199.2402 | -14.45431 | -12.11238
41.03167 | 199.2404 | -14.42939 | -12.13756
41.03333 | 199.2405 | -14.40693 | -12.19698
41.035 | 199.2406 | -14.3864 | -12.2774
41.03667 | 199.2408 | -14.3669 | -12.3707
41.03833 | 199.2409 | -14.34764 | -12.45543
41.04 | 199.2411 | -14.32786 | -12.51109
41.04167 | 199.2412 | -14.3068 | -12.5419
41.04333 | 199.2413 | -14.28359 | -12.56236
41.045 | 199.2415 | -14.2579 | -12.57513
41.04667 | 199.2416 | -14.23049 | -12.57765
41.04833 | 199.2417 | -14.20255 | -12.56923
41.05 | 199.2419 | -14.17488 | -12.54442
41.05167 | 199.242 | -14.14804 | -12.49786
41.05333 | 199.2421 | -14.12278 | -12.43579
41.055 | 199.2422 | -14.09972 | -12.37614
41.05667 | 199.2424 | -14.07876 | -12.33742
41.05833 | 199.2425 | -14.05913 | -12.32854
41.06 | 199.2426 | -14.04008 | -12.34428
41.06167 | 199.2428 | -14.02155 | -12.36278
41.06333 | 199.2429 | -14.00449 | -12.35239
41.065 | 199.2431 | -13.98965 | -12.28908
41.06667 | 199.2432 | -13.97641 | -12.16754
41.06833 | 199.2433 | -13.96255 | -11.99684
41.07 | 199.2435 | -13.94541 | -11.7968
41.07167 | 199.2436 | -13.92377 | -11.59744
41.07333 | 199.2437 | -13.89898 | -11.42157
41.075 | 199.2439 | -13.87384 | -11.2717
41.07667 | 199.244 | -13.85003 | -11.14622
41.07833 | 199.2441 | -13.82741 | -11.04652
41.08 | 199.2443 | -13.80551 | -10.96156
41.08167 | 199.2444 | -13.78457 | -10.86507
41.08333 | 199.2445 | -13.76473 | -10.73758
41.085 | 199.2446 | -13.74545 | -10.57503
41.08667 | 199.2448 | -13.72614 | -10.38226
41.08833 | 199.2449 | -13.70714 | -10.16963
41.09 | 199.2451 | -13.68917 | -9.94986
41.09167 | 199.2452 | -13.67249 | -9.734985
41.09333 | 199.2453 | -13.65679 | -9.533432
41.095 | 199.2455 | -13.64155 | -9.348267
41.09667 | 199.2456 | -13.62615 | -9.18013
41.09833 | 199.2458 | -13.60989 | -9.028839
41.1 | 199.2459 | -13.59232 | -8.89238
41.10167 | 199.2461 | -13.57394 | -8.766403
41.10333 | 199.2462 | -13.55615 | -8.652328
41.105 | 199.2464 | -13.54048 | -8.56192
41.10667 | 199.2465 | -13.52761 | -8.498932
41.10833 | 199.2467 | -13.517 | -8.443726
41.11 | 199.2468 | -13.50745 | -8.357574
41.11167 | 199.2469 | -13.4979 | -8.204636
41.11333 | 199.2471 | -13.48786 | -7.978958
41.115 | 199.2473 | -13.47759 | -7.711441
41.11667 | 199.2474 | -13.46762 | -7.446625
41.11833 | 199.2475 | -13.45754 | -7.206482
41.12 | 199.2477 | -13.44636 | -6.988037
41.12167 | 199.2478 | -13.43418 | -6.786163
41.12333 | 199.248 | -13.42244 | -6.602875
41.125 | 199.2481 | -13.412 | -6.436615
41.12667 | 199.2483 | -13.40234 | -6.278824
41.12833 | 199.2484 | -13.39271 | -6.122314
41.13 | 199.2486 | -13.38302 | -5.968597
41.13167 | 199.2487 | -13.37339 | -5.825043
41.13333 | 199.2488 | -13.36363 | -5.6953125
41.135 | 199.249 | -13.35359 | -5.571762
41.13667 | 199.2491 | -13.34376 | -5.44455
41.13833 | 199.2492 | -13.33471 | -5.309097
41.14 | 199.2493 | -13.32636 | -5.162842
41.14167 | 199.2495 | -13.3181 | -5.002167
41.14333 | 199.2496 | -13.30954 | -4.831696
41.145 | 199.2497 | -13.30053 | -4.669556
41.14667 | 199.2498 | -13.291 | -4.535614
41.14833 | 199.2499 | -13.2814 | -4.43367
41.15 | 199.25 | -13.27276 | -4.345276
41.15167 | 199.2501 | -13.26609 | -4.243607
41.15333 | 199.2502 | -13.26169 | -4.111862
41.155 | 199.2503 | -13.25886 | -3.950729
41.15667 | 199.2504 | -13.25636 | -3.777969
41.15833 | 199.2505 | -13.25329 | -3.614639
41.16 | 199.2506 | -13.24949 | -3.464676
41.16167 | 199.2507 | -13.24508 | -3.315262
41.16333 | 199.2507 | -13.24 | -3.158844
41.165 | 199.2508 | -13.23433 | -3.003113

## Chart
模块: DSC
数据名: ps-single-HS-02
测量日期: 2026/5/24
样品名: PS
样品质量: 4.700 mg
参比物名称: 0
参比物质量: 0.000 mg
温度程序:
Cel Cel Cel/min min s
1* 200 90 60 8.3333 1.0
2* 90 30 60 10 1.0
3* 30 200 10 3 0.1
注释:
操作者: lxf
坩埚: Al