## ps-kovacs-03
模块 | DSC
信道 | 26111103R9-01
数据名 | ps-kovacs-03
测量时间 | 2026/5/19 13:45:28
样品名 | PS
样品质量 | 4.7 | mg
参比物名称 | 0
参比物质量 | 0 | mg
温度程序 |  | Cel | Cel | Cel/min | min | s | 气体1 | ml/min | 气体2 | ml/min | 存储
| 1 | 200 | 50 | 60 | 0.166667 | 1 | On | 30 | Off | 0 | On
| 2 | 50 | 65 | 60 | 20 | 1 | On | 30 | Off | 0 | On
| 3 | 65 | 30 | 60 | 10 | 1 | On | 30 | Off | 0 | On
| 4 | 30 | 200 | 10 | 3 | 0.1 | On | 30 | Off | 0 | On
| 5 | 200 | 50 | 60 | 0.166667 | 1 | On | 30 | Off | 0 | On
| 6 | 50 | 75 | 60 | 0.166667 | 1 | On | 30 | Off | 0 | On
| 7 | 75 | 30 | 60 | 10 | 1 | On | 30 | Off | 0 | On
| 8 | 30 | 200 | 10 | 3 | 0.1 | On | 30 | Off | 0 | On
| 9 | 200 | 65 | 60 | 0.166667 | 1 | On | 30 | Off | 0 | On
| 10 | 65 | 65 | 60 | 30 | 1 | On | 30 | Off | 0 | On
| 11 | 65 | 30 | 60 | 10 | 1 | On | 30 | Off | 0 | On
| 12 | 30 | 200 | 10 | 3 | 0.1 | On | 30 | Off | 0 | On
| 13 | 200 | 85 | 60 | 0.166667 | 1 | On | 30 | Off | 0 | On
| 14 | 85 | 100 | 60 | 20 | 1 | On | 30 | Off | 0 | On
| 15 | 100 | 30 | 60 | 10 | 1 | On | 30 | Off | 0 | On
| 16 | 30 | 200 | 10 | 3 | 0.1 | On | 30 | Off | 0 | On
| 温度程序模式 | 线性式
| 冷却单元 | 电子冷却
操作者 | lxf
组织名
注释 | 操作者: lxf
坩埚: Al
Time | Temp. | DSC | DDSC
min | Cel | uW | uW/min
0 | 199.3966 | 4.75507 | -66.98758
0.01666667 | 199.3982 | 4.363388 | -132.0535
0.03333333 | 199.3992 | 5.742018 | -332.8897
0.05 | 199.3981 | 9.122557 | -728.0185
0.06666667 | 199.3923 | 19.90938 | -1455.953
0.08333333 | 199.3797 | 45.86273 | -2468.571
0.1 | 199.3566 | 92.93063 | -3766.213
0.1166667 | 199.3186 | 166.2185 | -5266.469
0.1333333 | 199.261 | 266.8689 | -6849.277
0.15 | 199.1796 | 395.2689 | -8421.782
0.1666667 | 199.0706 | 550.6374 | -9914.807
0.1833333 | 198.9304 | 729.8437 | -11294.85
0.2 | 198.7563 | 931.4501 | -12497.61
0.2166667 | 198.5459 | 1151.846 | -13540.91
0.2333333 | 198.2975 | 1388.572 | -14392.87
0.25 | 198.01 | 1637.103 | -15060.75
0.2666667 | 197.6826 | 1895.577 | -15554.64
0.2833333 | 197.317 | 2160.414 | -15878.9
0.3 | 196.912 | 2429.7 | -16047.6
0.3166667 | 196.4677 | 2700.072 | -16084.01
0.3333333 | 195.9849 | 2968.792 | -16005.7
0.35 | 195.4643 | 3235.915 | -15803.91
0.3666667 | 194.907 | 3498.446 | -15528.06
0.3833333 | 194.3143 | 3755.535 | -15159.57
0.4 | 193.6877 | 4005.675 | -14729.43
0.4166667 | 193.0283 | 4248.546 | -14242.49
0.4333333 | 192.3378 | 4481.861 | -13715.48
0.45 | 191.6176 | 4706.569 | -13146.86
0.4666667 | 190.8692 | 4921.023 | -12561.89
0.4833333 | 190.0941 | 5125.795 | -11968.14
0.5 | 189.2927 | 5320.087 | -11352.45
0.5166667 | 188.4637 | 5503.968 | -10736.2
0.5333333 | 187.6122 | 5678.128 | -10111.66
0.55 | 186.7398 | 5841.61 | -9503.537
0.5666667 | 185.8478 | 5994.306 | -8882.238
0.5833333 | 184.9404 | 6137.015 | -8293.635
0.6 | 184.019 | 6270.04 | -7716.176
0.6166667 | 183.082 | 6393.293 | -7167.258
0.6333333 | 182.1304 | 6508.324 | -6619.21875
0.65 | 181.1646 | 6613.882 | -6114.152
0.6666667 | 180.1814 | 6711.581 | -5613.598
0.6833333 | 179.1867 | 6801.074 | -5144.057
0.7 | 178.1817 | 6882.299 | -4690.307
0.7166667 | 177.1675 | 6956.376 | -4261.963
0.7333333 | 176.1508 | 7023.822 | -3851.104
0.75 | 175.1264 | 7084.05 | -3461.59
0.7666667 | 174.095 | 7137.933 | -3090.135
0.7833333 | 173.0573 | 7186.725 | -2753.496
0.8 | 172.0139 | 7229.01 | -2428.395
0.8166667 | 170.9655 | 7266.795 | -2111.695
0.8333333 | 169.9124 | 7299.855 | -1811.52
0.85 | 168.8552 | 7327.897 | -1533.205
0.8666667 | 167.7946 | 7350.049 | -1251.9375
0.8833333 | 166.7308 | 7368.253 | -1004.191
0.9 | 165.6642 | 7383.169 | -762.416
0.9166667 | 164.5952 | 7393.771 | -545.7129
0.9333333 | 163.5242 | 7400.789 | -323.671875
0.95 | 162.4513 | 7404.317 | -143.8887
0.9666667 | 161.3768 | 7404.923 | 47.88867
0.9833333 | 160.3011 | 7402.846 | 211.166
1 | 159.2242 | 7398.085 | 372.6855
1.016667 | 158.1467 | 7389.669 | 514.4648
1.033333 | 157.0686 | 7379.766 | 668.9941
1.05 | 155.9957 | 7367.186 | 791.209
1.066667 | 154.924 | 7352.796 | 919.5762
1.083333 | 153.8526 | 7336.511 | 1033.816
1.1 | 152.7816 | 7318.604 | 1133.771
1.116667 | 151.7114 | 7298.225 | 1203.41
1.133333 | 150.6422 | 7276.922 | 1297.658
1.15 | 149.5742 | 7256.035 | 1381.992
1.166667 | 148.5076 | 7232.395 | 1469.414
1.183333 | 147.4425 | 7206.283 | 1554.09375
1.2 | 146.3792 | 7179.172 | 1649.068
1.216667 | 145.3177 | 7150.873 | 1718.355
1.233333 | 144.2609 | 7121.479 | 1771.846
1.25 | 143.2098 | 7092.062 | 1814.467
1.266667 | 142.1611 | 7061.378 | 1857.234375
1.283333 | 141.1149 | 7029.922 | 1897.975
1.3 | 140.0717 | 6997.922 | 1935.861
1.316667 | 139.0315 | 6965.548 | 1970.994
1.333333 | 137.9942 | 6932.306 | 2007.979
1.35 | 136.9599 | 6898.494 | 2038.852
1.366667 | 135.9286 | 6864.216 | 2072.566
1.383333 | 134.9004 | 6829.298 | 2098.559
1.4 | 133.8754 | 6793.978 | 2126.578125
1.416667 | 132.8537 | 6758.361 | 2147.426
1.433333 | 131.8402 | 6722.428 | 2167.553
1.45 | 130.8313 | 6686.098 | 2182.799
1.466667 | 129.8258 | 6649.533 | 2197.541
1.483333 | 128.8239 | 6612.814 | 2210.221
1.5 | 127.8257 | 6575.843 | 2219.291
1.516667 | 126.8312 | 6538.705 | 2228.818
1.533333 | 125.8404 | 6501.495 | 2235.949
1.55 | 124.8535 | 6464.201 | 2241.533
1.566667 | 123.8703 | 6426.72 | 2244.234375
1.583333 | 122.8909 | 6389.253 | 2248.934
1.6 | 121.9151 | 6351.804 | 2250.727
1.616667 | 120.9432 | 6314.288 | 2252.34375
1.633333 | 119.9793 | 6276.689 | 2255.561
1.65 | 119.021 | 6239.14 | 2262.316
1.666667 | 118.0667 | 6201.467 | 2268.674
1.683333 | 117.1164 | 6163.602 | 2276.66
1.7 | 116.1702 | 6125.496 | 2297.578125
1.716667 | 115.228 | 6087.092 | 2319.609375
1.733333 | 114.2897 | 6048.356 | 2353.893
1.75 | 113.3555 | 6008.895 | 2403.34
1.766667 | 112.4269 | 5969.356 | 2462.889
1.783333 | 111.5062 | 5927.528 | 2544.381
1.8 | 110.5894 | 5885.019 | 2657.637
1.816667 | 109.6766 | 5840.138 | 2786.086
1.833333 | 108.7677 | 5793.044 | 2948.941
1.85 | 107.8628 | 5742.392 | 3134.0625
1.866667 | 106.9617 | 5689.184 | 3345.123
1.883333 | 106.0643 | 5631.587 | 3569.66
1.9 | 105.1707 | 5570.255 | 3801.615
1.916667 | 104.2807 | 5504.482 | 4021.676
1.933333 | 103.3945 | 5435.382 | 4230.48
1.95 | 102.5119 | 5362.694 | 4403.279
1.966667 | 101.6329 | 5287.354 | 4529.174
1.983333 | 100.7581 | 5210.645 | 4623.123
2 | 99.89036 | 5132.005 | 4681.488
2.016667 | 99.02641 | 5053.682 | 4741.863
2.033333 | 98.16631 | 4974.516 | 4801.295
2.05 | 97.31011 | 4895.319 | 4857.076
2.066667 | 96.45675 | 4812.357 | 4876.752
2.083333 | 95.60636 | 4729.092 | 4859.004
2.1 | 94.75982 | 4647.282 | 4774.307
2.116667 | 93.91732 | 4568.874 | 4629.316
2.133333 | 93.07899 | 4492.876 | 4446.732
2.15 | 92.24792 | 4420.462 | 4263.738
2.166667 | 91.42131 | 4351.452 | 4074.006
2.183333 | 90.59884 | 4284.619 | 3896.8125
2.2 | 89.78049 | 4221.743 | 3722.974
2.216667 | 88.96617 | 4161.315 | 3549.053
2.233333 | 88.15598 | 4103.508 | 3385.749
2.25 | 87.3499 | 4048.25 | 3239.098
2.266667 | 86.54809 | 3995.801 | 3104.61
2.283333 | 85.75044 | 3945.016 | 2980.254
2.3 | 84.95692 | 3896.297 | 2867.865
2.316667 | 84.16748 | 3849.66 | 2759.215
2.333333 | 83.3821 | 3804.749 | 2669.194
2.35 | 82.60069 | 3761.139 | 2560.995
2.366667 | 81.82325 | 3719.421 | 2471.637
2.383333 | 81.04988 | 3678.763 | 2388.293
2.4 | 80.28036 | 3639.742 | 2306.941
2.416667 | 79.51486 | 3601.716 | 2223.396
2.433333 | 78.75328 | 3566.025 | 2165.716
2.45 | 77.99552 | 3530.511 | 2098.421
2.466667 | 77.24165 | 3495.989 | 2040.521
2.483333 | 76.49284 | 3462.403 | 1989.606
2.5 | 75.74789 | 3429.854 | 1932.979
2.516667 | 75.00672 | 3398.172 | 1887.428
2.533333 | 74.26941 | 3366.968 | 1846.31
2.55 | 73.53584 | 3336.553 | 1814.25
2.566667 | 72.80489 | 3306.663 | 1784.341
2.583333 | 72.07727 | 3277.201 | 1763.408
2.6 | 71.35334 | 3248.101 | 1739.329
2.616667 | 70.63308 | 3219.268 | 1714.102
2.633333 | 69.91634 | 3190.669 | 1684.166
2.65 | 69.20321 | 3162.697 | 1664.47
2.666667 | 68.49319 | 3135.031 | 1642.939
2.683333 | 67.78668 | 3108.138 | 1619.944
2.7 | 67.08401 | 3081.612 | 1621.96875
2.716667 | 66.38546 | 3054.968 | 1653.176
2.733333 | 65.6915 | 3027.611 | 1738.69
2.75 | 65.00386 | 2999.27 | 1919.76
2.766667 | 64.32414 | 2968.202 | 2224.934
2.783333 | 63.65461 | 2930.128 | 2661.929
2.8 | 62.99877 | 2883.324 | 3247.389
2.816667 | 62.36045 | 2825.926 | 3953.514
2.833333 | 61.74397 | 2754.569 | 4752.111
2.85 | 61.15423 | 2669.388 | 5624.862
2.866667 | 60.59609 | 2567.836 | 5172.809
2.883333 | 60.07458 | 2451.483 | 5941.509
2.9 | 59.59425 | 2370.599 | 7125.587
2.916667 | 59.1595 | 2301.497 | 8341.888
2.933333 | 58.77401 | 2125.552 | 9493.182
2.95 | 58.4413 | 1923.675 | 11952.75
2.966667 | 58.16425 | 1707.803 | 13128.72
2.983333 | 57.94612 | 1482.082 | 13798.01
3 | 57.78941 | 1246.139 | 14285.18
3.016667 | 57.6964 | 1001.836 | 14633.44
3.033333 | 57.66777 | 751.7277 | 14774.89
3.05 | 57.70315 | 501.6893 | 14667.01
3.066667 | 57.80029 | 254.3538 | 14299.74
3.083333 | 57.95576 | 16.77272 | 13660.84375
3.1 | 58.16442 | -208.5365 | 12764.23
3.116667 | 58.42034 | -415.5537 | 11645.68
3.133333 | 58.7167 | -602.0423 | 10381.83
3.15 | 59.04612 | -764.5254 | 8976.645
3.166667 | 59.40087 | -903.1265 | 7516.314
3.183333 | 59.77344 | -1015.666 | 6034.701
3.2 | 60.15673 | -1103.457 | 4586.305
3.216667 | 60.5439 | -1166.443 | 3176.199
3.233333 | 60.92868 | -1207.328 | 1837.1
3.25 | 61.30572 | -1225.771 | 581.1357
3.266667 | 61.67038 | -1223.857 | -579.2563
3.283333 | 62.01853 | -1203.572 | -1628.215
3.3 | 62.34683 | -1165.56 | -2563.476
3.316667 | 62.65276 | -1114.01 | -3342.553
3.333333 | 62.93426 | -1049.482 | -3968.398
3.35 | 63.19018 | -976.1831 | -4434.039
3.366667 | 63.42022 | -896.7841 | -4729.556
3.383333 | 63.62464 | -814.5669 | -4876.846
3.4 | 63.80438 | -730.5913 | -4896.693
3.416667 | 63.96084 | -647.8494 | -4805.542
3.433333 | 64.09566 | -567.9588 | -4619.697
3.45 | 64.21066 | -491.9739 | -4384.991
3.466667 | 64.3078 | -420.6865 | -4100.436
3.483333 | 64.38907 | -354.6182 | -3787.154
3.5 | 64.45634 | -294.0549 | -3460.356
3.516667 | 64.51141 | -238.6459 | -3138.417
3.533333 | 64.55595 | -189.7153 | -2827.765
3.55 | 64.59156 | -145.7105 | -2509.8
3.566667 | 64.61949 | -106.203 | -2227.762
3.583333 | 64.64109 | -71.82761 | -1952.702
3.6 | 64.65733 | -42.18944 | -1707.261
3.616667 | 64.66919 | -15.99945 | -1468.438
3.633333 | 64.67743 | 6.900181 | -1265.498
3.65 | 64.68288 | 26.2995 | -1078.883
3.666667 | 64.68598 | 42.02041 | -918.2362
3.683333 | 64.68731 | 55.94511 | -768.488
3.7 | 64.68726 | 67.81277 | -643.8204
3.716667 | 64.68625 | 77.0997 | -540.97
3.733333 | 64.68449 | 85.05301 | -437.1335
3.75 | 64.68225 | 91.15608 | -360.1784
3.766667 | 64.6796875 | 96.40839 | -290.4052
3.783333 | 64.6769 | 100.1969 | -229.2112
3.8 | 64.67397 | 103.6125 | -175.5124
3.816667 | 64.67097 | 105.8922 | -135.3978
3.833333 | 64.66802 | 107.839 | -100.4794
3.85 | 64.66508 | 109.2255 | -70.64594
3.866667 | 64.66218 | 110.1193 | -52.19559
3.883333 | 64.65941 | 110.8453 | -35.55176
3.9 | 64.65673 | 111.2129 | -23.03439
3.916667 | 64.65415 | 111.5276 | -10.78903
3.933333 | 64.65173 | 111.5621 | -2.143707
3.95 | 64.64944 | 111.4898 | 5.873657
3.966667 | 64.64725 | 111.3069 | 11.34357
3.983333 | 64.64512 | 111.1118 | 13.63065
4 | 64.64302 | 110.7556 | 15.89813
4.016667 | 64.64101 | 110.5221 | 16.95996
4.033333 | 64.63895 | 110.2468 | 16.25967
4.05 | 64.63689 | 109.9344 | 16.23431
4.066667 | 64.63484 | 109.6834 | 17.00427
4.083333 | 64.63288 | 109.4042 | 16.75186
4.1 | 64.63086 | 109.1231 | 16.51813
4.116667 | 64.62888 | 108.8391 | 15.66724
4.133333 | 64.62691 | 108.5764 | 14.36252
4.15 | 64.62487 | 108.3448 | 13.267
4.166667 | 64.62276 | 108.1709 | 11.70694
4.183333 | 64.62054 | 107.9834 | 10.03217
4.2 | 64.61826 | 107.8002 | 9.114807
4.216667 | 64.61596 | 107.668 | 8.19754
4.233333 | 64.61364 | 107.5422 | 6.927338
4.25 | 64.61121 | 107.4327 | 5.496918
4.266667 | 64.60871 | 107.3499 | 4.95282
4.283333 | 64.60606 | 107.283 | 4.577362
4.3 | 64.6033 | 107.2036 | 4.098999
4.316667 | 64.60041 | 107.1527 | 2.818268
4.333333 | 64.59749 | 107.0586 | 3.068848
4.35 | 64.59447 | 107.0613 | 3.081482
4.366667 | 64.59144 | 107.062 | 0.5618591
4.383333 | 64.58834 | 106.9158 | -2.221985
4.4 | 64.58508 | 107.0113 | -5.990295
4.416667 | 64.58167 | 107.1105 | -13.72403
4.433333 | 64.57808 | 107.3772 | -21.40842
4.45 | 64.57421875 | 107.8196 | -28.0145
4.466667 | 64.5701 | 108.4458 | -36.64929
4.483333 | 64.56576 | 109.012 | -42.93649
4.5 | 64.56104 | 109.8394 | -48.02298
4.516667 | 64.55601 | 110.6902 | -54.70184
4.533333 | 64.55063 | 111.6432 | -59.48593
4.55 | 64.54485 | 112.7264 | -61.73676
4.566667 | 64.53863 | 113.8132 | -65.57336
4.583333 | 64.53209 | 114.8831 | -67.37778
4.6 | 64.52514 | 116.009 | -67.69995
4.616667 | 64.51777 | 117.1832 | -68.43951
4.633333 | 64.51006 | 118.3484 | -69.28015
4.65 | 64.50191 | 119.4846 | -68.85974
4.666667 | 64.49335 | 120.6427 | -68.45819
4.683333 | 64.48444 | 121.7979 | -65.94873
4.7 | 64.47519 | 122.8989 | -62.71509
4.716667 | 64.46561 | 123.9473 | -58.51373
4.733333 | 64.45586 | 124.8386 | -53.19763
4.75 | 64.44594 | 125.7053 | -45.48505
4.766667 | 64.43581 | 126.4354 | -38.56348
4.783333 | 64.42557 | 127.0722 | -32.03833
4.8 | 64.4152 | 127.4564 | -25.14331
4.816667 | 64.40479 | 127.7892 | -17.91028
4.833333 | 64.39425 | 128.0721 | -10.45734
4.85 | 64.38374 | 128.2611 | -4.105042
4.866667 | 64.37321 | 128.2356 | 2.193237
4.883333 | 64.36268 | 128.0705 | 6.861694
4.9 | 64.35215 | 127.8761 | 10.73346
4.916667 | 64.34169 | 127.6933 | 12.92944
4.933333 | 64.3313 | 127.5069 | 15.36511
4.95 | 64.32104 | 127.2166 | 17.07971
4.966667 | 64.31082 | 126.8777 | 20.23956
4.983333 | 64.30066 | 126.5131 | 22.85522
5 | 64.29052 | 126.1487 | 24.84869
5.016667 | 64.2804 | 125.6962 | 26.67078
5.033333 | 64.27026 | 125.2345 | 28.51263
5.05 | 64.26022 | 124.7148 | 29.91266
5.066667 | 64.25023 | 124.2172 | 31.45752
5.083333 | 64.24034 | 123.6985 | 31.82373
5.1 | 64.23056 | 123.1333 | 32.57007
5.116667 | 64.22092 | 122.5983 | 33.08167
5.133333 | 64.21143 | 122.0503 | 32.46698
5.15 | 64.20203 | 121.4817 | 31.61792
5.166667 | 64.19271 | 120.9587 | 31.18286
5.183333 | 64.18346 | 120.4821 | 30.19354
5.2 | 64.17428 | 119.986 | 30.01135
5.216667 | 64.16509 | 119.504 | 30.00421
5.233333 | 64.15602 | 118.97 | 29.88153
5.25 | 64.14708 | 118.4657 | 30.32831
5.266667 | 64.1382 | 117.9701 | 30.28839
5.283333 | 64.12943 | 117.4681 | 29.93225
5.3 | 64.12077 | 116.9489 | 30.47607
5.316667 | 64.11215 | 116.4586 | 30.85529
5.333333 | 64.10345 | 115.9553 | 30.60663
5.35 | 64.09486 | 115.4247 | 30.51471
5.366667 | 64.08646 | 114.8997 | 30.66458
5.383333 | 64.07814 | 114.4131 | 30.64325
5.4 | 64.06993 | 113.9219 | 29.97528
5.416667 | 64.06202 | 113.3861 | 29.79501
5.433333 | 64.05424 | 112.9096 | 30.05649
5.45 | 64.04642 | 112.4081 | 30.03809
5.466667 | 64.03861 | 111.9206 | 29.65997
5.483333 | 64.03079 | 111.4152 | 30.34863
5.5 | 64.02287 | 110.9053 | 30.48138
5.516667 | 64.01501 | 110.3886 | 30.49503
5.533333 | 64.00734 | 109.871 | 29.91513
5.55 | 63.99981 | 109.3792 | 29.67389
5.566667 | 63.99235 | 108.893 | 29.89197
5.583333 | 63.98505 | 108.4403 | 29.96118
5.6 | 63.97781 | 107.9109 | 29.63397
5.616667 | 63.9706 | 107.4005 | 30.42517
5.633333 | 63.96341 | 106.8982 | 31.64694
5.65 | 63.95633 | 106.4042 | 31.6106
5.666667 | 63.94936 | 105.8136 | 32.41589
5.683333 | 63.9424 | 105.2788 | 33.0769
5.7 | 63.93542 | 104.7144 | 33.15335
5.716667 | 63.92856 | 104.1557 | 32.72095
5.733333 | 63.92186 | 103.6344 | 32.54114
5.75 | 63.91517 | 103.0924 | 31.8533
5.766667 | 63.9086 | 102.5489 | 31.75525
5.783333 | 63.90216 | 102.0313 | 31.10147
5.8 | 63.89579 | 101.5179 | 30.90637
5.816667 | 63.88953 | 101.0018 | 30.7002
5.833333 | 63.88331 | 100.5234 | 31.31378
5.85 | 63.87731 | 99.99464 | 31.79755
5.866667 | 63.87141 | 99.4625 | 32.91705
5.883333 | 63.86564 | 98.88042 | 33.19318
5.9 | 63.85992 | 98.30275 | 33.53027
5.916667 | 63.85442 | 97.75161 | 33.36319
5.933333 | 63.84897 | 97.22307 | 32.96933
5.95 | 63.84371 | 96.66698 | 33.39368
5.966667 | 63.83856 | 96.13329 | 33.50226
5.983333 | 63.83363 | 95.56018 | 33.92487
6 | 63.8288 | 94.95712 | 33.83212
6.016667 | 63.82403 | 94.40563 | 33.31036
6.033333 | 63.81936 | 93.83311 | 31.93616
6.05 | 63.81482 | 93.33106 | 31.84579
6.066667 | 63.81038 | 92.84262 | 31.39636
6.083333 | 63.80606 | 92.31327 | 30.91205
6.1 | 63.80184 | 91.75074 | 31.60593
6.116667 | 63.7977 | 91.25722 | 31.53287
6.133333 | 63.79366 | 90.71624 | 30.30002
6.15 | 63.78962 | 90.20803 | 29.79703
6.166667 | 63.78564 | 89.73599 | 29.39923
6.183333 | 63.7818 | 89.27282 | 28.81265
6.2 | 63.77807 | 88.78923 | 29.11029
6.216667 | 63.77437 | 88.2948 | 29.28442
6.233333 | 63.77085 | 87.7962 | 29.73193
6.25 | 63.76735 | 87.28992 | 29.80426
6.266667 | 63.76382 | 86.81464 | 29.5361
6.283333 | 63.76036 | 86.29118 | 28.96143
6.3 | 63.75698 | 85.81892 | 28.75552
6.316667 | 63.75365 | 85.34447 | 28.01358
6.333333 | 63.75045 | 84.90726 | 27.22714
6.35 | 63.74747 | 84.43361 | 26.41122
6.366667 | 63.74456 | 83.99004 | 25.95731
6.383333 | 63.74176 | 83.58786 | 25.78775
6.4 | 63.73899 | 83.15391 | 24.93576
6.416667 | 63.73635 | 82.76014 | 25.03757
6.433333 | 63.7338 | 82.31738 | 24.94281
6.45 | 63.73131 | 81.92158 | 24.52066
6.466667 | 63.72896 | 81.50166 | 24.80869
6.483333 | 63.72674 | 81.10094 | 24.97092
6.5 | 63.72461 | 80.68541 | 25.50998
6.516667 | 63.72253 | 80.23811 | 26.12439
6.533333 | 63.72062 | 79.82782 | 26.237
6.55 | 63.71879 | 79.35561 | 25.30151
6.566667 | 63.71701 | 78.93322 | 25.52362
6.583333 | 63.71533 | 78.53769 | 24.67603
6.6 | 63.71365 | 78.13649 | 24.16269
6.616667 | 63.71199 | 77.72409 | 24.38223
6.633333 | 63.71037 | 77.33133 | 24.12726
6.65 | 63.70884 | 76.90282 | 23.82239
6.666667 | 63.7073 | 76.50655 | 23.76865
6.683333 | 63.70586 | 76.14681 | 23.39255
6.7 | 63.70451 | 75.73522 | 23.00729
6.716667 | 63.70317 | 75.3476 | 23.17163
6.733333 | 63.70194 | 74.9684 | 21.83542
6.75 | 63.70076 | 74.58198 | 21.21689
6.766667 | 63.69971 | 74.25805 | 20.70831
6.783333 | 63.69875 | 73.95464 | 19.49954
6.8 | 63.69783 | 73.59832 | 19.10294
6.816667 | 63.69686 | 73.30463 | 19.07739
6.833333 | 63.69593 | 72.98648 | 18.42764
6.85 | 63.69496 | 72.6545 | 17.4993
6.866667 | 63.69403 | 72.3766 | 17.40765
6.883333 | 63.69322 | 72.11362 | 17.02615
6.9 | 63.69261 | 71.8339 | 17.302
6.916667 | 63.69216 | 71.54869 | 17.35776
6.933333 | 63.69184 | 71.23452 | 17.4982
6.95 | 63.69153 | 70.92813 | 17.69321
6.966667 | 63.69115 | 70.66023 | 17.21777
6.983333 | 63.69075 | 70.3825 | 16.86456
7 | 63.69033 | 70.09705 | 16.54852
7.016667 | 63.68987 | 69.82134 | 16.62094
7.033333 | 63.68949 | 69.5396 | 16.20932
7.05 | 63.68931 | 69.28407 | 16.11575
7.066667 | 63.68924 | 69.00037 | 16.0751
7.083333 | 63.68919 | 68.74506 | 16.07602
7.1 | 63.68931 | 68.48202 | 15.4519
7.116667 | 63.68946 | 68.2074 | 14.51898
7.133333 | 63.6896 | 67.95903 | 13.97672
7.15 | 63.68976 | 67.7547 | 12.61542
7.166667 | 63.69003 | 67.55914 | 11.67142
7.183333 | 63.69024 | 67.37521 | 10.888
7.2 | 63.69043 | 67.19411 | 10.41815
7.216667 | 63.69066 | 67.02203 | 9.3479
7.233333 | 63.69093 | 66.87716 | 9.117096
7.25 | 63.69115 | 66.73598 | 8.403809
7.266667 | 63.69132 | 66.58268 | 8.216675
7.283333 | 63.69151 | 66.46257 | 8.32489
7.3 | 63.6918 | 66.32854 | 8.62738
7.316667 | 63.69208 | 66.17957 | 8.976746
7.333333 | 63.6924 | 66.01946 | 9.456482
7.35 | 63.69271 | 65.87198 | 9.789734
7.366667 | 63.69316 | 65.68652 | 10.12289
7.383333 | 63.69361 | 65.53497 | 10.1412
7.4 | 63.69406 | 65.35811 | 9.493378
7.416667 | 63.69457 | 65.17896 | 9.132019
7.433333 | 63.69518 | 65.04913 | 8.886566
7.45 | 63.69575 | 64.92872 | 8.518524
7.466667 | 63.69623 | 64.76851 | 8.278839
7.483333 | 63.69672 | 64.63368 | 8.423767
7.5 | 63.69722 | 64.47985 | 8.57373
7.516667 | 63.69772 | 64.34298 | 8.09436
7.533333 | 63.69825 | 64.22038 | 8.003632
7.55 | 63.69896 | 64.08375 | 7.858612
7.566667 | 63.69966 | 63.96243 | 7.670563
7.583333 | 63.70039 | 63.82316 | 7.534424
7.6 | 63.70113 | 63.70578 | 7.413849
7.616667 | 63.70182 | 63.57706 | 7.30307
7.633333 | 63.70243 | 63.46516 | 7.606293
7.65 | 63.70308 | 63.32968 | 7.473267
7.666667 | 63.7037 | 63.21927 | 6.621735
7.683333 | 63.70435 | 63.07573 | 6.799622
7.7 | 63.70516 | 62.99284 | 5.91156
7.716667 | 63.70598 | 62.8947 | 5.1091
7.733333 | 63.70681 | 62.80603 | 4.986877
7.75 | 63.70772 | 62.75733 | 5.116791
7.766667 | 63.70869 | 62.66179 | 4.869140625
7.783333 | 63.7095 | 62.56808 | 5.024963
7.8 | 63.71025 | 62.49928 | 4.796997
7.816667 | 63.711 | 62.40676 | 4.677155
7.833333 | 63.71176 | 62.32187 | 4.754425
7.85 | 63.71247 | 62.27567 | 4.211975
7.866667 | 63.71332 | 62.15655 | 4.278259
7.883333 | 63.71418 | 62.10686 | 4.555939
7.9 | 63.71495 | 62.03632 | 3.736725
7.916667 | 63.71558 | 61.9726 | 3.108765
7.933333 | 63.71622 | 61.89933 | 3.131836
7.95 | 63.71693 | 61.90464 | 2.343018
7.966667 | 63.71762 | 61.83818 | 1.693817
7.983333 | 63.71846 | 61.82398 | 1.785004
8 | 63.71945 | 61.80689 | 1.366791
8.016667 | 63.72045 | 61.75753 | 0.8920898
8.033333 | 63.72135 | 61.76851 | 0.918457
8.05 | 63.72229 | 61.76269 | 0.733429
8.066667 | 63.72324 | 61.74701 | 0.9841919
8.083333 | 63.72413 | 61.72993 | 0.9610291
8.1 | 63.72505 | 61.70244 | 0.8132629
8.116667 | 63.72599 | 61.67558 | 0.6178894
8.133333 | 63.72688 | 61.68525 | 0.4592285
8.15 | 63.72778 | 61.67357 | 0.1083984375
8.166667 | 63.7287 | 61.69156 | 0.5624084
8.183333 | 63.72963 | 61.67673 | 0.8337708
8.2 | 63.73044 | 61.65381 | 0.6643066
8.216667 | 63.73124 | 61.62366 | 0.4046631
8.233333 | 63.73194 | 61.62336 | 0.07571411
8.25 | 63.73261 | 61.63934 | -0.2504883
8.266667 | 63.73326 | 61.65791 | -0.6387634
8.283333 | 63.73394 | 61.65509 | -0.3692322
8.3 | 63.73468 | 61.66081 | 0.06536865
8.316667 | 63.73543 | 61.66042 | 0.1539917
8.333333 | 63.73618 | 61.65665 | 0.1488647
8.35 | 63.73682 | 61.64233 | 0.3740845
8.366667 | 63.73761 | 61.64649 | 0.3119202
8.383333 | 63.73835 | 61.63892 | 0.1522522
8.4 | 63.73904 | 61.6358 | 0.1827393
8.416667 | 63.7397 | 61.63386 | 0.09091187
8.433333 | 63.74038 | 61.63002 | -0.001190186
8.45 | 63.74094 | 61.63685 | -0.1056519
8.466667 | 63.74155 | 61.6377 | -0.1355896
8.483333 | 63.74227 | 61.63806 | -0.1658936
8.5 | 63.7429 | 61.64159 | -0.2113037
8.516667 | 63.74359 | 61.64632 | -0.3608093
8.533333 | 63.74421 | 61.65132 | -0.380127
8.55 | 63.74479 | 61.66035 | -0.4415588
8.566667 | 63.7453 | 61.66928 | -0.529541
8.583333 | 63.74586 | 61.67719 | -0.4096069
8.6 | 63.74632 | 61.68552 | -0.3474426
8.616667 | 63.74683 | 61.6883 | -0.2843628
8.633333 | 63.74726 | 61.6909 | -0.318512
8.65 | 63.7476 | 61.69577 | -0.3980713
8.666667 | 63.74793 | 61.70161 | -0.5854797
8.683333 | 63.74828 | 61.71458 | -0.6283264
8.7 | 63.74868 | 61.73019 | -0.7358093
8.716667 | 63.74916 | 61.74188 | -0.6958008
8.733333 | 63.74976 | 61.75201 | -0.6260376
8.75 | 63.75037 | 61.76302 | -0.6850891
8.766667 | 63.75097 | 61.7683 | -0.8352356
8.783333 | 63.7515 | 61.78359 | -0.754303
8.8 | 63.75196 | 61.80851 | -0.7991638
8.816667 | 63.75243 | 61.8196 | -0.7698669
8.833333 | 63.75289 | 61.82556 | -0.6794128
8.85 | 63.7534 | 61.83743 | -0.5135193
8.866667 | 63.75397 | 61.84446 | -0.624115
8.883333 | 63.75458 | 61.8556 | -0.6319885
8.9 | 63.75506 | 61.86449 | -0.6913147
8.916667 | 63.75545 | 61.87946 | -0.7454224
8.933333 | 63.75589 | 61.88992 | -0.744873
8.95 | 63.75629 | 61.90401 | -0.7649231
8.966667 | 63.75673 | 61.91982 | -0.7406616
8.983333 | 63.75716 | 61.92743 | -0.7359009
9 | 63.75761 | 61.94161 | -0.694519
9.016667 | 63.75803 | 61.9528 | -0.69140625
9.033333 | 63.75836 | 61.96568 | -0.5752258
9.05 | 63.75869 | 61.9753 | -0.651947
9.066667 | 63.75911 | 61.97945 | -0.6873779
9.083333 | 63.75948 | 61.99364 | -0.6741028
9.1 | 63.75986 | 62.00854 | -0.7433167
9.116667 | 63.76025 | 62.02011 | -0.8247986
9.133333 | 63.76054 | 62.0335 | -0.82901
9.15 | 63.76081 | 62.04904 | -0.8477783
9.166667 | 63.76105 | 62.06165 | -0.9351196
9.183333 | 63.76128 | 62.07919 | -0.9665222
9.2 | 63.76152 | 62.09561 | -0.9364929
9.216667 | 63.76182 | 62.11601 | -0.90802
9.233333 | 63.76215 | 62.12342 | -0.8420105
9.25 | 63.76242 | 62.1403 | -0.6965332
9.266667 | 63.76273 | 62.15042 | -0.7104492
9.283333 | 63.76295 | 62.15955 | -0.8365173
9.3 | 63.76326 | 62.16979 | -0.9364014
9.316667 | 63.7635 | 62.19186 | -1.000671
9.333333 | 63.76381 | 62.21134 | -1.099091
9.35 | 63.76402 | 62.2334 | -1.212616
9.366667 | 63.76435 | 62.24567 | -1.174988
9.383333 | 63.76459 | 62.26843 | -1.106232
9.4 | 63.76472 | 62.29156 | -1.133606
9.416667 | 63.76486 | 62.30847 | -1.153198
9.433333 | 63.76504 | 62.32608 | -1.065033
9.45 | 63.76523 | 62.34321 | -1.049835
9.466667 | 63.76546 | 62.35962 | -1.018433
9.483333 | 63.76568 | 62.3809 | -0.9955444
9.5 | 63.76591 | 62.39291 | -0.9892273
9.516667 | 63.76612 | 62.40819 | -1.017609
9.533333 | 63.76625 | 62.4256 | -0.979248
9.55 | 63.76634 | 62.44469 | -1.035553
9.566667 | 63.76654 | 62.46279 | -1.012482
9.583333 | 63.76672 | 62.47792 | -1.1586
9.6 | 63.76685 | 62.49545 | -1.156494
9.616667 | 63.76693 | 62.51612 | -1.281372
9.633333 | 63.76704 | 62.54198 | -1.263611
9.65 | 63.76707 | 62.56271 | -1.229919
9.666667 | 63.76697 | 62.58567 | -1.088837
9.683333 | 63.7669 | 62.60022 | -1.057892
9.7 | 63.76686 | 62.61245 | -0.9612122
9.716667 | 63.76677 | 62.62989 | -0.9548035
9.733333 | 63.76672 | 62.64832 | -1.006805
9.75 | 63.76677 | 62.66302 | -0.9682617
9.766667 | 63.76686 | 62.68085 | -0.9072876
9.783333 | 63.76685 | 62.69598 | -0.9160767
9.8 | 63.76685 | 62.71015 | -0.8471375
9.816667 | 63.7668 | 62.72451 | -0.8943787
9.833333 | 63.76679 | 62.73726 | -0.9179993
9.85 | 63.76682 | 62.75225 | -0.927887
9.866667 | 63.7669 | 62.77184 | -0.857666
9.883333 | 63.76698 | 62.78362 | -0.8866882
9.9 | 63.76715 | 62.8003 | -0.8466796875
9.916667 | 63.76733 | 62.80743 | -0.7933044
9.933333 | 63.76746 | 62.82616 | -0.7854309
9.95 | 63.76769 | 62.84013 | -0.7846985
9.966667 | 63.76791 | 62.85023 | -0.7886353
9.983333 | 63.76803 | 62.86481 | -0.729126
10 | 63.76814 | 62.87388 | -0.6522217
10.01667 | 63.7682 | 62.88736 | -0.5988464
10.03333 | 63.76806 | 62.89751 | -0.7766418
10.05 | 63.76791 | 62.90329 | -0.7616272
10.06667 | 63.76781 | 62.92082 | -0.7359009
10.08333 | 63.76766 | 62.93967 | -0.8508911
10.1 | 63.76754 | 62.95086 | -0.9576416
10.11667 | 63.76746 | 62.96395 | -0.8195801
10.13333 | 63.76743 | 62.97781 | -0.8024597
10.15 | 63.76727 | 62.99444 | -0.8287354
10.16667 | 63.76701 | 63.00843 | -0.8500671
10.18333 | 63.76675 | 63.01746 | -0.7749023
10.2 | 63.76645 | 63.03226 | -0.8582153
10.21667 | 63.76612 | 63.04567 | -0.8912659
10.23333 | 63.76596 | 63.06408 | -0.868103
10.25 | 63.76575 | 63.07914 | -0.8269958
10.26667 | 63.76553 | 63.09356 | -0.7739868
10.28333 | 63.76531 | 63.10647 | -0.5964661
10.3 | 63.76505 | 63.11404 | -0.4871521
10.31667 | 63.76469 | 63.11932 | -0.4678345
10.33333 | 63.76442 | 63.12617 | -0.4525452
10.35 | 63.76424 | 63.1322 | -0.3788452
10.36667 | 63.7641 | 63.14246 | -0.3695068
10.38333 | 63.76402 | 63.14793 | -0.4654541
10.4 | 63.76392 | 63.1498 | -0.404296875
10.41667 | 63.76379 | 63.15876 | -0.3058777
10.43333 | 63.76363 | 63.16874 | -0.3775635
10.45 | 63.76345 | 63.17012 | -0.4213257
10.46667 | 63.76331 | 63.17676 | -0.3816833
10.48333 | 63.76309 | 63.18259 | -0.3293152
10.5 | 63.76281 | 63.19459 | -0.3073425
10.51667 | 63.7625 | 63.1978 | -0.1551819
10.53333 | 63.76231 | 63.19913 | -0.1198425
10.55 | 63.76198 | 63.19592 | -0.01483154
10.56667 | 63.76176 | 63.19617 | -0.09356689
10.58333 | 63.76158 | 63.1993 | -0.0087890625
10.6 | 63.76137 | 63.2037 | 0.002655029
10.61667 | 63.76102 | 63.20272 | 0.1212158
10.63333 | 63.76077 | 63.19629 | 0.1473999
10.65 | 63.76054 | 63.19103 | 0.2949829
10.66667 | 63.76038 | 63.18743 | 0.2559814
10.68333 | 63.76025 | 63.18285 | 0.2109375
10.7 | 63.7602 | 63.18018 | 0.1747742
10.71667 | 63.76015 | 63.17706 | 0.1766052
10.73333 | 63.76008 | 63.17423 | 0.07562256
10.75 | 63.75994 | 63.17226 | 0.07846069
10.76667 | 63.7599 | 63.17322 | 0.1070251
10.78333 | 63.75981 | 63.17023 | 0.1070251
10.8 | 63.75972 | 63.16633 | 0.1182861
10.81667 | 63.75962 | 63.16727 | 0.2621155
10.83333 | 63.75951 | 63.16315 | 0.247467
10.85 | 63.75932 | 63.15705 | 0.3145752
10.86667 | 63.75912 | 63.14899 | 0.3599854
10.88333 | 63.75884 | 63.14682 | 0.3818665
10.9 | 63.75858 | 63.13699 | 0.406311
10.91667 | 63.75828 | 63.13347 | 0.4452209
10.93333 | 63.75803 | 63.12515 | 0.4046631
10.95 | 63.7577 | 63.11441 | 0.3271179
10.96667 | 63.75734 | 63.10886 | 0.3046875
10.98333 | 63.75704 | 63.10654 | 0.1968384
11 | 63.75682 | 63.10772 | 0.1647034
11.01667 | 63.75661 | 63.10503 | 0.06188965
11.03333 | 63.75641 | 63.09889 | 0.2092896
11.05 | 63.75629 | 63.10112 | 0.2072754
11.06667 | 63.75616 | 63.09826 | 0.2422485
11.08333 | 63.7561 | 63.08802 | 0.2669678
11.1 | 63.75602 | 63.08415 | 0.3733521
11.11667 | 63.75599 | 63.08198 | 0.314209
11.13333 | 63.75595 | 63.07629 | 0.3383789
11.15 | 63.75586 | 63.06686 | 0.2850037
11.16667 | 63.7556 | 63.06206 | 0.358429
11.18333 | 63.75535 | 63.05921 | 0.4299316
11.2 | 63.75508 | 63.05338 | 0.5368652
11.21667 | 63.7549 | 63.04043 | 0.5568237
11.23333 | 63.75475 | 63.02879 | 0.6250305
11.25 | 63.75458 | 63.01667 | 0.5715637
11.26667 | 63.75438 | 63.0072 | 0.4994202
11.28333 | 63.75421 | 63.0007 | 0.4824829
11.3 | 63.75406 | 62.99849 | 0.534668
11.31667 | 63.75388 | 62.98649 | 0.6754761
11.33333 | 63.75389 | 62.97169 | 0.7681274
11.35 | 63.75389 | 62.96194 | 0.8461304
11.36667 | 63.75393 | 62.94286 | 0.782959
11.38333 | 63.75396 | 62.92897 | 0.7785645
11.4 | 63.75401 | 62.91656 | 0.7215271
11.41667 | 63.75412 | 62.91038 | 0.6025085
11.43333 | 63.75424 | 62.89514 | 0.59729
11.45 | 63.7543 | 62.88781 | 0.7023926
11.46667 | 63.75436 | 62.87808 | 0.7494507
11.48333 | 63.75434 | 62.86653 | 0.6400452
11.5 | 63.75419 | 62.84803 | 0.7859802
11.51667 | 63.75406 | 62.83902 | 0.6936035
11.53333 | 63.75393 | 62.82804 | 0.6497498
11.55 | 63.75375 | 62.81764 | 0.6495667
11.56667 | 63.75355 | 62.80799 | 0.7578735
11.58333 | 63.75336 | 62.79474 | 0.6410522
11.6 | 63.7531 | 62.77917 | 0.7022095
11.61667 | 63.75286 | 62.76907 | 0.666687
11.63333 | 63.75265 | 62.76059 | 0.6509399
11.65 | 63.75247 | 62.75076 | 0.5724792
11.66667 | 63.75232 | 62.73962 | 0.5603943
11.68333 | 63.75214 | 62.72804 | 0.5792542
11.7 | 63.75198 | 62.72243 | 0.5557251
11.71667 | 63.75183 | 62.71487 | 0.46875
11.73333 | 63.75171 | 62.70571 | 0.4977722
11.75 | 63.7516 | 62.69885 | 0.5516968
11.76667 | 63.75151 | 62.69135 | 0.4598694
11.78333 | 63.75148 | 62.67908 | 0.4873352
11.8 | 63.75139 | 62.67236 | 0.4653625
11.81667 | 63.75134 | 62.66232 | 0.327301
11.83333 | 63.75129 | 62.65655 | 0.2158813
11.85 | 63.75118 | 62.6562 | 0.1014404
11.86667 | 63.75103 | 62.65586 | 0.03717041
11.88333 | 63.75087 | 62.659 | 0.08175659
11.9 | 63.75069 | 62.65919 | 0.1387939
11.91667 | 63.75042 | 62.65199 | 0.1456604
11.93333 | 63.7503 | 62.64555 | 0.2748413
11.95 | 63.75021 | 62.64252 | 0.2651367
11.96667 | 63.75011 | 62.64352 | 0.2106628
11.98333 | 63.74992 | 62.63589 | 0.216156
12 | 63.7499 | 62.63203 | 0.213501
12.01667 | 63.74981 | 62.63049 | 0.269165
12.03333 | 63.74966 | 62.62737 | 0.3414001
12.05 | 63.74963 | 62.62045 | 0.4593201
12.06667 | 63.74964 | 62.61064 | 0.5247803
12.08333 | 63.7496 | 62.59966 | 0.6174316
12.1 | 63.74951 | 62.58813 | 0.5886841
12.11667 | 63.74949 | 62.5762 | 0.5897827
12.13333 | 63.74939 | 62.56998 | 0.5093079
12.15 | 63.74931 | 62.56297 | 0.5801697
12.16667 | 63.74924 | 62.5518 | 0.6231995
12.18333 | 63.74921 | 62.5421 | 0.6282349
12.2 | 63.74915 | 62.52942 | 0.6148682
12.21667 | 63.74911 | 62.51898 | 0.6078186
12.23333 | 63.74903 | 62.50954 | 0.4882507
12.25 | 63.74894 | 62.50218 | 0.3884583
12.26667 | 63.74888 | 62.49652 | 0.434967
12.28333 | 63.7488 | 62.49293 | 0.4259949
12.3 | 63.74868 | 62.48396 | 0.442749
12.31667 | 63.74864 | 62.47172 | 0.4010925
12.33333 | 63.74858 | 62.46764 | 0.4365234375
12.35 | 63.74846 | 62.45961 | 0.3271179
12.36667 | 63.74826 | 62.45834 | 0.3593445
12.38333 | 63.74817 | 62.45262 | 0.4173889
12.4 | 63.74804 | 62.44638 | 0.4283752
12.41667 | 63.7479 | 62.43321 | 0.4593201
12.43333 | 63.74786 | 62.42708 | 0.5327454
12.45 | 63.7479 | 62.41963 | 0.4451294
12.46667 | 63.74789 | 62.41364 | 0.3414917
12.48333 | 63.7479 | 62.4039 | 0.4035645
12.5 | 63.7479 | 62.4008 | 0.2835388
12.51667 | 63.74792 | 62.3948 | 0.2036133
12.53333 | 63.74798 | 62.38972 | 0.2223816
12.55 | 63.74804 | 62.39027 | 0.2515869
12.56667 | 63.74801 | 62.3873 | 0.188324
12.58333 | 63.74796 | 62.38039 | 0.2356567
12.6 | 63.74786 | 62.37681 | 0.2026978
12.61667 | 63.74774 | 62.37556 | 0.08111572
12.63333 | 63.74765 | 62.3724 | -0.0350647
12.65 | 63.74763 | 62.37444 | -0.1086731
12.66667 | 63.74768 | 62.37849 | -0.07434082
12.68333 | 63.74763 | 62.38184 | -0.06930542
12.7 | 63.74754 | 62.38241 | -0.0368042
12.71667 | 63.74741 | 62.37732 | 0.06280518
12.73333 | 63.7473 | 62.37847 | 0.1521606
12.75 | 63.74723 | 62.37749 | 0.03515625
12.76667 | 63.74722 | 62.37418 | 0.1635132
12.78333 | 63.7472 | 62.37469 | 0.2189026
12.8 | 63.74718 | 62.37144 | 0.2145996
12.81667 | 63.74712 | 62.36353 | 0.183197
12.83333 | 63.74709 | 62.35985 | 0.2468262
12.85 | 63.74699 | 62.35852 | 0.2667847
12.86667 | 63.7469 | 62.35702 | 0.235199
12.88333 | 63.74677 | 62.34776 | 0.1645203
12.9 | 63.74666 | 62.34025 | 0.2104797
12.91667 | 63.74654 | 62.346 | 0.2330017
12.93333 | 63.74654 | 62.34365 | 0.1206665
12.95 | 63.74651 | 62.34073 | 0.1686401
12.96667 | 63.74645 | 62.33105 | 0.2535095
12.98333 | 63.74633 | 62.33124 | 0.2809753
13 | 63.74621 | 62.32556 | 0.3282166
13.01667 | 63.74614 | 62.3173 | 0.29296875
13.03333 | 63.74615 | 62.31238 | 0.2480164
13.05 | 63.74617 | 62.30919 | 0.1389771
13.06667 | 63.7462 | 62.30721 | -0.01208496
13.08333 | 63.74626 | 62.30921 | -0.1246948
13.1 | 63.74624 | 62.3138 | -0.1469421
13.11667 | 63.74612 | 62.31776 | -0.132019
13.13333 | 63.74606 | 62.31845 | -0.1057434
13.15 | 63.74599 | 62.31741 | -0.0567627
13.16667 | 63.7459 | 62.32114 | -0.0668335
13.18333 | 63.74573 | 62.32149 | -0.07818604
13.2 | 63.7456 | 62.32246 | -0.1317444
13.21667 | 63.7454 | 62.32492 | -0.02444458
13.23333 | 63.74518 | 62.33034 | 0.02398682
13.25 | 63.74495 | 62.327 | 0.1279907
13.26667 | 63.74482 | 62.31922 | 0.158844
13.28333 | 63.74474 | 62.31801 | 0.07150269
13.3 | 63.74461 | 62.31267 | -0.09448242
13.31667 | 63.74447 | 62.3196 | -0.13797
13.33333 | 63.74437 | 62.32737 | -0.2417908
13.35 | 63.74416 | 62.32975 | -0.2271423
13.36667 | 63.74403 | 62.33298 | -0.1419983
13.38333 | 63.74398 | 62.33478 | -0.1106873
13.4 | 63.74397 | 62.3335 | -0.1616821
13.41667 | 63.74392 | 62.33808 | -0.188324
13.43333 | 63.74386 | 62.34021 | -0.2538757
13.45 | 63.74372 | 62.35007 | -0.243988
13.46667 | 63.74358 | 62.35007 | -0.1908875
13.48333 | 63.74352 | 62.35512 | -0.1326599
13.5 | 63.74342 | 62.35385 | -0.04943848
13.51667 | 63.7434 | 62.35751 | 0.04724121
13.53333 | 63.74327 | 62.35564 | 0.09841919
13.55 | 63.74317 | 62.35316 | 0.03671265
13.56667 | 63.74306 | 62.34823 | 0.0300293
13.58333 | 63.74296 | 62.34868 | 0.04907227
13.6 | 63.74295 | 62.35329 | 0.05786133
13.61667 | 63.74298 | 62.34951 | 0.09439087
13.63333 | 63.7429 | 62.34759 | 0.1803589
13.65 | 63.74272 | 62.34172 | 0.2352905
13.66667 | 63.74253 | 62.33952 | 0.2012329
13.68333 | 63.74229 | 62.33592 | 0.1991272
13.7 | 63.74209 | 62.331 | 0.2384033
13.71667 | 63.74196 | 62.33353 | 0.2096558
13.73333 | 63.74191 | 62.32542 | 0.2193604
13.75 | 63.74199 | 62.3176 | 0.2396851
13.76667 | 63.74208 | 62.31778 | 0.1715698
13.78333 | 63.74215 | 62.31501 | 0.02279663
13.8 | 63.74224 | 62.31303 | 0.02316284
13.81667 | 63.74224 | 62.31747 | 0.0001831055
13.83333 | 63.74214 | 62.32029 | 0.01327515
13.85 | 63.74197 | 62.3177 | 0.02572632
13.86667 | 63.74181 | 62.31258 | 0.1375122
13.88333 | 63.74167 | 62.31164 | 0.170105
13.9 | 63.74161 | 62.31073 | 0.1530762
13.91667 | 63.7416 | 62.30339 | 0.2337341
13.93333 | 63.74163 | 62.30375 | 0.2449036
13.95 | 63.7417 | 62.29586 | 0.2468262
13.96667 | 63.74176 | 62.29403 | 0.276123
13.98333 | 63.74176 | 62.28915 | 0.2504883
14 | 63.7417 | 62.28215 | 0.1075745
14.01667 | 63.74164 | 62.28207 | 0.1875916
14.03333 | 63.74146 | 62.28392 | 0.124054
14.05 | 63.74122 | 62.28126 | 0.127533
14.06667 | 63.74106 | 62.27541 | 0.1717529
14.08333 | 63.74101 | 62.27397 | 0.2280579
14.1 | 63.74096 | 62.26865 | 0.2301636
14.11667 | 63.74089 | 62.26636 | 0.2566223
14.13333 | 63.74089 | 62.25993 | 0.3430481
14.15 | 63.74086 | 62.256 | 0.3522949
14.16667 | 63.7407 | 62.24841 | 0.381958
14.18333 | 63.74057 | 62.23922 | 0.3686829
14.2 | 63.74046 | 62.23477 | 0.3882751
14.21667 | 63.74034 | 62.23032 | 0.2041626
14.23333 | 63.74031 | 62.2224 | 0.1893311
14.25 | 63.74041 | 62.22456 | 0.2094727
14.26667 | 63.74054 | 62.2258 | 0.1767883
14.28333 | 63.74067 | 62.21735 | 0.2073669
14.3 | 63.74078 | 62.21261 | 0.374176
14.31667 | 63.74079 | 62.20762 | 0.4785461
14.33333 | 63.7407 | 62.2014 | 0.4638977
14.35 | 63.74064 | 62.1869 | 0.5369568
14.36667 | 63.74064 | 62.1791 | 0.540802
14.38333 | 63.7407 | 62.16978 | 0.5568237
14.4 | 63.74078 | 62.1652 | 0.5641479
14.41667 | 63.74083 | 62.15405 | 0.5849304
14.43333 | 63.74088 | 62.13935 | 0.5360413
14.45 | 63.74085 | 62.13153 | 0.5845642
14.46667 | 63.74079 | 62.1234 | 0.4998779
14.48333 | 63.74076 | 62.11726 | 0.4152832
14.5 | 63.74079 | 62.10923 | 0.3796692
14.51667 | 63.74079 | 62.10157 | 0.450531
14.53333 | 63.74073 | 62.09837 | 0.3869019
14.55 | 63.74068 | 62.08922 | 0.3590698
14.56667 | 63.74057 | 62.08088 | 0.3952332
14.58333 | 63.74041 | 62.07854 | 0.4276428
14.6 | 63.7402 | 62.0724 | 0.3713379
14.61667 | 63.74006 | 62.06469 | 0.3918457
14.63333 | 63.73981 | 62.05506 | 0.4199524
14.65 | 63.7396 | 62.05137 | 0.3825989
14.66667 | 63.73946 | 62.04144 | 0.333984375
14.68333 | 63.73936 | 62.03908 | 0.3580627
14.7 | 63.73931 | 62.03262 | 0.2897644
14.71667 | 63.73938 | 62.02637 | 0.259552
14.73333 | 63.7395 | 62.02399 | 0.1768799
14.75 | 63.73956 | 62.02111 | 0.2173462
14.76667 | 63.73968 | 62.01875 | 0.2208252
14.78333 | 63.7398 | 62.01802 | 0.3489075
14.8 | 63.73988 | 62.0087 | 0.3880005
14.81667 | 63.73989 | 61.99715 | 0.5607605
14.83333 | 63.73997 | 61.98901 | 0.5250549
14.85 | 63.73999 | 61.98029 | 0.4618835
14.86667 | 63.74001 | 61.97292 | 0.3146667
14.88333 | 63.74002 | 61.96659 | 0.2749329
14.9 | 63.74013 | 61.96552 | 0.2297058
14.91667 | 63.74022 | 61.96529 | 0.213501
14.93333 | 63.74023 | 61.95874 | 0.2332764
14.95 | 63.7402 | 61.95349 | 0.2688904
14.96667 | 63.74017 | 61.94984 | 0.2259521
14.98333 | 63.74016 | 61.94569 | 0.2551575
15 | 63.74016 | 61.94694 | 0.2164307
15.01667 | 63.7402 | 61.9375 | 0.151886
15.03333 | 63.74025 | 61.93224 | 0.227417
15.05 | 63.7403 | 61.93435 | 0.2774963
15.06667 | 63.74037 | 61.93118 | 0.262207
15.08333 | 63.74041 | 61.92376 | 0.3562317
15.1 | 63.74054 | 61.91749 | 0.3955078125
15.11667 | 63.74073 | 61.90755 | 0.3338013
15.13333 | 63.74097 | 61.90633 | 0.265686
15.15 | 63.7411 | 61.89963 | 0.2356567
15.16667 | 63.74128 | 61.89793 | 0.160675
15.18333 | 63.74149 | 61.89638 | 0.121582
15.2 | 63.74172 | 61.89207 | 0.1494140625
15.21667 | 63.74185 | 61.89041 | 0.2165222
15.23333 | 63.74196 | 61.88885 | 0.1516113
15.25 | 63.74203 | 61.88304 | 0.1978455
15.26667 | 63.74202 | 61.88126 | 0.2061768
15.28333 | 63.74191 | 61.87966 | 0.1734009
15.3 | 63.74184 | 61.87545 | 0.2018738
15.31667 | 63.74185 | 61.87111 | 0.1900635
15.33333 | 63.74182 | 61.86532 | 0.1817322
15.35 | 63.74181 | 61.86432 | 0.204895
15.36667 | 63.74179 | 61.86263 | 0.1445618
15.38333 | 63.74178 | 61.8574 | 0.06015015
15.4 | 63.74178 | 61.85847 | 0.01986694
15.41667 | 63.74175 | 61.86025 | -0.002471924
15.43333 | 63.74176 | 61.86284 | -0.0087890625
15.45 | 63.74178 | 61.85954 | -0.03405762
15.46667 | 63.74185 | 61.86126 | -0.05987549
15.48333 | 63.74191 | 61.85806 | -0.0519104
15.5 | 63.74196 | 61.86358 | -0.1292725
15.51667 | 63.74194 | 61.86593 | -0.242981
15.53333 | 63.74185 | 61.86953 | -0.3104553
15.55 | 63.74169 | 61.87398 | -0.3177795
15.56667 | 63.7416 | 61.88409 | -0.3468933
15.58333 | 63.74166 | 61.88831 | -0.3529358
15.6 | 63.74175 | 61.89594 | -0.3427734375
15.61667 | 63.74178 | 61.89898 | -0.3011169
15.63333 | 63.74182 | 61.9052 | -0.2186279
15.65 | 63.74182 | 61.91014 | -0.1946411
15.66667 | 63.74172 | 61.91107 | -0.1697388
15.68333 | 63.74164 | 61.91039 | -0.1323853
15.7 | 63.74157 | 61.91499 | -0.1337585
15.71667 | 63.74161 | 61.91254 | -0.1695557
15.73333 | 63.74158 | 61.91941 | -0.05923462
15.75 | 63.74158 | 61.92542 | -0.072052
15.76667 | 63.74154 | 61.91849 | -0.07470703125
15.78333 | 63.74166 | 61.9174 | -0.09622192
15.8 | 63.74176 | 61.92323 | -0.06582642
15.81667 | 63.74188 | 61.92815 | -0.2076416
15.83333 | 63.74206 | 61.93186 | -0.1764221
15.85 | 63.74227 | 61.92912 | -0.111328125
15.86667 | 63.74238 | 61.93536 | -0.01245117
15.88333 | 63.74245 | 61.93519 | -0.01867676
15.9 | 63.74251 | 61.93375 | 0.04275513
15.91667 | 63.74253 | 61.93156 | 0.04119873
15.93333 | 63.74253 | 61.93023 | -0.01528931
15.95 | 63.7425 | 61.93071 | -0.01272583
15.96667 | 63.74251 | 61.93046 | -0.02297974
15.98333 | 63.74254 | 61.93325 | -0.0904541
16 | 63.74257 | 61.93224 | -0.01721191
16.01667 | 63.74256 | 61.93561 | 0.02545166
16.03333 | 63.74257 | 61.93644 | -0.06674194
16.05 | 63.74253 | 61.93137 | -0.08459473
16.06667 | 63.74251 | 61.9348 | -0.04815674
16.08333 | 63.74245 | 61.94044 | -0.1480408
16.1 | 63.74235 | 61.94118 | -0.1516113
16.11667 | 63.74223 | 61.94305 | -0.0718689
16.13333 | 63.74215 | 61.94258 | -0.02005005
16.15 | 63.74214 | 61.94577 | -0.001373291
16.16667 | 63.74211 | 61.94197 | 0.06069946
16.18333 | 63.74214 | 61.94228 | 0.05941772
16.2 | 63.74223 | 61.9408 | -0.04275513
16.21667 | 63.74229 | 61.94229 | -0.09622192
16.23333 | 63.74227 | 61.94397 | -0.05392456
16.25 | 63.74217 | 61.94939 | -0.195282
16.26667 | 63.74208 | 61.94668 | -0.2650452
16.28333 | 63.74206 | 61.94973 | -0.2373962
16.3 | 63.74197 | 61.95902 | -0.3244629
16.31667 | 63.7419 | 61.96649 | -0.4085083
16.33333 | 63.74193 | 61.97108 | -0.3640137
16.35 | 63.74194 | 61.97847 | -0.4121704
16.36667 | 63.74188 | 61.98316 | -0.3312378
16.38333 | 63.74187 | 61.99199 | -0.274292
16.4 | 63.74188 | 61.99717 | -0.2843628
16.41667 | 63.74184 | 61.99615 | -0.2314453125
16.43333 | 63.74179 | 62.00174 | -0.1677246
16.45 | 63.74179 | 62.0061 | -0.1991272
16.46667 | 63.7417 | 62.00598 | -0.164978
16.48333 | 63.7417 | 62.01177 | -0.1787109375
16.5 | 63.74172 | 62.01247 | -0.1571045
16.51667 | 63.74173 | 62.01514 | -0.07369995
16.53333 | 63.74167 | 62.01727 | 0.006317139
16.55 | 63.7417 | 62.01929 | 0.02059937
16.56667 | 63.74164 | 62.01318 | 0.09686279
16.58333 | 63.7416 | 62.0126 | -0.02828979
16.6 | 63.74158 | 62.00851 | -0.01272583
16.61667 | 63.7416 | 62.01857 | -0.07159424
16.63333 | 63.74155 | 62.02013 | -0.1809998
16.65 | 63.74143 | 62.01951 | -0.1535339
16.66667 | 63.74134 | 62.02203 | 0.02316284
16.68333 | 63.74115 | 62.02602 | -0.1274414
16.7 | 63.74101 | 62.02166 | -0.09823608
16.71667 | 63.74091 | 62.02541 | -0.01391602
16.73333 | 63.74098 | 62.028 | -0.1345825
16.75 | 63.74109 | 62.026 | -0.2018738
16.76667 | 63.74122 | 62.03334 | -0.08331299
16.78333 | 63.74128 | 62.03756 | -0.09732056
16.8 | 63.7413 | 62.03458 | -0.2164307
16.81667 | 63.74124 | 62.03486 | -0.2048035
16.83333 | 63.74106 | 62.03838 | -0.1957397
16.85 | 63.74089 | 62.05336 | -0.2892151
16.86667 | 63.74078 | 62.0524 | -0.3152161
16.88333 | 63.7407 | 62.0562 | -0.1957397
16.9 | 63.74073 | 62.05973 | -0.1972046
16.91667 | 63.74085 | 62.06089 | -0.2706299
16.93333 | 63.74088 | 62.06581 | -0.2046204
16.95 | 63.74085 | 62.07279 | -0.2108459
16.96667 | 63.74088 | 62.07992 | -0.1941833
16.98333 | 63.74078 | 62.07889 | -0.09823608
17 | 63.74058 | 62.076 | -0.01794434
17.01667 | 63.74041 | 62.0779 | -0.01986694
17.03333 | 63.74028 | 62.0748 | -0.007873535
17.05 | 63.74006 | 62.0783 | -0.05245972
17.06667 | 63.73985 | 62.07764 | -0.07305908
17.08333 | 63.73964 | 62.07933 | -0.09677124
17.1 | 63.73956 | 62.08389 | -0.07479858
17.11667 | 63.73956 | 62.08412 | -0.004669189
17.13333 | 63.73968 | 62.08561 | 0.005859375
17.15 | 63.73981 | 62.08179 | 0.005218506
17.16667 | 63.74001 | 62.07989 | 0.001281738
17.18333 | 63.7401 | 62.08089 | 0.02682495
17.2 | 63.74009 | 62.08426 | 0.05392456
17.21667 | 63.74004 | 62.08225 | 0.1322021
17.23333 | 63.73994 | 62.07955 | 0.1902466
17.25 | 63.73983 | 62.07159 | 0.3755493
17.26667 | 63.7398 | 62.06987 | 0.3791199
17.28333 | 63.7398 | 62.06007 | 0.4073181
17.3 | 63.73977 | 62.05211 | 0.4790955
17.31667 | 63.73971 | 62.04485 | 0.4480591
17.33333 | 63.73967 | 62.03646 | 0.3770142
17.35 | 63.73957 | 62.02839 | 0.440918
17.36667 | 63.73957 | 62.02477 | 0.3399353
17.38333 | 63.73949 | 62.01962 | 0.1584778
17.4 | 63.73944 | 62.01087 | 0.2465515
17.41667 | 63.73941 | 62.01392 | 0.1853943
17.43333 | 63.73941 | 62.01511 | 0.1176453
17.45 | 63.73931 | 62.00572 | 0.2255859375
17.46667 | 63.7392 | 62.00861 | 0.38671875
17.48333 | 63.73913 | 61.99964 | 0.3907471
17.5 | 63.73904 | 61.98983 | 0.3883667
17.51667 | 63.73896 | 61.98106 | 0.418396
17.53333 | 63.7389 | 61.97705 | 0.3220825
17.55 | 63.73887 | 61.96918 | 0.3262939
17.56667 | 63.73886 | 61.97018 | 0.3374634
17.58333 | 63.73886 | 61.962 | 0.4189453125
17.6 | 63.73875 | 61.95442 | 0.3582458
17.61667 | 63.73862 | 61.94253 | 0.4365234375
17.63333 | 63.73856 | 61.93856 | 0.4109802
17.65 | 63.73857 | 61.93587 | 0.3591614
17.66667 | 63.7386 | 61.92596 | 0.2420654
17.68333 | 63.73875 | 61.91949 | 0.3425903
17.7 | 63.73886 | 61.91772 | 0.3058777
17.71667 | 63.73886 | 61.91595 | 0.2297974
17.73333 | 63.73875 | 61.90816 | 0.2480164
17.75 | 63.73872 | 61.90447 | 0.3728027
17.76667 | 63.73869 | 61.89893 | 0.3190613
17.78333 | 63.73878 | 61.89448 | 0.3044128
17.8 | 63.73901 | 61.88705 | 0.4076843
17.81667 | 63.73932 | 61.88355 | 0.3998108
17.83333 | 63.73955 | 61.8734 | 0.3240051
17.85 | 63.73971 | 61.86797 | 0.3556824
17.86667 | 63.73983 | 61.86385 | 0.3755493
17.88333 | 63.73991 | 61.85716 | 0.2904053
17.9 | 63.73997 | 61.85294 | 0.3191528
17.91667 | 63.73999 | 61.84631 | 0.3338928
17.93333 | 63.74001 | 61.84174 | 0.26651
17.95 | 63.74009 | 61.83472 | 0.217804
17.96667 | 63.74012 | 61.83265 | 0.2096558
17.98333 | 63.74022 | 61.83054 | 0.08633423
18 | 63.74034 | 61.83138 | 0.08679199
18.01667 | 63.74047 | 61.8305 | 0.105011
18.03333 | 63.74059 | 61.82962 | 0.1008911
18.05 | 63.74068 | 61.82449 | 0.1573792
18.06667 | 63.74061 | 61.82437 | 0.1420898
18.08333 | 63.74059 | 61.81853 | 0.192627
18.1 | 63.74054 | 61.81748 | 0.116272
18.11667 | 63.74038 | 61.81329 | 0.06994629
18.13333 | 63.74031 | 61.81179 | 0.009429932
18.15 | 63.74031 | 61.81372 | 0.08203125
18.16667 | 63.74028 | 61.81559 | -0.005493164
18.18333 | 63.74019 | 61.81346 | 0.00439453125
18.2 | 63.74013 | 61.81032 | -0.00100708
18.21667 | 63.73998 | 61.81167 | -0.09109497
18.23333 | 63.73977 | 61.81402 | -0.2277832
18.25 | 63.73952 | 61.81911 | -0.3649292
18.26667 | 63.73936 | 61.82641 | -0.3772888
18.28333 | 63.73926 | 61.83665 | -0.3981628
18.3 | 63.73928 | 61.8433 | -0.4502563
18.31667 | 63.73934 | 61.84793 | -0.3750916
18.33333 | 63.7394 | 61.85452 | -0.3225403
18.35 | 63.73946 | 61.86274 | -0.3804932
18.36667 | 63.73946 | 61.86512 | -0.3337097
18.38333 | 63.73938 | 61.87073 | -0.1423645
18.4 | 63.73923 | 61.87786 | -0.2297058
18.41667 | 63.73919 | 61.87639 | -0.1365967
18.43333 | 63.73907 | 61.87569 | 0.01858521
18.45 | 63.73904 | 61.88215 | -0.05465698
18.46667 | 63.73908 | 61.8754 | -0.1896973
18.48333 | 63.7392 | 61.87832 | -0.1071167
18.5 | 63.73928 | 61.88514 | -0.07846069
18.51667 | 63.73947 | 61.88911 | -0.2152405
18.53333 | 63.7396 | 61.88903 | -0.08807373
18.55 | 63.73964 | 61.88927 | -0.07141113
18.56667 | 63.73955 | 61.89143 | -0.1305542
18.58333 | 63.73949 | 61.89053 | -0.1278076
18.6 | 63.73936 | 61.89684 | 0.008422852
18.61667 | 63.73925 | 61.90158 | -0.001831055
18.63333 | 63.73917 | 61.89404 | 0.1159058
18.65 | 63.73919 | 61.88988 | 0.1983948
18.66667 | 63.73914 | 61.88903 | 0.1326599
18.68333 | 63.73904 | 61.88555 | 0.08422852
18.7 | 63.73887 | 61.88544 | 0.04431152
18.71667 | 63.73869 | 61.88538 | 0.0199585
18.73333 | 63.73851 | 61.88615 | 0.124054
18.75 | 63.73839 | 61.88442 | 0.1260681
18.76667 | 63.73832 | 61.87801 | 0.02069092
18.78333 | 63.73824 | 61.87157 | 0.0146484375
18.8 | 63.73824 | 61.88021 | 0.05484009
18.81667 | 63.73817 | 61.88431 | -0.004760742
18.83333 | 63.73814 | 61.88271 | 0.06710815
18.85 | 63.73814 | 61.8761 | 0.1841125
18.86667 | 63.73824 | 61.87244 | 0.1983032
18.88333 | 63.73827 | 61.86797 | 0.1365967
18.9 | 63.73832 | 61.86747 | 0.04055786
18.91667 | 63.73835 | 61.86786 | 0.0302124
18.93333 | 63.73836 | 61.8707 | 0.1053772
18.95 | 63.73827 | 61.86951 | 0.1560059
18.96667 | 63.73809 | 61.86344 | 0.2015991
18.98333 | 63.7379 | 61.85724 | 0.3224487
19 | 63.73776 | 61.85233 | 0.2594604
19.01667 | 63.73769 | 61.84587 | 0.2197265625
19.03333 | 63.73773 | 61.84542 | 0.2671509
19.05 | 63.73793 | 61.84304 | 0.275116
19.06667 | 63.73805 | 61.83779 | 0.3533936
19.08333 | 63.7382 | 61.82773 | 0.4085083
19.1 | 63.73826 | 61.82058 | 0.5263367
19.11667 | 63.73827 | 61.81384 | 0.4547424
19.13333 | 63.73818 | 61.80556 | 0.4178467
19.15 | 63.73812 | 61.79446 | 0.2597351
19.16667 | 63.73799 | 61.79355 | 0.2362061
19.18333 | 63.73775 | 61.79178 | 0.1748657
19.2 | 63.73746 | 61.79353 | 0.2102966
19.21667 | 63.73719 | 61.78712 | 0.2669678
19.23333 | 63.73708 | 61.77999 | 0.4225159
19.25 | 63.73708 | 61.77409 | 0.5073853
19.26667 | 63.73712 | 61.76426 | 0.4796448
19.28333 | 63.73732 | 61.7521 | 0.5355835
19.3 | 63.73751 | 61.74673 | 0.5486755
19.31667 | 63.73761 | 61.73671 | 0.4284668
19.33333 | 63.73761 | 61.72741 | 0.3655701
19.35 | 63.73769 | 61.72153 | 0.3665771
19.36667 | 63.73771 | 61.71953 | 0.3190613
19.38333 | 63.73776 | 61.71532 | 0.2200012
19.4 | 63.73785 | 61.70634 | 0.312561
19.41667 | 63.73793 | 61.70586 | 0.2903137
19.43333 | 63.73785 | 61.70038 | 0.2260437
19.45 | 63.73773 | 61.69634 | 0.2396851
19.46667 | 63.73757 | 61.69453 | 0.2780457
19.48333 | 63.73734 | 61.68973 | 0.1897888
19.5 | 63.73716 | 61.68263 | 0.1361389
19.51667 | 63.73708 | 61.68285 | 0.1839294
19.53333 | 63.73695 | 61.67883 | 0.1131592
19.55 | 63.73687 | 61.68098 | 0.1000671
19.56667 | 63.7368 | 61.67577 | 0.1030884
19.58333 | 63.73661 | 61.67572 | 0.1022644
19.6 | 63.73653 | 61.67146 | 0.003570557
19.61667 | 63.73664 | 61.67181 | -0.1222229
19.63333 | 63.73669 | 61.67751 | -0.191803
19.65 | 63.73672 | 61.68193 | -0.20755
19.66667 | 63.7368 | 61.68927 | -0.1777039
19.68333 | 63.7369 | 61.68879 | -0.1437378
19.7 | 63.73692 | 61.69002 | -0.01483154
19.71667 | 63.73698 | 61.68989 | -0.04000854
19.73333 | 63.73703 | 61.68773 | -0.1712952
19.75 | 63.73711 | 61.69004 | -0.2462769
19.76667 | 63.73718 | 61.69868 | -0.1386108
19.78333 | 63.73726 | 61.70815 | -0.1714783
19.8 | 63.73734 | 61.70412 | -0.1935425
19.81667 | 63.73754 | 61.69921875 | -0.07727051
19.83333 | 63.73773 | 61.70644 | 0.005401611
19.85 | 63.73781 | 61.70876 | -0.112793
19.86667 | 63.73779 | 61.71023 | -0.1131592
19.88333 | 63.73776 | 61.71203 | -0.06765747
19.9 | 63.73764 | 61.70957 | -0.04092407
19.91667 | 63.73745 | 61.71365 | -0.1038208
19.93333 | 63.73733 | 61.7112 | -0.1085815
19.95 | 63.7373 | 61.71706 | -0.1175537
19.96667 | 63.73729 | 61.71784 | -0.06427002
19.98333 | 63.73718 | 61.72057 | -0.08633423
20 | 63.73709 | 61.71995 | 0.02325439
20.01667 | 63.73698 | 61.72209 | 0.006317139
20.03333 | 63.7369 | 61.71697 | 0.02087402
20.05 | 63.73676 | 61.71868 | -0.04421997
20.06667 | 63.73674 | 61.72094 | -0.072052
20.08333 | 63.73677 | 61.72153 | -0.1798096
20.1 | 63.73684 | 61.72764 | -0.1989441
20.11667 | 63.73694 | 61.72834 | -0.1994934
20.13333 | 63.73703 | 61.73325 | -0.1345825
20.15 | 63.73709 | 61.73656 | -0.1609497
20.16667 | 63.73719 | 61.73392 | -0.07919312
20.18333 | 63.73727 | 61.73952 | -0.05987549
20.2 | 63.73734 | 61.73864 | -0.01483154
20.21667 | 63.73734 | 61.73988 | 0.06866455
20.23333 | 63.73737 | 61.73917 | 0.1051025
20.25 | 63.73734 | 61.73299 | 0.1039124
20.26667 | 63.73733 | 61.73274 | 0.1421814
20.28333 | 63.73718 | 61.72968 | 0.0970459
20.3 | 63.73706 | 61.73045 | 0.03131104
20.31667 | 63.73694 | 61.72772 | 0.06463623
20.33333 | 63.73685 | 61.72874 | 0.05895996
20.35 | 63.73666 | 61.72724 | 0.06454468
20.36667 | 63.7366 | 61.72424 | 0.06188965
20.38333 | 63.73653 | 61.72251 | 0.07681274
20.4 | 63.73643 | 61.72486 | 0.09411621
20.41667 | 63.73635 | 61.72279 | 0.1452942
20.43333 | 63.73628 | 61.72041 | 0.1493225
20.45 | 63.73625 | 61.71479 | 0.1312866
20.46667 | 63.73618 | 61.71072 | 0.07287598
20.48333 | 63.73618 | 61.71173 | 0.03616333
20.5 | 63.73621 | 61.71603 | 0.001831055
20.51667 | 63.73621 | 61.71517 | 0.02261353
20.53333 | 63.73615 | 61.71438 | 0.01080322
20.55 | 63.73611 | 61.70979 | -0.01116943
20.56667 | 63.73611 | 61.70894 | -0.007232666
20.58333 | 63.73607 | 61.71628 | 0.01345825
20.6 | 63.73616 | 61.71594 | 0.02069092
20.61667 | 63.73621 | 61.71211 | 0.05401611
20.63333 | 63.73625 | 61.70761 | 0.08322144
20.65 | 63.73637 | 61.70914 | 0.01867676
20.66667 | 63.73645 | 61.70805 | -0.0586853
20.68333 | 63.73651 | 61.7124 | -0.08404541
20.7 | 63.7366 | 61.71384 | -0.0803833
20.71667 | 63.73672 | 61.71563 | 0.01693726
20.73333 | 63.73677 | 61.71452 | 0.1337585
20.75 | 63.73677 | 61.71404 | 0.2073669
20.76667 | 63.73669 | 61.70399 | 0.158844
20.78333 | 63.73661 | 61.70003 | 0.2341003
20.8 | 63.73658 | 61.69939 | 0.2864685
20.81667 | 63.73651 | 61.70013 | 0.1940002
20.83333 | 63.73648 | 61.68814 | 0.05987549
20.85 | 63.73652 | 61.68509 | 0.1090393
20.86667 | 63.73653 | 61.69106 | 0.06097412
20.88333 | 63.73652 | 61.69163 | -0.03726196
20.9 | 63.73658 | 61.69159 | 0.05383301
20.91667 | 63.73672 | 61.68848 | 0.2104797
20.93333 | 63.73682 | 61.6857 | 0.1859436
20.95 | 63.73698 | 61.6791 | 0.1685486
20.96667 | 63.73706 | 61.67695 | 0.07791138
20.98333 | 63.73711 | 61.67632 | 0.03845215
21 | 63.73706 | 61.67918 | -0.0788269
21.01667 | 63.73688 | 61.67754 | -0.00439453125
21.03333 | 63.73669 | 61.68049 | -0.009063721
21.05 | 63.73655 | 61.68013 | -0.004669189
21.06667 | 63.73642 | 61.67477 | -0.004302979
21.08333 | 63.73624 | 61.68023 | 0.08532715
21.1 | 63.73613 | 61.67838 | -0.003570557
21.11667 | 63.73601 | 61.67686 | -0.0368042
21.13333 | 63.73586 | 61.67667 | 0.02444458
21.15 | 63.73562 | 61.67915 | 0.1040039
21.16667 | 63.73538 | 61.67742 | 0.06747437
21.18333 | 63.73516 | 61.67612 | 0.1210327
21.2 | 63.73498 | 61.66888 | 0.1306458
21.21667 | 63.73484 | 61.66858 | 0.05722046
21.23333 | 63.73471 | 61.66737 | -0.04495239
21.25 | 63.73465 | 61.67371 | -0.09649658
21.26667 | 63.73453 | 61.67065 | -0.08679199
21.28333 | 63.73447 | 61.67659 | -0.07498169
21.3 | 63.73439 | 61.67432 | 0.01309204
21.31667 | 63.73441 | 61.6767 | 0.01785278
21.33333 | 63.73441 | 61.67395 | 0.06976318
21.35 | 63.73447 | 61.67277 | 0.05355835
21.36667 | 63.73454 | 61.67228 | 0.1470337
21.38333 | 63.73465 | 61.67315 | 0.2018738
21.4 | 63.73472 | 61.66684 | 0.2301636
21.41667 | 63.73475 | 61.65828 | 0.3327942
21.43333 | 63.73477 | 61.65314 | 0.3484497
21.45 | 63.73471 | 61.65127 | 0.3271179
21.46667 | 63.73456 | 61.64139 | 0.3131104
21.48333 | 63.73433 | 61.63921 | 0.3047791
21.5 | 63.73418 | 61.63116 | 0.2717285
21.51667 | 63.73411 | 61.62969 | 0.212677
21.53333 | 63.73412 | 61.62664 | 0.2245789
21.55 | 63.73414 | 61.62161 | 0.2919617
21.56667 | 63.73418 | 61.62045 | 0.3857117
21.58333 | 63.73418 | 61.61101 | 0.3297729
21.6 | 63.73423 | 61.60011 | 0.3892822
21.61667 | 63.73429 | 61.59547 | 0.4786377
21.63333 | 63.73435 | 61.59272 | 0.4458618
21.65 | 63.73447 | 61.58381 | 0.4847717
21.66667 | 63.73462 | 61.57304 | 0.6207275
21.68333 | 63.73465 | 61.56238 | 0.6661377
21.7 | 63.7345 | 61.54997 | 0.4919128
21.71667 | 63.73436 | 61.53912 | 0.4552002
21.73333 | 63.73423 | 61.53668 | 0.269989
21.75 | 63.73407 | 61.5312 | 0.2492981
21.76667 | 63.73397 | 61.53284 | 0.3488159
21.78333 | 63.73402 | 61.5307 | 0.4110718
21.8 | 63.73407 | 61.51351 | 0.3440552
21.81667 | 63.73411 | 61.50191 | 0.5019836
21.83333 | 63.73418 | 61.50346 | 0.4499817
21.85 | 63.73423 | 61.49605 | 0.2710876
21.86667 | 63.7342 | 61.48597 | 0.3410339
21.88333 | 63.7343 | 61.48177 | 0.4770813
21.9 | 63.73436 | 61.48024 | 0.4393616
21.91667 | 63.73441 | 61.46637 | 0.4772644
21.93333 | 63.73457 | 61.45831 | 0.5966492
21.95 | 63.7349 | 61.44889 | 0.5501404
21.96667 | 63.73499 | 61.43842 | 0.5492249
21.98333 | 63.73502 | 61.4295 | 0.5809021
22 | 63.73501 | 61.42146 | 0.6183472
22.01667 | 63.7349 | 61.41071 | -0.08917236
22.03333 | 63.73471 | 61.40008 | -0.0234375
22.05 | 63.73451 | 61.40954 | 0.008422852
22.06667 | 63.73442 | 61.43304 | 0.4565735
22.08333 | 63.73438 | 61.43529 | 0.6497498
22.1 | 63.73438 | 61.39682 | 1.466034
22.11667 | 63.73439 | 61.34857 | 0.87323
22.13333 | 63.7345 | 61.34283 | 0.5722046
22.15 | 63.73465 | 61.34674 | -0.6702576
22.16667 | 63.73475 | 61.35088 | -0.4103394
22.18333 | 63.73486 | 61.39935 | -0.02096558
22.2 | 63.73487 | 61.41869 | 0.415741
22.21667 | 63.73483 | 61.34667 | 0.5492249
22.23333 | 63.73481 | 61.31022 | 1.133514
22.25 | 63.73486 | 61.32508 | 0.04165649
22.26667 | 63.73486 | 61.31664 | 0.04916382
22.28333 | 63.73495 | 61.35371 | 0.1351318
22.3 | 63.73516 | 61.36028 | 0.1758728
22.31667 | 63.73528 | 61.34138 | 1.033173
22.33333 | 63.73528 | 61.3007 | 1.835815
22.35 | 63.73528 | 61.27682 | 0.8874207
22.36667 | 63.73523 | 61.21478 | 0.7976074
22.38333 | 63.73496 | 61.23183 | 1.030243
22.4 | 63.73474 | 61.25208 | 0.4991455
22.41667 | 63.73459 | 61.225 | 0.9041748
22.43333 | 63.73439 | 61.22173 | 1.793152
22.45 | 63.73423 | 61.1714 | 1.996033
22.46667 | 63.73423 | 61.12842 | 1.651062
22.48333 | 63.73423 | 61.06474 | 1.528473
22.5 | 63.73423 | 61.08543 | 0.317688
22.51667 | 63.73435 | 61.07668 | -0.2692566
22.53333 | 63.73447 | 61.09352 | -0.6188049
22.55 | 63.7346 | 61.1263 | -0.7950439
22.56667 | 63.73474 | 61.11986 | -1.045074
22.58333 | 63.73486 | 61.13904 | -0.706604
22.6 | 63.73493 | 61.15858 | -0.9985657
22.61667 | 63.73493 | 61.16197 | -1.183502
22.63333 | 63.73489 | 61.18261 | -1.205292
22.65 | 63.7348 | 61.21439 | -1.217743
22.66667 | 63.73469 | 61.24363 | -1.298218
22.68333 | 63.73469 | 61.25718 | -1.830414
22.7 | 63.73478 | 61.2647 | -1.712128
22.71667 | 63.73493 | 61.3018 | -1.751678
22.73333 | 63.73516 | 61.37488 | -1.802032
22.75 | 63.73537 | 61.38337 | -2.448486
22.76667 | 63.73556 | 61.3995 | -1.525177
22.78333 | 63.73565 | 61.46095 | -1.627625
22.8 | 63.73573 | 61.49035 | -2.756195
22.81667 | 63.73576 | 61.49581 | -1.103668
22.83333 | 63.73582 | 61.52439 | -0.7588806
22.85 | 63.7358 | 61.52504 | -1.480774
22.86667 | 63.7358 | 61.53217 | -2.521362
22.88333 | 63.73615 | 61.5368 | -11.8158
22.9 | 63.73712 | 61.79933 | -6.44989
22.91667 | 63.73806 | 62.05862 | -4.669006
22.93333 | 63.73898 | 61.62135 | -14.53107
22.95 | 63.73959 | 61.80943 | -72.91516
22.96667 | 63.73908 | 62.27634 | -180.3933
22.98333 | 63.73588 | 64.73282 | -399.2697
23 | 63.72924 | 71.97952 | -697.921
23.01667 | 63.7173 | 85.4922 | -1091.846
23.03333 | 63.6979 | 106.4464 | -1520.5
23.05 | 63.66863 | 135.708 | -1988.579
23.06667 | 63.6274 | 173.3893 | -2438.762
23.08333 | 63.57216 | 218.0889 | -2872.02
23.1 | 63.50109 | 270.6358 | -3263.953125
23.11667 | 63.41291 | 328.0257 | -3620.679
23.13333 | 63.30635 | 391.7817 | -3919.38
23.15 | 63.18027 | 460.6302 | -4166.307
23.16667 | 63.03401 | 532.5276 | -4378.098
23.18333 | 62.86719 | 607.905 | -4526.473
23.2 | 62.67936 | 684.9753 | -4635.284
23.21667 | 62.47039 | 763.7303 | -4704.603
23.23333 | 62.24066 | 843.1279 | -4742.255
23.25 | 61.99031 | 922.3515 | -4724.539
23.26667 | 61.7196 | 1001.956 | -4693.336
23.28333 | 61.42906 | 1079.63 | -4628.829
23.3 | 61.11936 | 1156.762 | -4539.796875
23.31667 | 60.79105 | 1231.115 | -4420.012
23.33333 | 60.44478 | 1304.39 | -4299.305
23.35 | 60.08133 | 1374.82 | -4163.139
23.36667 | 59.70147 | 1442.922 | -4004.133
23.38333 | 59.30592 | 1508.685 | -3840.419
23.4 | 58.8953 | 1571.632 | -3676.181
23.41667 | 58.47045 | 1631.526 | -3496.8
23.43333 | 58.03209 | 1688.491 | -3311.005
23.45 | 57.58039 | 1741.883 | -3131.963
23.46667 | 57.11459 | 1793.043 | -2956.786
23.48333 | 56.63752 | 1840.447 | -2778.051
23.5 | 56.14987 | 1885.528 | -2604.831
23.51667 | 55.65227 | 1927.375 | -2423.272
23.53333 | 55.14558 | 1966.349 | -2250.186
23.55 | 54.63034 | 2001.723 | -2077.065
23.56667 | 54.10725 | 2035.001 | -1912.291
23.58333 | 53.57679 | 2065.551 | -1749.9375
23.6 | 53.03962 | 2093.445 | -1608.598
23.61667 | 52.49631 | 2119.205 | -1466.197
23.63333 | 51.9473 | 2141.814 | -1322.95
23.65 | 51.39314 | 2162.995 | -1183.315
23.66667 | 50.83435 | 2181.491 | -1058.484375
23.68333 | 50.27132 | 2198.091 | -923.7334
23.7 | 49.7046 | 2212.28 | -808.0166
23.71667 | 49.13449 | 2224.901 | -694.4883
23.73333 | 48.56133 | 2235.044 | -589.03125
23.75 | 47.98567 | 2243.608 | -484.171875
23.76667 | 47.40773 | 2251.4 | -385.8955
23.78333 | 46.82788 | 2256.983 | -283.9072
23.8 | 46.24652 | 2260.817 | -200.4639
23.81667 | 45.66382 | 2262.661 | -124.3301
23.83333 | 45.07951 | 2264.381 | -53.4873
23.85 | 44.49442 | 2265.078 | 7.9453125
23.86667 | 43.90881 | 2263.959 | 66.96973
23.88333 | 43.3229 | 2262.72 | 135.2285
23.9 | 42.7369 | 2259.866 | 192.9023
23.91667 | 42.15103 | 2255.83 | 249.0586
23.93333 | 41.56452 | 2251.078 | 308.1796875
23.95 | 40.97777 | 2245.798 | 355.3213
23.96667 | 40.39179 | 2239.662 | 429.835
23.98333 | 39.80543 | 2232.537 | 444.796875
24 | 39.21997 | 2224.41 | 492.7324
24.01667 | 38.63585 | 2215.129 | 530.083
24.03333 | 38.05344 | 2206.964 | 631.7051
24.05 | 37.47056 | 2197.12 | 781.251
24.06667 | 36.89252 | 2184.483 | 1125.604
24.08333 | 36.32189 | 2165.352 | 1564.644
24.1 | 35.76176 | 2136.303 | 2135.836
24.11667 | 35.21584 | 2095.62 | 2761.034
24.13333 | 34.68766 | 2043.75 | 3400.043
24.15 | 34.1806 | 1980.476 | 3994.682
24.16667 | 33.69749 | 1908.649 | 4487.34375
24.18333 | 33.24055 | 1827.64 | 4563.409
24.2 | 32.81142 | 1741.257 | 4808.152
24.21667 | 32.41105 | 1663.164 | 5068.334
24.23333 | 32.0396 | 1592.249 | 5226.472
24.25 | 31.69677 | 1496.155 | 5320.444
24.26667 | 31.38178 | 1397.499 | 5642.843
24.28333 | 31.09357 | 1300.77 | 5629.942
24.3 | 30.83083 | 1207.92 | 5440.052
24.31667 | 30.59219 | 1118.711 | 5193.872
24.33333 | 30.3761 | 1033.804 | 4927.387
24.35 | 30.1811 | 954.3883 | 4645.102
24.36667 | 30.00534 | 878.9078 | 4344.842
24.38333 | 29.84728 | 809.3545 | 4047.209
24.4 | 29.70534 | 744.1495 | 3758.34375
24.41667 | 29.57807 | 684.3948 | 3473.177
24.43333 | 29.46401 | 628.6265 | 3190.816
24.45 | 29.36198 | 578.0993 | 2939.124
24.46667 | 29.27074 | 531.8694 | 2693.238
24.48333 | 29.18918 | 488.5682 | 2463.054
24.5 | 29.11636 | 450.0435 | 2241.42
24.51667 | 29.05146 | 414.3107 | 2047.527
24.53333 | 28.99344 | 381.9117 | 1854.248
24.55 | 28.94159 | 353.2235 | 1685.031
24.56667 | 28.89527 | 326.31 | 1530.045
24.58333 | 28.8539 | 302.9856 | 1380.394
24.6 | 28.81685 | 280.9995 | 1252.031
24.61667 | 28.7837 | 261.0415 | 1137.42
24.63333 | 28.75409 | 243.6376 | 1032.775
24.65 | 28.72769 | 227.0228 | 930.6791
24.66667 | 28.70399 | 212.283 | 847.2372
24.68333 | 28.68283 | 199.3485 | 765.5264
24.7 | 28.66395 | 186.9418 | 694.053
24.71667 | 28.64712 | 176.0003 | 622.1424
24.73333 | 28.63202 | 166.4804 | 564.2287
24.75 | 28.61867 | 157.4297 | 515.2612
24.76667 | 28.60676 | 149.4687 | 466.8387
24.78333 | 28.59616 | 142.0865 | 422.8548
24.8 | 28.58689 | 135.5373 | 383.7821
24.81667 | 28.57881 | 129.5661 | 350.3046
24.83333 | 28.57169 | 124.031 | 318.073
24.85 | 28.56553 | 118.9565 | 291.9959
24.86667 | 28.56021 | 114.2942 | 264.3738
24.88333 | 28.55568 | 110.0213 | 244.825
24.9 | 28.55173 | 106.2336 | 224.5235
24.91667 | 28.54836 | 102.6849 | 204.4369
24.93333 | 28.54551 | 99.4518 | 186.9566
24.95 | 28.54315 | 96.47095 | 173.3513
24.96667 | 28.54118 | 93.75102 | 159.875
24.98333 | 28.53969 | 91.21981 | 146.1886
25 | 28.53861 | 88.85594 | 135.6412
25.01667 | 28.53798 | 86.69164 | 125.9338
25.03333 | 28.53771 | 84.74424 | 116.0701
25.05 | 28.53781 | 82.90638 | 107.2402
25.06667 | 28.53813 | 81.12196 | 101.1124
25.08333 | 28.53881 | 79.5144 | 93.74991
25.1 | 28.53976 | 78.01475 | 86.09326
25.11667 | 28.54091 | 76.67959 | 79.45221
25.13333 | 28.54226 | 75.42294 | 74.42981
25.15 | 28.54391 | 74.23322 | 69.65039
25.16667 | 28.54577 | 73.14197 | 66.36905
25.18333 | 28.5478 | 72.02062 | 63.81125
25.2 | 28.54998 | 70.97155 | 61.14175
25.21667 | 28.5524 | 69.96406 | 58.34765625
25.23333 | 28.55497 | 69.04448 | 55.08792
25.25 | 28.55762 | 68.14664 | 52.20291
25.26667 | 28.56029 | 67.30746 | 49.47272
25.28333 | 28.56303 | 66.48889 | 47.19214
25.3 | 28.56591 | 65.74263 | 45.11874
25.31667 | 28.56895 | 65.02887 | 42.76447
25.33333 | 28.57212 | 64.29876 | 40.38336
25.35 | 28.57553 | 63.65272 | 39.02042
25.36667 | 28.57912 | 63.04417 | 37.49799
25.38333 | 28.58284 | 62.45418 | 35.51862
25.4 | 28.58662 | 61.82505 | 34.27826
25.41667 | 28.59054 | 61.26517 | 33.91919
25.43333 | 28.59446 | 60.73325 | 33.15894
25.45 | 28.59844 | 60.1913 | 32.21384
25.46667 | 28.60246 | 59.64387 | 30.94583
25.48333 | 28.60662 | 59.09409 | 30.26614
25.5 | 28.61088 | 58.64266 | 28.83307
25.51667 | 28.6153 | 58.18172 | 27.66266
25.53333 | 28.61978 | 57.72478 | 26.38101
25.55 | 28.62428 | 57.27925 | 25.78033
25.56667 | 28.62888 | 56.86121 | 25.03766
25.58333 | 28.63355 | 56.45749 | 23.43723
25.6 | 28.63829 | 56.07305 | 21.64746
25.61667 | 28.64308 | 55.70162 | 20.6684
25.63333 | 28.648 | 55.40447 | 20.12833
25.65 | 28.65287 | 55.09853 | 18.76996
25.66667 | 28.65772 | 54.7459 | 18.34332
25.68333 | 28.6626 | 54.44763 | 17.20514
25.7 | 28.66747 | 54.16448 | 15.49265
25.71667 | 28.67237 | 53.92264 | 13.56427
25.73333 | 28.67725 | 53.73985 | 11.36005
25.75 | 28.68219 | 53.56053 | 9.467285
25.76667 | 28.68701 | 53.39538 | 8.125397
25.78333 | 28.69185 | 53.30184 | 6.220917
25.8 | 28.69669 | 53.19191 | 4.114014
25.81667 | 28.70154 | 53.13042 | 3.17514
25.83333 | 28.70638 | 53.1274 | 1.918488
25.85 | 28.71125 | 53.09892 | 1.128113
25.86667 | 28.71605 | 53.08604 | 0.6261292
25.88333 | 28.72076 | 53.07113 | 0.537323
25.9 | 28.72535 | 53.06036 | 0.2314453125
25.91667 | 28.72979 | 53.05937 | -0.1646118
25.93333 | 28.7341 | 53.09527 | -1.361755
25.95 | 28.73851 | 53.08986 | -1.509705
25.96667 | 28.74298 | 53.13465 | -1.671021
25.98333 | 28.74751 | 53.19563 | -2.574829
26 | 28.75196 | 53.20556 | -3.298279
26.01667 | 28.75633 | 53.2606 | -3.940521
26.03333 | 28.76056 | 53.32943 | -4.596039
26.05 | 28.76466 | 53.42415 | -5.401245
26.06667 | 28.76876 | 53.54236 | -5.814697
26.08333 | 28.77295 | 53.62141 | -5.854523
26.1 | 28.77715 | 53.71605 | -5.114227
26.11667 | 28.78132 | 53.80646 | -4.867035
26.13333 | 28.78543 | 53.89584 | -5.303833
26.15 | 28.78944 | 53.95134 | -4.585236
26.16667 | 28.79329 | 54.04945 | -4.880035
26.18333 | 28.7971 | 54.1263 | -5.058929
26.2 | 28.80086 | 54.20333 | -5.069458
26.21667 | 28.80451 | 54.31026 | -4.849548
26.23333 | 28.80795 | 54.37033 | -4.911621
26.25 | 28.81141 | 54.45083 | -4.542389
26.26667 | 28.81479 | 54.53551 | -4.608765
26.28333 | 28.81815 | 54.60072 | -4.7578125
26.3 | 28.8215 | 54.67505 | -4.194763
26.31667 | 28.82487 | 54.76935 | -4.713409
26.33333 | 28.82816 | 54.83078 | -4.522064
26.35 | 28.8313 | 54.89597 | -4.079224
26.36667 | 28.83435 | 55.00321 | -4.560059
26.38333 | 28.8373 | 55.04432 | -4.90448
26.4 | 28.84022 | 55.12684 | -4.57196
26.41667 | 28.84312 | 55.2383 | -4.935699
26.43333 | 28.84612 | 55.29444 | -5.614014
26.45 | 28.84916 | 55.38065 | -6.31640625
26.46667 | 28.85213 | 55.47598 | -7.639984
26.48333 | 28.855 | 55.62718 | -8.794098
26.5 | 28.8577 | 55.81242 | -9.144653
26.51667 | 28.86015 | 55.98378 | -9.077637
26.53333 | 28.86251 | 56.13828 | -8.20816
26.55 | 28.86494 | 56.24184 | -7.180573
26.56667 | 28.86735 | 56.34491 | -6.409698
26.58333 | 28.86968 | 56.4503 | -6.194092
26.6 | 28.87203 | 56.55309 | -6.218903
26.61667 | 28.87427 | 56.65845 | -6.19162
26.63333 | 28.87646 | 56.76294 | -6.177704
26.65 | 28.87868 | 56.86021 | -6.136047
26.66667 | 28.88092 | 56.96523 | -6.12890625
26.68333 | 28.88313 | 57.06591 | -6.178894
26.7 | 28.88528 | 57.16802 | -6.252869
26.71667 | 28.88735 | 57.27255 | -6.184937
26.73333 | 28.88935 | 57.38 | -6.310638
26.75 | 28.89133 | 57.48322 | -6.230896
26.76667 | 28.89328 | 57.58843 | -6.101349
26.78333 | 28.89524 | 57.69392 | -6.087890625
26.8 | 28.89719 | 57.7872 | -6.059967
26.81667 | 28.89903 | 57.88792 | -5.978394
26.83333 | 28.90079 | 57.99014 | -6.034332
26.85 | 28.90246 | 58.08903 | -6.1008
26.86667 | 28.90402 | 58.19225 | -6.057861
26.88333 | 28.90544 | 58.29383 | -6.072693
26.9 | 28.90678 | 58.39331 | -6.088806
26.91667 | 28.90807 | 58.49335 | -6.068756
26.93333 | 28.90934 | 58.60012 | -6.061707
26.95 | 28.91063 | 58.6977 | -5.979492
26.96667 | 28.91191 | 58.79974 | -5.939941
26.98333 | 28.91323 | 58.89693 | -5.886658
27 | 28.91446 | 58.9912 | -5.936005
27.01667 | 28.91564 | 59.09058 | -5.908081
27.03333 | 28.91672 | 59.19103 | -5.92099
27.05 | 28.91771 | 59.28977 | -5.863403
27.06667 | 28.91862 | 59.38954 | -5.737244
27.08333 | 28.91954 | 59.48276 | -5.652924
27.1 | 28.92052 | 59.57194 | -5.611084
27.11667 | 28.92137 | 59.66708 | -5.528595
27.13333 | 28.92221 | 59.75906 | -5.453522
27.15 | 28.92295 | 59.85458 | -5.418182
27.16667 | 28.92353 | 59.93996 | -5.281403
27.18333 | 28.92399 | 60.025 | -5.139587
27.2 | 28.9244 | 60.11259 | -5.030823
27.21667 | 28.92486 | 60.19511 | -4.952545
27.23333 | 28.92535 | 60.27766 | -4.92984
27.25 | 28.92587 | 60.35662 | -4.779694
27.26667 | 28.92646 | 60.43883 | -4.667542
27.28333 | 28.9271 | 60.5153 | -4.577271
27.3 | 28.92762 | 60.58829 | -4.455048
27.31667 | 28.92806 | 60.66171 | -4.270569
27.33333 | 28.92853 | 60.73128 | -4.121613
27.35 | 28.92885 | 60.80304 | -3.985382
27.36667 | 28.9291 | 60.86771 | -3.913971
27.38333 | 28.9294 | 60.9261 | -3.805206
27.4 | 28.92971 | 60.9891 | -3.664124
27.41667 | 28.93001 | 61.0554 | -3.663483
27.43333 | 28.93041 | 61.11311 | -3.575043
27.45 | 28.93085 | 61.17089 | -3.465546
27.46667 | 28.93119 | 61.22734 | -3.426086
27.48333 | 28.93152 | 61.28448 | -3.339203
27.5 | 28.9318 | 61.34206 | -3.159302
27.51667 | 28.93192 | 61.39555 | -3.040009
27.53333 | 28.93198 | 61.44019 | -2.905151
27.55 | 28.93206 | 61.48892 | -2.722961
27.56667 | 28.932 | 61.53056 | -2.672607
27.58333 | 28.93189 | 61.57632 | -2.602203
27.6 | 28.93183 | 61.61964 | -2.525574
27.61667 | 28.93164 | 61.65961 | -2.432007
27.63333 | 28.93142 | 61.69962 | -2.35546875
27.65 | 28.93122 | 61.73763 | -2.328369
27.66667 | 28.93094 | 61.77454 | -2.297516
27.68333 | 28.93072 | 61.81458 | -2.132996
27.7 | 28.93058 | 61.85522 | -2.045288
27.71667 | 28.93041 | 61.88433 | -1.909241
27.73333 | 28.93018 | 61.91198 | -1.72348
27.75 | 28.92989 | 61.93942 | -1.690247
27.76667 | 28.92954 | 61.96545 | -1.815308
27.78333 | 28.92908 | 61.99523 | -1.750763
27.8 | 28.92859 | 62.03237 | -1.8284
27.81667 | 28.92811 | 62.06164 | -1.81897
27.83333 | 28.92776 | 62.091 | -1.695465
27.85 | 28.92747 | 62.11818 | -1.530945
27.86667 | 28.92722 | 62.14252 | -1.503204
27.88333 | 28.92709 | 62.16479 | -1.339783
27.9 | 28.92701 | 62.18832 | -1.192657
27.91667 | 28.92681 | 62.21011 | -1.061646
27.93333 | 28.92646 | 62.22285 | -1.015045
27.95 | 28.92605 | 62.23556 | -0.8916321
27.96667 | 28.92562 | 62.25052 | -0.8303833
27.98333 | 28.92509 | 62.26952 | -0.8559265
28 | 28.92451 | 62.2797 | -0.7756348
28.01667 | 28.92404 | 62.29459 | -0.6061707
28.03333 | 28.92352 | 62.30721 | -0.5661621
28.05 | 28.92297 | 62.30931 | -0.4985046
28.06667 | 28.92247 | 62.31491 | -0.2924194
28.08333 | 28.92198 | 62.32423 | -0.1789856
28.1 | 28.92149 | 62.32782 | -0.2031555
28.11667 | 28.92091 | 62.32272 | -0.1003418
28.13333 | 28.92038 | 62.32454 | 0.03240967
28.15 | 28.91974 | 62.32858 | 0.001098633
28.16667 | 28.91913 | 62.32693 | -0.02224731
28.18333 | 28.91849 | 62.32547 | 0.06866455
28.2 | 28.91792 | 62.32645 | 0.1095886
28.21667 | 28.91731 | 62.32421 | 0.06317139
28.23333 | 28.91675 | 62.31952 | 0.1224976
28.25 | 28.91628 | 62.3207 | 0.158844
28.26667 | 28.91574 | 62.31876 | 0.2626648
28.28333 | 28.91516 | 62.31318 | 0.2608337
28.3 | 28.91461 | 62.30499 | 0.3262024
28.31667 | 28.91402 | 62.29802 | 0.3707886
28.33333 | 28.91335 | 62.29813 | 0.4026489
28.35 | 28.91262 | 62.28732 | 0.3725281
28.36667 | 28.91195 | 62.28084 | 0.5419921875
28.38333 | 28.91127 | 62.27409 | 0.5614014
28.4 | 28.91076 | 62.26235 | 0.5906067
28.41667 | 28.91024 | 62.24731 | 0.6512146
28.43333 | 28.90978 | 62.24093 | 0.6282349
28.45 | 28.90935 | 62.22937 | 0.6659546
28.46667 | 28.90894 | 62.21948 | 0.7810364
28.48333 | 28.90849 | 62.2087 | 0.8768005
28.5 | 28.90797 | 62.18872 | 0.945282
28.51667 | 28.90757 | 62.17165 | 1.090668
28.53333 | 28.90713 | 62.15436 | 1.079773
28.55 | 28.90661 | 62.13308 | 1.120697
28.56667 | 28.90598 | 62.11625 | 1.146881
28.58333 | 28.90541 | 62.09684 | 1.204468
28.6 | 28.90467 | 62.07634 | 1.236969
28.61667 | 28.90391 | 62.05679 | 1.247406
28.63333 | 28.90316 | 62.03239 | 1.285767
28.65 | 28.90239 | 62.01208 | 1.403412
28.66667 | 28.90161 | 61.99256 | 1.459991
28.68333 | 28.90091 | 61.96487 | 1.383728
28.7 | 28.90014 | 61.93442 | 1.44928
28.71667 | 28.89938 | 61.91327 | 1.403046
28.73333 | 28.89868 | 61.89493 | 1.344269
28.75 | 28.89807 | 61.87204 | 1.437378
28.76667 | 28.8974 | 61.85173 | 1.595947
28.78333 | 28.89679 | 61.82026 | 1.700317
28.8 | 28.8961 | 61.7886 | 1.874451
28.81667 | 28.8954 | 61.75887 | 1.940643
28.83333 | 28.89461 | 61.72282 | 1.826843
28.85 | 28.89383 | 61.69112 | 1.807068
28.86667 | 28.89318 | 61.66228 | 1.82016
28.88333 | 28.89269 | 61.63863 | 1.71817
28.9 | 28.89214 | 61.60554 | 1.69693
28.91667 | 28.89159 | 61.57673 | 1.793335
28.93333 | 28.89109 | 61.549 | 1.901642
28.95 | 28.89045 | 61.52032 | 1.851288
28.96667 | 28.88981 | 61.48193 | 1.858978
28.98333 | 28.88915 | 61.44704 | 1.944031
29 | 28.8886 | 61.42393 | 1.969666
29.01667 | 28.88801 | 61.39068 | 1.919586
29.03333 | 28.8875 | 61.35429 | 2.023224
29.05 | 28.887 | 61.3223 | 2.04657
29.06667 | 28.88647 | 61.28312 | 1.927002
29.08333 | 28.88595 | 61.25411 | 1.795715
29.1 | 28.88535 | 61.22241 | 1.802032
29.11667 | 28.88474 | 61.20119 | 1.764771
29.13333 | 28.8841 | 61.17262 | 1.764221
29.15 | 28.88345 | 61.13608 | 1.890289
29.16667 | 28.88282 | 61.10538 | 1.977539
29.18333 | 28.88231 | 61.07298 | 1.971039
29.2 | 28.8818 | 61.03786 | 1.888
29.21667 | 28.88134 | 61.00372 | 1.999695
29.23333 | 28.88103 | 60.97719 | 2.024506
29.25 | 28.88077 | 60.94463 | 2.088318
29.26667 | 28.88054 | 60.90438 | 2.067719
29.28333 | 28.88029 | 60.86932 | 2.144806
29.3 | 28.88002 | 60.8316 | 2.126312
29.31667 | 28.87968 | 60.80121 | 2.1492
29.33333 | 28.87924 | 60.76595 | 2.159088
29.35 | 28.87877 | 60.72631 | 2.236725
29.36667 | 28.87837 | 60.68597 | 2.240387
29.38333 | 28.87805 | 60.64999 | 2.232056
29.4 | 28.8777 | 60.6156 | 2.199188
29.41667 | 28.87743 | 60.57926 | 2.154327
29.43333 | 28.87715 | 60.54175 | 2.162842
29.45 | 28.87685 | 60.50714 | 2.14325
29.46667 | 28.87642 | 60.47015 | 2.170441
29.48333 | 28.87605 | 60.43293 | 2.169067
29.5 | 28.87561 | 60.39923 | 2.161469
29.51667 | 28.87523 | 60.35995 | 2.06662
29.53333 | 28.8749 | 60.32498 | 2.067444
29.55 | 28.87457 | 60.29415 | 2.008392
29.56667 | 28.87428 | 60.26341 | 1.966187
29.58333 | 28.87403 | 60.22775 | 1.967834
29.6 | 28.87374 | 60.19719 | 2.046478
29.61667 | 28.87339 | 60.16014 | 1.999146
29.63333 | 28.8731 | 60.12888 | 1.896881
29.65 | 28.87293 | 60.0943 | 1.784363
29.66667 | 28.87273 | 60.06537 | 1.710754
29.68333 | 28.87264 | 60.04327 | 1.621765
29.7 | 28.87259 | 60.01644 | 1.613708
29.71667 | 28.87258 | 59.98959 | 1.685394
29.73333 | 28.87243 | 59.95845 | 1.725677
29.75 | 28.87235 | 59.93002 | 1.694733
29.76667 | 28.87223 | 59.89941 | 1.707367
29.78333 | 28.87214 | 59.87327 | 1.682465
29.8 | 28.87197 | 59.84537 | 1.661133
29.81667 | 28.87189 | 59.81614 | 1.700684
29.83333 | 28.87163 | 59.79318 | 1.686218
29.85 | 28.87137 | 59.75927 | 1.632111
29.86667 | 28.87116 | 59.73292 | 1.620483
29.88333 | 28.87102 | 59.70477 | 1.586609
29.9 | 28.87084 | 59.6817 | 1.469513
29.91667 | 28.87072 | 59.65587 | 1.37915
29.93333 | 28.87063 | 59.63349 | 1.245392
29.95 | 28.87047 | 59.61378 | 1.249969
29.96667 | 28.87032 | 59.60059 | 1.33493
29.98333 | 28.8702 | 59.58077 | 1.307648
30 | 28.87005 | 59.54749 | 1.354614
30.01667 | 28.86992 | 59.52175 | 1.500366
30.03333 | 28.86979 | 59.50182 | 1.761017
30.05 | 28.86959 | 59.4835 | 2.438416
30.06667 | 28.8693 | 59.45237 | 2.69046
30.08333 | 28.86909 | 59.36823 | 2.422852
30.1 | 28.8689 | 59.30328 | 1.944122
30.11667 | 28.86874 | 59.28978 | 1.424835
30.13333 | 28.86851 | 59.30296 | 0.5014343
30.15 | 28.86834 | 59.29949 | 0.09136963
30.16667 | 28.86817 | 59.28452 | 0.07452393
30.18333 | 28.868 | 59.27731 | 0.1203918
30.2 | 28.86788 | 59.27966 | 0.4242554
30.21667 | 28.86788 | 59.28736 | 1.120148
30.23333 | 28.86774 | 59.29144 | 1.783356
30.25 | 28.86753 | 59.25095 | 1.664703
30.26667 | 28.86733 | 59.15277 | 1.911896
30.28333 | 28.86704 | 59.13396 | 2.003632
30.3 | 28.86672 | 59.13055 | 1.174255
30.31667 | 28.86654 | 59.11466 | 0.4080505
30.33333 | 28.86642 | 59.10033 | 0.3687744
30.35 | 28.86628 | 59.09936 | 0.05685425
30.36667 | 28.86614 | 59.1136 | -0.335907
30.38333 | 28.86599 | 59.12484 | -0.1771545
30.4 | 28.86592 | 59.1395 | -0.5453796
30.41667 | 28.86578 | 59.10352 | 0.05731201
30.43333 | 28.86567 | 59.12843 | 0.7380066
30.45 | 28.86553 | 59.12919 | 0.2287903
30.46667 | 28.86546 | 59.10548 | 0.4522705
30.48333 | 28.8653 | 59.09186 | 1.480133
30.5 | 28.86517 | 59.08982 | 1.751953125
30.51667 | 28.865 | 59.04393 | 1.806885
30.53333 | 28.86491 | 58.98746 | 2.579132
30.55 | 28.86486 | 58.94884 | 2.266571
30.56667 | 28.86483 | 58.89371 | 2.26886
30.58333 | 28.86483 | 58.89278 | 2.378265
30.6 | 28.86483 | 58.85754 | 2.279938
30.61667 | 28.86489 | 58.80461 | 3.009705
30.63333 | 28.86488 | 58.73123 | 3.236572
30.65 | 28.86479 | 58.68756 | 2.911652
30.66667 | 28.86476 | 58.62254 | 2.256134
30.68333 | 28.86473 | 58.60041 | 2.431
30.7 | 28.86473 | 58.58149 | 1.7005
30.71667 | 28.86476 | 58.54797 | 1.809723
30.73333 | 28.86485 | 58.51324 | 1.595123
30.75 | 28.86491 | 58.48418 | 1.44223
30.76667 | 28.86492 | 58.46369 | 1.129578
30.78333 | 28.86486 | 58.44003 | 0.9888611
30.8 | 28.86469 | 58.43486 | 0.7229004
30.81667 | 28.86454 | 58.43295 | 0.57421875
30.83333 | 28.86436 | 58.39528 | -1.378784
30.85 | 28.86422 | 58.38964 | 1.468872
30.86667 | 28.86415 | 58.39785 | -2.086761
30.88333 | 28.86405 | 58.47204 | -6.226593
30.9 | 28.86399 | 58.50562 | -116.0541
30.91667 | 28.86405 | 58.33125 | -163.1895
30.93333 | 28.86413 | 62.96029 | -157.1017
30.95 | 28.86427 | 71.09433 | -138.1775
30.96667 | 28.86447 | 71.85284 | -117.3789
30.98333 | 28.86471 | 70.49411 | 7.253723
31 | 28.86473 | 69.08659 | 70.11127
31.01667 | 28.86471 | 68.08678 | 74.58014
31.03333 | 28.86462 | 66.89974 | 70.12637
31.05 | 28.86448 | 65.73164 | 63.00156
31.06667 | 28.86424 | 64.70527 | 57.19995
31.08333 | 28.86413 | 63.83617 | 50.95898
31.1 | 28.86401 | 63.10524 | 42.40384
31.11667 | 28.86392 | 62.37403 | 35.74255
31.13333 | 28.86381 | 61.89283 | 30.24893
31.15 | 28.86383 | 61.48672 | 25.19275
31.16667 | 28.86387 | 61.08501 | 21.55261
31.18333 | 28.86402 | 60.78429 | 19.53845
31.2 | 28.86422 | 60.43778 | 17.20386
31.21667 | 28.86444 | 60.14208 | 15.08331
31.23333 | 28.86457 | 59.92056 | 13.32275
31.25 | 28.86466 | 59.77046 | 11.26602
31.26667 | 28.86457 | 59.58456 | 9.107666
31.28333 | 28.86442 | 59.41776 | 7.718262
31.3 | 28.86422 | 59.2989 | 6.678314
31.31667 | 28.86404 | 59.21884 | 5.251556
31.33333 | 28.86387 | 59.17077 | 3.741577
31.35 | 28.86389 | 59.0806 | 3.460236
31.36667 | 28.86393 | 59.05769 | 3.696442
31.38333 | 28.86389 | 59.01797 | 3.408417
31.4 | 28.8638 | 58.94661 | 3.304871
31.41667 | 28.86366 | 58.86038 | 3.688385
31.43333 | 28.86349 | 58.83192 | 3.783051
31.45 | 28.86323 | 58.74409 | 2.926208
31.46667 | 28.86302 | 58.69493 | 1.993835
31.48333 | 28.86293 | 58.67021 | 1.286041
31.5 | 28.86296 | 58.65331 | 0.4694824
31.51667 | 28.86297 | 58.67438 | -0.5725708
31.53333 | 28.863 | 58.67406 | -0.7979736
31.55 | 28.86309 | 58.71057 | -0.343689
31.56667 | 28.86325 | 58.72028 | 0.02993774
31.58333 | 28.86326 | 58.70712 | 0.02609253
31.6 | 28.86322 | 58.68134 | -0.0753479
31.61667 | 28.86314 | 58.6916 | 0.4902649
31.63333 | 28.86305 | 58.69668 | 0.8241577
31.65 | 28.86291 | 58.69994 | 1.325775
31.66667 | 28.86282 | 58.65762 | 2.389435
31.68333 | 28.86273 | 58.60079 | 3.479462
31.7 | 28.86264 | 58.53181 | 3.327759
31.71667 | 28.86264 | 58.44217 | 2.684143
31.73333 | 28.86256 | 58.422 | 1.55603
31.75 | 28.86244 | 58.41848 | 0.535675
31.76667 | 28.86236 | 58.41637 | 0.7394714
31.78333 | 28.86242 | 58.44986 | 0.5559998
31.8 | 28.86253 | 58.41647 | 0.3461609
31.81667 | 28.86265 | 58.3509 | 0.9691772
31.83333 | 28.8629 | 58.36967 | 1.381256
31.85 | 28.86316 | 58.36251 | 0.7776489
31.86667 | 28.86332 | 58.33038 | 1.115295
31.88333 | 28.86334 | 58.32512 | 1.874634
31.9 | 28.86331 | 58.27465 | 2.268677
31.91667 | 28.86322 | 58.22919 | 2.312164
31.93333 | 28.86302 | 58.21697 | 1.439026
31.95 | 28.86276 | 58.12399 | 0.851532
31.96667 | 28.86256 | 58.15676 | 0.4629822
31.98333 | 28.86241 | 58.1879 | -0.05136108
32 | 28.86232 | 58.18722 | -0.3387451
32.01667 | 28.86235 | 58.17369 | 0.3036804
32.03333 | 28.86244 | 58.16791 | 0.6551514
32.05 | 28.86253 | 58.16067 | 0.6963501
32.06667 | 28.86262 | 58.14365 | 0.695343
32.08333 | 28.86267 | 58.13177 | 0.8401794
32.1 | 28.8627 | 58.11646 | 0.9364929
32.11667 | 28.86261 | 58.10542 | 0.905365
32.13333 | 28.86258 | 58.08298 | 0.8627014
32.15 | 28.86261 | 58.07183 | 0.8256226
32.16667 | 28.86271 | 58.05892 | 0.7223511
32.18333 | 28.86293 | 58.04668 | 0.6925049
32.2 | 28.86319 | 58.03802 | 0.7110901
32.21667 | 28.86345 | 58.02829 | 0.7250977
32.23333 | 28.86366 | 58.00972 | 0.6820679
32.25 | 28.86381 | 57.99791 | 0.6226501
32.26667 | 28.86384 | 57.98817 | 0.4833984375
32.28333 | 28.86389 | 57.98318 | 0.4363403
32.3 | 28.86399 | 57.98051 | 0.3495483
32.31667 | 28.86405 | 57.97286 | 0.4286499
32.33333 | 28.86415 | 57.96453 | 0.5001526
32.35 | 28.86427 | 57.9584 | 0.4486084
32.36667 | 28.86434 | 57.9424 | 0.4265442
32.38333 | 28.86437 | 57.94259 | 0.4882507
32.4 | 28.86439 | 57.93781 | 0.3775635
32.41667 | 28.86439 | 57.92665 | 0.2319031
32.43333 | 28.86442 | 57.92085 | 0.2684326
32.45 | 28.86448 | 57.92165 | 0.1945496
32.46667 | 28.86454 | 57.9192 | 0.133667
32.48333 | 28.86465 | 57.9181 | 0.1809998
32.5 | 28.86479 | 57.91442 | 0.1889648
32.51667 | 28.86486 | 57.90578 | 0.1528931
32.53333 | 28.865 | 57.90401 | 0.1284485
32.55 | 28.86511 | 57.90843 | 0.1398926
32.56667 | 28.86518 | 57.90591 | 0.1151733
32.58333 | 28.86515 | 57.90216 | 0.1002502
32.6 | 28.86512 | 57.89841 | -0.01428223
32.61667 | 28.86502 | 57.89389 | -0.06646729
32.63333 | 28.86491 | 57.90044 | -0.05831909
32.65 | 28.86479 | 57.91025 | 0.8870544
32.66667 | 28.86482 | 57.91129 | 0.9776001
32.68333 | 28.86492 | 57.86506 | 0.8131714
32.7 | 28.865 | 57.80153 | 1.021729
32.71667 | 28.86505 | 57.82604 | 0.455658
32.73333 | 28.86512 | 57.82861 | -0.6352844
32.75 | 28.86514 | 57.84999 | -0.8041077
32.76667 | 28.86505 | 57.883 | -0.7336121
32.78333 | 28.86498 | 57.87475 | -1.160706
32.8 | 28.86497 | 57.90658 | -1.100647
32.81667 | 28.86495 | 57.91164 | -1.001038
32.83333 | 28.865 | 57.93554 | -0.9386902
32.85 | 28.86503 | 57.95985 | -0.5522461
32.86667 | 28.865 | 57.96608 | -0.3752747
32.88333 | 28.86498 | 57.96012 | 0.6142273
32.9 | 28.86491 | 57.94444 | 0.7922058
32.91667 | 28.86474 | 57.93597 | 0.9247742
32.93333 | 28.86471 | 57.9029 | 0.6049805
32.95 | 28.86476 | 57.88181 | 0.1751404
32.96667 | 28.86477 | 57.89014 | -0.1738586
32.98333 | 28.86491 | 57.91925 | -0.1834717
33 | 28.86511 | 57.93358 | -0.2914124
33.01667 | 28.86529 | 57.92047 | -0.4309387
33.03333 | 28.86535 | 57.89813 | -0.05639648
33.05 | 28.86544 | 57.91307 | -0.7793884
33.06667 | 28.86538 | 57.92901 | -1.146423
33.08333 | 28.86526 | 57.95616 | -1.430237
33.1 | 28.86506 | 57.99701 | -0.9780579
33.11667 | 28.86489 | 58.03134 | -0.5364075
33.13333 | 28.86471 | 58.00786 | -0.07058716
33.15 | 28.8646 | 58.01033 | -0.1780701
33.16667 | 28.86444 | 57.9813 | 0.3684998
33.18333 | 28.8643 | 57.99763 | 0.1934509
33.2 | 28.86416 | 58.01018 | -0.04522705
33.21667 | 28.86404 | 57.99881 | 0.4650879
33.23333 | 28.86398 | 57.98808 | 0.7125549
33.25 | 28.86392 | 57.97642 | 1.137085
33.26667 | 28.8639 | 57.9465 | 1.18634
33.28333 | 28.86392 | 57.92857 | 0.92578125
33.3 | 28.86392 | 57.90832 | 0.1410828
33.31667 | 28.86387 | 57.88974 | 0.170929
33.33333 | 28.86378 | 57.93871 | -0.7684021
33.35 | 28.86364 | 57.95106 | -0.9339294
33.36667 | 28.86348 | 57.96306 | -0.6985474
33.38333 | 28.86332 | 57.97283 | 0.04541015625
33.4 | 28.86323 | 57.98742 | 0.5400696
33.41667 | 28.86317 | 57.95735 | -0.5839233
33.43333 | 28.86319 | 57.93398 | 0.8650818
33.45 | 28.86322 | 57.95895 | 1.884888
33.46667 | 28.86319 | 57.9381 | 2.085114
33.48333 | 28.86302 | 57.83859 | 4.732361
33.5 | 28.86294 | 57.80479 | 4.312317
33.50167 | 28.86294 | 57.80309 | 4.227173
33.50333 | 28.86294 | 57.79684 | 4.605652
33.505 | 28.86294 | 57.78639 | 4.925903
33.50667 | 28.86296 | 57.77463 | 4.878479
33.50833 | 28.86296 | 57.76398 | 4.561157
33.51 | 28.86294 | 57.75504 | 4.126831
33.51167 | 28.86294 | 57.74754 | 3.588501
33.51333 | 28.86294 | 57.7411 | 3.254059
33.515 | 28.86294 | 57.7374 | 3.926239
33.51667 | 28.86294 | 57.72072 | 5.846191
33.51833 | 28.86294 | 57.6786 | 8.159546
33.52 | 28.86293 | 57.60382 | 10.04993
33.52167 | 28.86291 | 57.52084 | 11.66675
33.52333 | 28.86293 | 57.4805 | 13.4458
33.525 | 28.86291 | 57.50409 | 15.36996
33.52667 | 28.86291 | 57.55975 | 17.29303
33.52833 | 28.86293 | 57.61133 | 19.13882
33.53 | 28.86293 | 57.65257 | 20.51743
33.53167 | 28.86294 | 57.69045 | 21.24692
33.53333 | 28.86296 | 57.7135 | 22.03152
33.535 | 28.86297 | 57.69651 | 23.76892
33.53667 | 28.86299 | 57.64339 | 26.40472
33.53833 | 28.863 | 57.6087 | 29.36508
33.54 | 28.86302 | 57.62543 | 32.66098
33.54167 | 28.86303 | 57.65527 | 36.58649
33.54333 | 28.86305 | 57.64292 | 40.69125
33.545 | 28.86308 | 57.5901 | 44.1015
33.54667 | 28.86312 | 57.54526 | 46.74454
33.54833 | 28.86319 | 57.53764 | 49.50165
33.55 | 28.86326 | 57.558 | 53.328
33.55167 | 28.86334 | 57.59006 | 58.49881
33.55333 | 28.86341 | 57.62999 | 64.47299
33.555 | 28.86351 | 57.6512 | 70.01125
33.55667 | 28.86358 | 57.58681 | 74.07115
33.55833 | 28.86367 | 57.41703 | 76.96248
33.56 | 28.86377 | 57.21307 | 80.20894
33.56167 | 28.86387 | 57.04225 | 84.48285
33.56333 | 28.86399 | 56.89214 | 89.24487
33.565 | 28.86411 | 56.729 | 94.25281
33.56667 | 28.86424 | 56.55776 | 100.0064
33.56833 | 28.86439 | 56.39106 | 106.5948
33.57 | 28.86453 | 56.23273 | 113.3111
33.57167 | 28.86469 | 56.11322 | 119.6405
33.57333 | 28.86486 | 56.04795 | 126.0031
33.575 | 28.86505 | 55.97898 | 133.2195
33.57667 | 28.86524 | 55.83109 | 141.2875
33.57833 | 28.86544 | 55.60815 | 149.6154
33.58 | 28.86566 | 55.35866 | 158.2905
33.58167 | 28.86588 | 55.08294 | 167.8195
33.58333 | 28.86613 | 54.75591 | 177.943
33.585 | 28.86639 | 54.41215 | 187.7399
33.58667 | 28.86666 | 54.12172 | 197.0595
33.58833 | 28.86695 | 53.89101 | 206.7229
33.59 | 28.86726 | 53.64949 | 217.5775
33.59167 | 28.86756 | 53.31998 | 230.0715
33.59333 | 28.86791 | 52.88013 | 243.7169
33.595 | 28.86828 | 52.37479 | 257.4513
33.59667 | 28.86868 | 51.90683 | 270.4744
33.59833 | 28.86909 | 51.56481 | 282.1514
33.6 | 28.86951 | 51.30718 | 292.1186
33.60167 | 28.86997 | 50.99452 | 300.7559
33.60333 | 28.87044 | 50.56358 | 309.2231
33.605 | 28.87095 | 50.08376 | 318.4395
33.60667 | 28.87148 | 49.6261 | 328.6624
33.60833 | 28.87201 | 49.17022 | 339.9161
33.61 | 28.87259 | 48.67685 | 351.7008
33.61167 | 28.8732 | 48.16874 | 363.4324
33.61333 | 28.87383 | 47.68253 | 375.5436
33.615 | 28.8745 | 47.19019 | 388.7151
33.61667 | 28.87519 | 46.61188 | 402.4853
33.61833 | 28.8759 | 45.92255 | 415.3585
33.62 | 28.87665 | 45.17543 | 426.9958
33.62167 | 28.87743 | 44.41783 | 438.8503
33.62333 | 28.87823 | 43.64048 | 451.6058
33.625 | 28.87909 | 42.82668 | 464.475
33.62667 | 28.87997 | 41.99793 | 477.4825
33.62833 | 28.88089 | 41.16847 | 491.7871
33.63 | 28.88185 | 40.31835 | 507.1688
33.63167 | 28.88284 | 39.40619 | 521.9066
33.63333 | 28.88387 | 38.38537 | 535.2715
33.635 | 28.88493 | 37.28031 | 547.7214
33.63667 | 28.88603 | 36.17572 | 559.6287
33.63833 | 28.88717 | 35.11166 | 571.9664
33.64 | 28.88836 | 34.07419 | 585.9728
33.64167 | 28.88959 | 33.07381 | 601.2209
33.64333 | 28.89084 | 32.15008 | 615.6848
33.645 | 28.89215 | 31.27365 | 628.4998
33.64667 | 28.89351 | 30.35552 | 640.8787
33.64833 | 28.89491 | 29.34047 | 654.2961
33.65 | 28.89635 | 28.23142 | 668.6966
33.65167 | 28.89784 | 27.08266 | 683.1154
33.65333 | 28.89937 | 25.94669 | 697.1343
33.655 | 28.90095 | 24.81792 | 711.077
33.65667 | 28.90257 | 23.65503 | 724.7198
33.65833 | 28.90426 | 22.43854 | 737.4743
33.66 | 28.90598 | 21.21789 | 749.8929
33.66167 | 28.90775 | 20.02516 | 763.5479
33.66333 | 28.90958 | 18.7878 | 778.5951
33.665 | 28.91147 | 17.44912 | 793.1931
33.66667 | 28.91341 | 16.04966 | 805.7435
33.66833 | 28.91539 | 14.62194 | 816.7189
33.67 | 28.91745 | 13.13946 | 827.5454
33.67167 | 28.91954 | 11.62695 | 839.0135
33.67333 | 28.92169 | 10.15727 | 850.8976
33.675 | 28.92388 | 8.714025 | 862.1668
33.67667 | 28.92616 | 7.236677 | 872.1887
33.67833 | 28.92846 | 5.739063 | 881.7496
33.68 | 28.93084 | 4.242951 | 892.3081
33.68167 | 28.93328 | 2.733733 | 904.3259
33.68333 | 28.93576 | 1.20543 | 917.3344
33.685 | 28.93831 | -0.3125496 | 931.0567
33.68667 | 28.94091 | -1.811399 | 944.9819
33.68833 | 28.94357 | -3.322797 | 958.0073
33.69 | 28.9463 | -4.898576 | 969.6061
33.69167 | 28.94909 | -6.554501 | 980.4342
33.69333 | 28.95192 | -8.249443 | 991.8038
33.695 | 28.95484 | -9.9258 | 1004.09
33.69667 | 28.95779 | -11.57389 | 1016.237
33.69833 | 28.96081 | -13.20313 | 1027.221
33.7 | 28.96389 | -14.84432 | 1037.499
33.70167 | 28.96705 | -16.56852 | 1048.555
33.70333 | 28.97025 | -18.45356 | 1060.87
33.705 | 28.97353 | -20.4651 | 1073.319
33.70667 | 28.97688 | -22.45895 | 1085.099
33.70833 | 28.9803 | -24.31862 | 1096.028
33.71 | 28.98377 | -26.06199 | 1105.603
33.71167 | 28.98731 | -27.79365 | 1113.713
33.71333 | 28.99092 | -29.59944 | 1121.626
33.715 | 28.99459 | -31.50195 | 1130.483
33.71667 | 28.99832 | -33.46187 | 1139.765
33.71833 | 29.00212 | -35.40208 | 1148.81
33.72 | 29.00599 | -37.30342 | 1158.169
33.72167 | 29.00992 | -39.24735 | 1168.258
33.72333 | 29.01393 | -41.28631 | 1178.799
33.725 | 29.01802 | -43.37072 | 1189.596
33.72667 | 29.02217 | -45.43798 | 1200.49
33.72833 | 29.02637 | -47.47483 | 1210.859
33.73 | 29.03066 | -49.47842 | 1219.924
33.73167 | 29.03502 | -51.46004 | 1227.385
33.73333 | 29.03946 | -53.47143 | 1233.894
33.735 | 29.04397 | -55.56766 | 1240.892
33.73667 | 29.04853 | -57.72746 | 1249.534
33.73833 | 29.05318 | -59.86853 | 1259.621
33.74 | 29.05791 | -61.94672 | 1270.082
33.74167 | 29.06269 | -64.01973 | 1279.779
33.74333 | 29.06754 | -66.16174 | 1287.827
33.745 | 29.07248 | -68.3807 | 1293.741
33.74667 | 29.07748 | -70.65546 | 1298.234
33.74833 | 29.08257 | -72.97581 | 1302.88
33.75 | 29.08773 | -75.28599 | 1309.026
33.75167 | 29.09294 | -77.51163 | 1316.981
33.75333 | 29.09823 | -79.66999 | 1326.05
33.755 | 29.1036 | -81.84193 | 1334.953
33.75667 | 29.10905 | -84.04964 | 1342.455
33.75833 | 29.11456 | -86.2664 | 1348.437
33.76 | 29.12017 | -88.49751 | 1354.084
33.76167 | 29.12583 | -90.77501 | 1360.222
33.76333 | 29.13156 | -93.11185 | 1366.264
33.765 | 29.13737 | -95.49957 | 1371.524
33.76667 | 29.14326 | -97.92756 | 1376.259
33.76833 | 29.14922 | -100.3534 | 1381.011
33.77 | 29.15527 | -102.7163 | 1385.998
33.77167 | 29.16139 | -104.9832 | 1391.374
33.77333 | 29.16758 | -107.1807 | 1397.078
33.775 | 29.17384 | -109.379 | 1402.542
33.77667 | 29.1802 | -111.6571 | 1406.99
33.77833 | 29.18662 | -114.0536 | 1410.754
33.78 | 29.19313 | -116.5423 | 1414.758
33.78167 | 29.1997 | -119.0433 | 1419.471
33.78333 | 29.20637 | -121.4926 | 1424.188
33.785 | 29.21312 | -123.8875 | 1428.046
33.78667 | 29.21995 | -126.2653 | 1430.987
33.78833 | 29.22684 | -128.6513 | 1433.294
33.79 | 29.23383 | -131.0323 | 1435.099
33.79167 | 29.24087 | -133.4041 | 1437.073
33.79333 | 29.24799 | -135.8104 | 1440.115
33.795 | 29.25519 | -138.2978 | 1444.009
33.79667 | 29.26246 | -140.8456 | 1447.743
33.79833 | 29.26982 | -143.3732 | 1451.004
33.8 | 29.27725 | -145.8316 | 1454.102
33.80167 | 29.28477 | -148.2424 | 1456.994
33.80333 | 29.29236 | -150.6552 | 1459.309
33.805 | 29.30003 | -153.1027 | 1460.892
33.80667 | 29.30777 | -155.58 | 1461.847
33.80833 | 29.31558 | -158.059 | 1462.307
33.81 | 29.32348 | -160.5222 | 1462.776
33.81167 | 29.33144 | -162.9747 | 1463.977
33.81333 | 29.33949 | -165.4262 | 1466.302
33.815 | 29.34761 | -167.8832 | 1469.42
33.81667 | 29.35582 | -170.3499 | 1472.496
33.81833 | 29.36408 | -172.8168 | 1474.606
33.82 | 29.37242 | -175.2903 | 1475.289
33.82167 | 29.38085 | -177.765 | 1474.833
33.82333 | 29.38935 | -180.236 | 1474.176
33.825 | 29.39793 | -182.7021 | 1474.084
33.82667 | 29.40659 | -185.1656 | 1474.59
33.82833 | 29.41531 | -187.6296 | 1475.257
33.83 | 29.42412 | -190.0966 | 1475.89
33.83167 | 29.433 | -192.5674 | 1476.689
33.83333 | 29.44195 | -195.0421 | 1477.701
33.835 | 29.45098 | -197.5212 | 1478.388
33.83667 | 29.46009 | -200.004 | 1478.246
33.83833 | 29.46927 | -202.4872 | 1477.411
33.84 | 29.47853 | -204.9667 | 1476.586
33.84167 | 29.48784 | -207.4416 | 1476.246
33.84333 | 29.49725 | -209.9137 | 1476.095
33.845 | 29.50672 | -212.3841 | 1475.495
33.84667 | 29.51626 | -214.8528 | 1474.27
33.84833 | 29.5259 | -217.3202 | 1472.978
33.85 | 29.53559 | -219.7865 | 1472.131
33.85167 | 29.54537 | -222.2514 | 1471.538
33.85333 | 29.55522 | -224.7144 | 1470.777
33.855 | 29.56515 | -227.175 | 1469.686
33.85667 | 29.57513 | -229.6324 | 1468.282
33.85833 | 29.58521 | -232.087 | 1466.807
33.86 | 29.59535 | -234.5409 | 1465.774
33.86167 | 29.60556 | -236.9943 | 1464.914
33.86333 | 29.61584 | -239.4451 | 1463.578125
33.865 | 29.62619 | -241.8913 | 1461.72
33.86667 | 29.63661 | -244.3329 | 1459.867
33.86833 | 29.64711 | -246.7699 | 1458.227
33.87 | 29.65766 | -249.2034 | 1456.772
33.87167 | 29.66831 | -251.6421 | 1455.519
33.87333 | 29.679 | -254.0897 | 1454.31
33.875 | 29.68976 | -256.5459 | 1452.658
33.87667 | 29.70061 | -259.0095 | 1450.414
33.87833 | 29.71155 | -261.485 | 1447.882
33.88 | 29.72252 | -263.9631 | 1445.409
33.88167 | 29.73356 | -266.4221 | 1442.933
33.88333 | 29.74469 | -268.8522 | 1439.975
33.885 | 29.75589 | -271.2504 | 1436.366
33.88667 | 29.76714 | -273.6131 | 1432.87
33.88833 | 29.77845 | -275.9585 | 1430.24
33.89 | 29.78984 | -278.3281 | 1427.974
33.89167 | 29.80129 | -280.7366 | 1425.036
33.89333 | 29.81282 | -283.1503 | 1421.643
33.895 | 29.82441 | -285.5394 | 1418.636
33.89667 | 29.83607 | -287.9 | 1416.116
33.89833 | 29.84781 | -290.24 | 1413.909
33.9 | 29.85963 | -292.5839 | 1412.067
33.90167 | 29.87147 | -294.9646 | 1410.09
33.90333 | 29.88341 | -297.3665 | 1407.062
33.905 | 29.8954 | -299.7298 | 1402.93
33.90667 | 29.90746 | -302.046 | 1398.377
33.90833 | 29.91959 | -304.3576 | 1393.625
33.91 | 29.93178 | -306.6845 | 1388.73
33.91167 | 29.94402 | -309.0273 | 1384.118
33.91333 | 29.95632 | -311.3899 | 1379.786
33.915 | 29.96869 | -313.7599 | 1375.19
33.91667 | 29.98113 | -316.0969 | 1370.143
33.91833 | 29.99362 | -318.3891 | 1365.199
33.92 | 30.00618 | -320.6609 | 1360.98
33.92167 | 30.0188 | -322.9379 | 1357.521
33.92333 | 30.03148 | -325.2111 | 1353.861
33.925 | 30.04422 | -327.4395 | 1348.849
33.92667 | 30.05704 | -329.6109 | 1342.819
33.92833 | 30.06991 | -331.79 | 1337.573
33.93 | 30.08286 | -334.0395 | 1333.768
33.93167 | 30.09585 | -336.318 | 1329.82
33.93333 | 30.1089 | -338.5395 | 1324.148
33.935 | 30.12201 | -340.7216 | 1317.228
33.93667 | 30.13517 | -342.9341 | 1310.39
33.93833 | 30.14839 | -345.1847 | 1304.209
33.94 | 30.16167 | -347.4581 | 1298.483
33.94167 | 30.17501 | -349.7593 | 1293.002
33.94333 | 30.1884 | -352.0484 | 1287.441
33.945 | 30.20186 | -354.2495 | 1281.659
33.94667 | 30.21537 | -356.3559 | 1275.969
33.94833 | 30.22894 | -358.4228 | 1270.401
33.95 | 30.24257 | -360.4683 | 1264.4
33.95167 | 30.25625 | -362.4974 | 1257.784
33.95333 | 30.26999 | -364.5465 | 1250.878
33.955 | 30.28377 | -366.6243 | 1244.13
33.95667 | 30.2976 | -368.6889 | 1237.93
33.95833 | 30.3115 | -370.7245 | 1232.352
33.96 | 30.32545 | -372.776 | 1226.53125
33.96167 | 30.33944 | -374.9 | 1220.056
33.96333 | 30.35349 | -377.0899 | 1213.726
33.965 | 30.3676 | -379.2438 | 1208.207
33.96667 | 30.38176 | -381.2562 | 1203.024
33.96833 | 30.39597 | -383.1519 | 1197.634
33.97 | 30.41024 | -385.0776 | 1191.965
33.97167 | 30.42456 | -387.1059 | 1185.831
33.97333 | 30.43894 | -389.1465 | 1179.224
33.975 | 30.45335 | -391.0823 | 1173.013
33.97667 | 30.46782 | -392.9194 | 1167.486
33.97833 | 30.48233 | -394.7386 | 1161.79
33.98 | 30.49689 | -396.5841 | 1154.895
33.98167 | 30.5115 | -398.4469 | 1146.509
33.98333 | 30.52617 | -400.334 | 1137.297
33.985 | 30.54086 | -402.2514 | 1128.639
33.98667 | 30.55561 | -404.1714 | 1121.496
33.98833 | 30.5704 | -406.0606 | 1115.378
33.99 | 30.58523 | -407.9127 | 1109.299
33.99167 | 30.60011 | -409.7243 | 1103.231
33.99333 | 30.61503 | -411.4998 | 1097.31
33.995 | 30.63 | -413.2671 | 1091.235
33.99667 | 30.64502 | -415.0674 | 1085.254
33.99833 | 30.66007 | -416.9208 | 1079.848
34 | 30.67516 | -418.7929 | 1074.465
34.00167 | 30.69032 | -420.6 | 1067.807
34.00333 | 30.7055 | -422.3322 | 1059.309
34.005 | 30.72072 | -424.0817 | 1049.825
34.00667 | 30.736 | -425.895 | 1041.217
34.00833 | 30.7513 | -427.6915 | 1034.622
34.01 | 30.76666 | -429.4137 | 1029.174
34.01167 | 30.78206 | -431.1204 | 1022.767
34.01333 | 30.79749 | -432.8587 | 1014.679
34.015 | 30.81295 | -434.5867 | 1006.201
34.01667 | 30.82845 | -436.2906 | 998.9502
34.01833 | 30.84401 | -438.0121 | 993.0476
34.02 | 30.8596 | -439.7499 | 987.6852
34.02167 | 30.87523 | -441.4259 | 982.4846
34.02333 | 30.89089 | -443.0005 | 977.4148
34.025 | 30.9066 | -444.534 | 971.7191
34.02667 | 30.92233 | -446.1017 | 965.0464
34.02833 | 30.93811 | -447.7075 | 958.2224
34.03 | 30.95392 | -449.3041 | 951.7804
34.03167 | 30.96976 | -450.8644 | 944.8524
34.03333 | 30.98565 | -452.4042 | 937.1528
34.035 | 31.00155 | -453.94 | 929.7678
34.03667 | 31.01752 | -455.4828 | 923.5177
34.03833 | 31.03351 | -457.0622 | 917.6071
34.04 | 31.04954 | -458.6762 | 910.6454
34.04167 | 31.06561 | -460.2632 | 902.5188
34.04333 | 31.08169 | -461.76 | 894.7438
34.045 | 31.09782 | -463.1758 | 887.9861
34.04667 | 31.11399 | -464.5753 | 881.0662
34.04833 | 31.13018 | -466.0119 | 873.052
34.05 | 31.1464 | -467.4747 | 865.0082
34.05167 | 31.16265 | -468.9164 | 858.0289
34.05333 | 31.17895 | -470.3082 | 851.5353
34.055 | 31.19527 | -471.6624 | 844.4813
34.05667 | 31.21161 | -472.9966 | 836.8173
34.05833 | 31.228 | -474.3281 | 829.0554
34.06 | 31.24442 | -475.6733 | 821.599
34.06167 | 31.26086 | -477.0457 | 814.4396
34.06333 | 31.27733 | -478.4578 | 807.5958
34.065 | 31.29384 | -479.8981 | 801.0637
34.06667 | 31.31037 | -481.3106 | 794.58
34.06833 | 31.32694 | -482.6719 | 787.6003
34.07 | 31.34353 | -484.0233 | 779.8235
34.07167 | 31.36015 | -485.3757 | 771.6324
34.07333 | 31.37681 | -486.6504 | 763.7498
34.075 | 31.3935 | -487.8203 | 756.3875
34.07667 | 31.41021 | -488.9804 | 749.462
34.07833 | 31.42695 | -490.2269 | 742.9794
34.08 | 31.44372 | -491.5347 | 736.6194
34.08167 | 31.46051 | -492.8079 | 729.6189
34.08333 | 31.47732 | -494.0028 | 721.5637
34.085 | 31.49417 | -495.162 | 713.0446
34.08667 | 31.51102 | -496.3311 | 705.0458
34.08833 | 31.52791 | -497.5039 | 698.2141
34.09 | 31.54484 | -498.6494 | 692.4877
34.09167 | 31.56176 | -499.7755 | 687.0509
34.09333 | 31.57872 | -500.9161 | 681.1747
34.095 | 31.59569 | -502.0817 | 675.0183
34.09667 | 31.61269 | -503.2322 | 669.2271
34.09833 | 31.6297 | -504.3214 | 663.7679
34.1 | 31.64673 | -505.3785 | 657.813
34.10167 | 31.66378 | -506.4787 | 650.8063
34.10333 | 31.68086 | -507.6199 | 642.8741
34.105 | 31.69796 | -508.7256 | 634.3751
34.10667 | 31.71509 | -509.7558 | 625.9552
34.10833 | 31.73222 | -510.749 | 618.2622
34.11 | 31.74939 | -511.7351 | 610.9556
34.11167 | 31.76657 | -512.6928 | 603.0912
34.11333 | 31.78377 | -513.6068 | 595.2719
34.115 | 31.80099 | -514.5102 | 589.4213
34.11667 | 31.81823 | -515.4365 | 585.8057
34.11833 | 31.83549 | -516.3951 | 582.2798
34.12 | 31.85278 | -517.3977 | 576.7335
34.12167 | 31.87007 | -518.4471 | 569.0654
34.12333 | 31.88739 | -519.4778 | 560.8469
34.125 | 31.90471 | -520.3935 | 553.5582
34.12667 | 31.92205 | -521.1803 | 547.1246
34.12833 | 31.93941 | -521.9296 | 540.6768
34.13 | 31.9568 | -522.7598 | 533.9912
34.13167 | 31.97418 | -523.7192 | 527.2917
34.13333 | 31.99158 | -524.729 | 520.3601
34.135 | 32.009 | -525.6809 | 512.918
34.13667 | 32.02643 | -526.5597 | 505.3147
34.13833 | 32.04387 | -527.4314 | 498.4772
34.14 | 32.06133 | -528.3106 | 493.03125
34.14167 | 32.0788 | -529.1459 | 488.3705
34.14333 | 32.09628 | -529.9072 | 483.249
34.145 | 32.11377 | -530.6185 | 477.5233
34.14667 | 32.13127 | -531.3224 | 471.8741
34.14833 | 32.14879 | -532.0611 | 466.1459
34.15 | 32.16631 | -532.8325 | 459.7291
34.15167 | 32.18384 | -533.5849 | 453.0396
34.15333 | 32.20137 | -534.2809 | 447.1534
34.155 | 32.21894 | -534.9816 | 442.3348
34.15667 | 32.2365 | -535.7689 | 438.0015
34.15833 | 32.25408 | -536.6375 | 433.6875
34.16 | 32.27168 | -537.5037 | 428.9974
34.16167 | 32.28926 | -538.288 | 423.0029
34.16333 | 32.30685 | -538.9568 | 415.1971
34.165 | 32.32446 | -539.5451 | 406.8647
34.16667 | 32.34211 | -540.1326 | 400.2312
34.16833 | 32.35973 | -540.7557 | 395.9615
34.17 | 32.37738 | -541.3875 | 392.8011
34.17167 | 32.39504 | -542.0032 | 388.8446
34.17333 | 32.41271 | -542.5903 | 383.0105
34.175 | 32.43039 | -543.1389 | 376.0356
34.17667 | 32.44807 | -543.6593 | 369.4995
34.17833 | 32.46576 | -544.1912 | 364.0042
34.18 | 32.48347 | -544.7719 | 358.6714
34.18167 | 32.50118 | -545.4074 | 353.0566
34.18333 | 32.51889 | -546.0761 | 347.918
34.185 | 32.53664 | -546.7495 | 343.6838
34.18667 | 32.55439 | -547.4135 | 339.5757
34.18833 | 32.57214 | -548.0484 | 334.6208
34.19 | 32.58989 | -548.6013 | 328.7483
34.19167 | 32.60762 | -549.0598 | 322.9124
34.19333 | 32.62538 | -549.4884 | 318.1289
34.195 | 32.64314 | -549.9556 | 314.7063
34.19667 | 32.66092 | -550.468 | 311.332
34.19833 | 32.6787 | -551.0103 | 306.3999
34.2 | 32.69648 | -551.5771 | 300.0879
34.20167 | 32.71426 | -552.1449 | 294.0425
34.20333 | 32.73205 | -552.648 | 289.1667
34.205 | 32.74984 | -553.0469 | 285.0403
34.20667 | 32.76764 | -553.3832 | 281.0984
34.20833 | 32.78544 | -553.7461 | 277.0767
34.21 | 32.80327 | -554.1771 | 272.8982
34.21167 | 32.82109 | -554.663 | 268.8142
34.21333 | 32.83893 | -555.1635 | 264.9514
34.215 | 32.85674 | -555.6367 | 261.1084
34.21667 | 32.87458 | -556.0653 | 257.0229
34.21833 | 32.89242 | -556.4725 | 252.7866
34.22 | 32.91026 | -556.8934 | 248.4968
34.22167 | 32.92811 | -557.3206 | 243.895
34.22333 | 32.94596 | -557.7319 | 238.7263
34.225 | 32.96382 | -558.1391 | 233.2061
34.22667 | 32.98169 | -558.5475 | 227.7693
34.22833 | 32.99956 | -558.9165 | 222.5559
34.23 | 33.01743 | -559.2075 | 217.7366
34.23167 | 33.0353 | -559.4567 | 213.9053
34.23333 | 33.05317 | -559.7418 | 211.0525
34.235 | 33.07105 | -560.0956 | 208.2356
34.23667 | 33.08892 | -560.5064 | 204.6577
34.23833 | 33.1068 | -560.926 | 200.3752
34.24 | 33.12468 | -561.3022 | 195.6621
34.24167 | 33.14254 | -561.6448 | 190.7197
34.24333 | 33.16043 | -562.0073 | 186.0461
34.245 | 33.1783 | -562.3853 | 182.3027
34.24667 | 33.19618 | -562.7102 | 179.6008
34.24833 | 33.21407 | -562.97 | 177.3179
34.25 | 33.23195 | -563.2224 | 174.4731
34.25167 | 33.24984 | -563.4972 | 170.5972
34.25333 | 33.26772 | -563.7887 | 165.8108
34.255 | 33.28559 | -564.0825 | 160.7153
34.25667 | 33.30346 | -564.3494 | 156.0029
34.25833 | 33.32133 | -564.5574 | 151.9299
34.26 | 33.3392 | -564.7248 | 148.147
34.26167 | 33.35707 | -564.8993 | 144.2615
34.26333 | 33.37494 | -565.0965 | 140.395
34.265 | 33.39281 | -565.3012 | 136.738
34.26667 | 33.41068 | -565.5099 | 133.106
34.26833 | 33.42855 | -565.7302 | 129.3662
34.27 | 33.4464 | -565.9598 | 126.0249
34.27167 | 33.46427 | -566.1931 | 123.583
34.27333 | 33.48213 | -566.4268 | 121.6223
34.275 | 33.49998 | -566.6475 | 119.2104
34.27667 | 33.51785 | -566.8413 | 115.946
34.27833 | 33.53572 | -567.0104 | 111.9712
34.28 | 33.55357 | -567.166 | 107.855
34.28167 | 33.57143 | -567.3155 | 104.2126
34.28333 | 33.5893 | -567.4704 | 100.9314
34.285 | 33.60715 | -567.6488 | 97.37842
34.28667 | 33.62501 | -567.8399 | 93.58813
34.28833 | 33.64286 | -568.0136 | 90.35815
34.29 | 33.66072 | -568.1597 | 87.83716
34.29167 | 33.67855 | -568.2855 | 85.35278
34.29333 | 33.69641 | -568.3936 | 82.55786
34.295 | 33.71425 | -568.4806 | 79.5249
34.29667 | 33.73207 | -568.5565 | 76.42896
34.29833 | 33.7499 | -568.637 | 73.62598
34.3 | 33.76773 | -568.7261 | 71.48584
34.30167 | 33.78554 | -568.8181 | 69.76758
34.30333 | 33.80337 | -568.9152 | 67.89038
34.305 | 33.82117 | -569.0202 | 65.67773
34.30667 | 33.83899 | -569.1268 | 63.31640625
34.30833 | 33.85679 | -569.2312 | 60.84521
34.31 | 33.8746 | -569.328 | 58.1814
34.31167 | 33.8924 | -569.4186 | 55.38794
34.31333 | 33.91019 | -569.5061 | 52.55933
34.315 | 33.92797 | -569.5919 | 49.73804
34.31667 | 33.94574 | -569.676 | 47.07421875
34.31833 | 33.96352 | -569.7578 | 44.73706
34.32 | 33.9813 | -569.8374 | 42.71118
34.32167 | 33.99906 | -569.9139 | 40.8501
34.32333 | 34.01683 | -569.9866 | 39.0271
34.325 | 34.0346 | -570.0557 | 37.06934
34.32667 | 34.05236 | -570.1221 | 34.76953125
34.32833 | 34.07013 | -570.1843 | 32.29321
34.33 | 34.08788 | -570.24 | 30.00586
34.33167 | 34.10564 | -570.2897 | 28.0078125
34.33333 | 34.12339 | -570.3351 | 26.20605
34.335 | 34.14114 | -570.377 | 24.60205
34.33667 | 34.15888 | -570.4157 | 23.24854
34.33833 | 34.17661 | -570.4516 | 22.01294
34.34 | 34.19436 | -570.4849 | 20.6953125
34.34167 | 34.21209 | -570.5146 | 19.23853
34.34333 | 34.22983 | -570.5388 | 17.69678
34.345 | 34.24756 | -570.5568 | 16.03711
34.34667 | 34.26528 | -570.5697 | 14.22729
34.34833 | 34.28299 | -570.5776 | 12.35889
34.35 | 34.30069 | -570.5803 | 10.50439
34.35167 | 34.31841 | -570.5787 | 8.76709
34.35333 | 34.33611 | -570.5755 | 7.152832
34.355 | 34.35382 | -570.5731 | 5.61328125
34.35667 | 34.3715 | -570.5716 | 4.094238
34.35833 | 34.38919 | -570.5703 | 2.55835
34.36 | 34.40688 | -570.5694 | 0.9829102
34.36167 | 34.42456 | -570.5697 | -0.650390625
34.36333 | 34.44225 | -570.5701 | -2.330566
34.365 | 34.45992 | -570.5678 | -4.025390625
34.36667 | 34.47758 | -570.5595 | -5.700439
34.36833 | 34.49522 | -570.5462 | -7.349121
34.37 | 34.51286 | -570.531 | -8.961182
34.37167 | 34.53048 | -570.5141 | -10.51392
34.37333 | 34.54811 | -570.4937 | -12
34.375 | 34.56575 | -570.4694 | -13.42896
34.37667 | 34.58336 | -570.4437 | -14.81836
34.37833 | 34.60097 | -570.418 | -16.17261
34.38 | 34.61858 | -570.3909 | -17.48218
34.38167 | 34.63619 | -570.3616 | -18.73535
34.38333 | 34.65379 | -570.3293 | -19.91968
34.385 | 34.67138 | -570.2929 | -21.01831
34.38667 | 34.68899 | -570.2516 | -22.02832
34.38833 | 34.70658 | -570.2058 | -22.97461
34.39 | 34.72417 | -570.1567 | -23.89673
34.39167 | 34.74173 | -570.1066 | -24.81592
34.39333 | 34.7593 | -570.0586 | -25.73291
34.395 | 34.77686 | -570.0147 | -26.65283
34.39667 | 34.79441 | -569.9738 | -27.5918
34.39833 | 34.81196 | -569.9331 | -28.55493
34.4 | 34.82951 | -569.8892 | -29.53857
34.40167 | 34.84707 | -569.8397 | -30.54639
34.40333 | 34.86461 | -569.7832 | -31.59009
34.405 | 34.88216 | -569.7197 | -32.65283
34.40667 | 34.89969 | -569.6511 | -33.67896
34.40833 | 34.91721 | -569.5807 | -34.61353
34.41 | 34.93473 | -569.5097 | -35.46973
34.41167 | 34.95223 | -569.4375 | -36.31934
34.41333 | 34.96975 | -569.3638 | -37.19971
34.415 | 34.98726 | -569.2897 | -38.08228
34.41667 | 35.00473 | -569.216 | -38.92603
34.41833 | 35.02222 | -569.1422 | -39.74048
34.42 | 35.03969 | -569.068 | -40.55347
34.42167 | 35.05715 | -568.9947 | -41.52466
34.42333 | 35.07462 | -568.9236 | -42.55591
34.425 | 35.09209 | -568.8546 | -43.44653
34.42667 | 35.10954 | -568.7872 | -44.18848
34.42833 | 35.127 | -568.7211 | -44.79053
34.43 | 35.14444 | -568.6551 | -45.27979
34.43167 | 35.16188 | -568.5862 | -45.70752
34.43333 | 35.17932 | -568.5123 | -46.12793
34.435 | 35.19675 | -568.4343 | -46.5769
34.43667 | 35.21416 | -568.3544 | -47.06543
34.43833 | 35.23159 | -568.2738 | -47.578125
34.44 | 35.249 | -568.192 | -48.0813
34.44167 | 35.26641 | -568.1088 | -48.53247
34.44333 | 35.28381 | -568.0239 | -48.89575
34.445 | 35.30122 | -567.9371 | -49.16015625
34.44667 | 35.3186 | -567.8491 | -49.33813
34.44833 | 35.33598 | -567.7612 | -49.51831
34.45 | 35.35335 | -567.6751 | -49.68457
34.45167 | 35.37072 | -567.5904 | -49.84277
34.45333 | 35.3881 | -567.5043 | -49.98633
34.455 | 35.40546 | -567.4141 | -50.12915
34.45667 | 35.42283 | -567.3201 | -50.29175
34.45833 | 35.44018 | -567.2255 | -50.46826
34.46 | 35.45752 | -567.132 | -50.63818
34.46167 | 35.47487 | -567.0385 | -50.79932
34.46333 | 35.49219 | -566.9305 | -50.97583
34.465 | 35.50953 | -566.8153 | -51.17944
34.46667 | 35.52685 | -566.7088 | -51.39404
34.46833 | 35.54415 | -566.6105 | -51.59765625
34.47 | 35.56147 | -566.5191 | -51.78735
34.47167 | 35.57876 | -566.4325 | -51.9624
34.47333 | 35.59605 | -566.3477 | -52.10669
34.475 | 35.61334 | -566.2626 | -52.19897
34.47667 | 35.63062 | -566.1772 | -52.2356
34.47833 | 35.64791 | -566.0925 | -52.23413
34.48 | 35.66518 | -566.009 | -52.21289
34.48167 | 35.68245 | -565.9263 | -52.18433
34.48333 | 35.6997 | -565.8449 | -52.15283
34.485 | 35.71695 | -565.765 | -52.11035
34.48667 | 35.73419 | -565.6865 | -52.04077
34.48833 | 35.75144 | -565.6082 | -51.93896
34.49 | 35.76867 | -565.5246 | -51.81519
34.49167 | 35.7859 | -565.4403 | -51.68628
34.49333 | 35.80312 | -565.3562 | -51.55518
34.495 | 35.82034 | -565.272 | -51.39771
34.49667 | 35.83755 | -565.1864 | -51.1897
34.49833 | 35.85475 | -565.0988 | -50.94140625
34.5 | 35.87195 | -565.0103 | -50.68872
34.50167 | 35.88915 | -564.9223 | -50.44921875
34.50333 | 35.90635 | -564.8347 | -50.20825
34.505 | 35.92353 | -564.7467 | -49.79663
34.50667 | 35.94071 | -564.6586 | -49.31177
34.50833 | 35.9579 | -564.5718 | -48.94995
34.51 | 35.97506 | -564.4874 | -48.6936
34.51167 | 35.99223 | -564.4055 | -48.50977
34.51333 | 36.0094 | -564.3249 | -48.36548
34.515 | 36.02655 | -564.244 | -48.22192
34.51667 | 36.04372 | -564.1624 | -48.05054
34.51833 | 36.06086 | -564.0813 | -47.84619
34.52 | 36.07801 | -564.0015 | -47.625
34.52167 | 36.09515 | -563.9227 | -47.4082
34.52333 | 36.11229 | -563.8433 | -47.20679
34.525 | 36.12941 | -563.7627 | -47.02368
34.52667 | 36.14653 | -563.6814 | -46.86328125
34.52833 | 36.16367 | -563.6004 | -46.71606
34.53 | 36.18078 | -563.5208 | -46.56372
34.53167 | 36.1979 | -563.4433 | -46.34033
34.53333 | 36.21501 | -563.3679 | -46.11035
34.535 | 36.23213 | -563.2941 | -45.88843
34.53667 | 36.24924 | -563.2212 | -45.66504
34.53833 | 36.26635 | -563.1483 | -45.41675
34.54 | 36.28345 | -563.075 | -45.13623
34.54167 | 36.30054 | -563.0015 | -44.84912
34.54333 | 36.31765 | -562.9279 | -44.57593
34.545 | 36.33474 | -562.8545 | -44.31079
34.54667 | 36.35183 | -562.7808 | -44.02954
34.54833 | 36.36893 | -562.7059 | -43.85522
34.55 | 36.38601 | -562.6296 | -43.68018
34.55167 | 36.40308 | -562.5527 | -43.49268
34.55333 | 36.42016 | -562.4766 | -43.30225
34.555 | 36.43722 | -562.4021 | -43.08545
34.55667 | 36.4543 | -562.3292 | -42.81958
34.55833 | 36.47136 | -562.2584 | -42.51782
34.56 | 36.48843 | -562.19 | -42.21313
34.56167 | 36.50549 | -562.1238 | -41.92163
34.56333 | 36.52254 | -562.0583 | -41.63452
34.565 | 36.53962 | -561.9924 | -41.32764
34.56667 | 36.55666 | -561.9262 | -40.98853
34.56833 | 36.57371 | -561.8598 | -40.64868
34.57 | 36.59077 | -561.7935 | -40.3359375
34.57167 | 36.6078 | -561.7279 | -40.04663
34.57333 | 36.62483 | -561.6629 | -39.77856
34.575 | 36.64186 | -561.5978 | -39.48779
34.57667 | 36.65889 | -561.5321 | -39.1106
34.57833 | 36.67593 | -561.4666 | -38.64331
34.58 | 36.69296 | -561.4017 | -38.14014
34.58167 | 36.70997 | -561.3374 | -37.63623
34.58333 | 36.72701 | -561.2729 | -37.14331
34.585 | 36.74402 | -561.2077 | -36.67529
34.58667 | 36.76105 | -561.1422 | -36.23657
34.58833 | 36.77808 | -561.0776 | -35.80664
34.59 | 36.7951 | -561.004 | -35.36646
34.59167 | 36.81211 | -560.9318 | -34.92407
34.59333 | 36.82913 | -560.8631 | -34.53369
34.595 | 36.84613 | -560.797 | -34.23999
34.59667 | 36.86314 | -560.7345 | -33.99463
34.59833 | 36.88015 | -560.6757 | -33.70459
34.6 | 36.89714 | -560.6193 | -33.38892
34.60167 | 36.91416 | -560.5636 | -33.12524
34.60333 | 36.93115 | -560.5081 | -32.95166
34.605 | 36.94815 | -560.4531 | -32.84033
34.60667 | 36.96515 | -560.3994 | -32.70117
34.60833 | 36.98213 | -560.347 | -32.46606
34.61 | 36.99912 | -560.294 | -32.14233
34.61167 | 37.0161 | -560.2391 | -31.77612
34.61333 | 37.03307 | -560.1836 | -31.40771
34.615 | 37.05005 | -560.1284 | -31.06055
34.61667 | 37.06701 | -560.0772 | -30.7229
34.61833 | 37.08397 | -560.0349 | -30.36255
34.62 | 37.10091 | -560.0009 | -29.97144
34.62167 | 37.11788 | -559.97 | -29.5481
34.62333 | 37.13483 | -559.9387 | -29.03979
34.625 | 37.15177 | -559.9062 | -28.39014
34.62667 | 37.16874 | -559.8717 | -27.6416
34.62833 | 37.18568 | -559.8348 | -26.88574
34.63 | 37.20262 | -559.7969 | -26.14087
34.63167 | 37.21956 | -559.7587 | -25.23999
34.63333 | 37.2365 | -559.7193 | -24.33765
34.635 | 37.25344 | -559.6749 | -23.61035
34.63667 | 37.27039 | -559.6232 | -23.13867
34.63833 | 37.28732 | -559.5692 | -22.86475
34.64 | 37.30426 | -559.5205 | -22.67285
34.64167 | 37.32118 | -559.476 | -22.4502
34.64333 | 37.3381 | -559.4296 | -22.13013
34.645 | 37.35503 | -559.3778 | -21.78809
34.64667 | 37.37196 | -559.3216 | -21.52002
34.64833 | 37.38888 | -559.2673 | -21.31421
34.65 | 37.40579 | -559.2207 | -21.10034
34.65167 | 37.42271 | -559.1812 | -20.7890625
34.65333 | 37.43964 | -559.1455 | -20.32471
34.655 | 37.45655 | -559.1105 | -19.67944
34.65667 | 37.47345 | -559.0745 | -19.03931
34.65833 | 37.49038 | -559.0376 | -18.46655
34.66 | 37.50729 | -559.0019 | -18.00659
34.66167 | 37.5242 | -558.9689 | -17.63599
34.66333 | 37.5411 | -558.9393 | -17.27637
34.665 | 37.55801 | -558.9174 | -16.86694
34.66667 | 37.57494 | -558.9071 | -16.37476
34.66833 | 37.59183 | -558.9042 | -15.78442
34.67 | 37.60874 | -558.9017 | -15.11133
34.67167 | 37.62566 | -558.8992 | -14.40454
34.67333 | 37.64256 | -558.9007 | -13.71606
34.675 | 37.65945 | -558.9036 | -13.06567
34.67667 | 37.67635 | -558.8955 | -12.41235
34.67833 | 37.69323 | -558.8688 | -11.7019
34.68 | 37.71012 | -558.8291 | -10.97021
34.68167 | 37.727 | -558.7863 | -10.30737
34.68333 | 37.74389 | -558.7484 | -9.697265625
34.685 | 37.76077 | -558.7194 | -9.053467
34.68667 | 37.77765 | -558.6924 | -8.31665
34.68833 | 37.79454 | -558.6598 | -7.493408
34.69 | 37.81142 | -558.6232 | -6.674561
34.69167 | 37.8283 | -558.5886 | -5.953857
34.69333 | 37.84518 | -558.5615 | -5.337890625
34.695 | 37.86206 | -558.5454 | -4.77832
34.69667 | 37.87893 | -558.5437 | -4.085449
34.69833 | 37.8958 | -558.5418 | -3.322265625
34.7 | 37.91267 | -558.5383 | -2.53125
34.70167 | 37.92944 | -558.5344 | -1.74609375
34.70333 | 37.94619 | -558.5313 | -0.9631348
34.705 | 37.96294 | -558.5303 | -0.1794434
34.70667 | 37.97967 | -558.5331 | 0.5471191
34.70833 | 37.99642 | -558.5416 | 1.182861
34.71 | 38.01316 | -558.5563 | 1.779785
34.71167 | 38.0299 | -558.5755 | 2.429443
34.71333 | 38.04663 | -558.5965 | 3.177246
34.715 | 38.06337 | -558.6157 | 3.947754
34.71667 | 38.0801 | -558.6304 | 4.681640625
34.71833 | 38.09684 | -558.6405 | 5.498291
34.72 | 38.11357 | -558.6481 | 6.342041
34.72167 | 38.13031 | -558.655 | 7.200439
34.72333 | 38.14705 | -558.6616 | 8.0896
34.725 | 38.16378 | -558.6679 | 8.90625
34.72667 | 38.18052 | -558.6751 | 9.599854
34.72833 | 38.19725 | -558.6848 | 10.26929
34.73 | 38.21397 | -558.6972 | 11.02954
34.73167 | 38.23071 | -558.7111 | 11.86743
34.73333 | 38.24743 | -558.7246 | 12.69140625
34.735 | 38.26415 | -558.7364 | 13.4165
34.73667 | 38.28087 | -558.7473 | 14.00171
34.73833 | 38.29759 | -558.7701 | 14.42065
34.74 | 38.31431 | -558.7977 | 14.85645
34.74167 | 38.33103 | -558.8266 | 15.3186
34.74333 | 38.34774 | -558.8564 | 15.79028
34.745 | 38.36444 | -558.8887 | 16.2627
34.74667 | 38.38116 | -558.9244 | 16.72852
34.74833 | 38.39788 | -558.963 | 17.16138
34.75 | 38.41459 | -559.0056 | 17.52246
34.75167 | 38.4313 | -559.0525 | 17.80078125
34.75333 | 38.448 | -559.1041 | 18.01904
34.755 | 38.46472 | -559.164 | 18.22339
34.75667 | 38.48141 | -559.2297 | 18.4563
34.75833 | 38.49812 | -559.2938 | 18.75
34.76 | 38.51482 | -559.3537 | 19.10522
34.76167 | 38.53154 | -559.3973 | 19.50073
34.76333 | 38.54825 | -559.4291 | 19.91895
34.765 | 38.56497 | -559.4604 | 20.35034
34.76667 | 38.58169 | -559.4906 | 20.78979
34.76833 | 38.5984 | -559.5194 | 21.21899
34.77 | 38.61512 | -559.5482 | 21.62842
34.77167 | 38.63182 | -559.5789 | 22.02246
34.77333 | 38.64853 | -559.6121 | 22.4209
34.775 | 38.66523 | -559.6463 | 22.84424
34.77667 | 38.68195 | -559.6796 | 23.29248
34.77833 | 38.69866 | -559.7122 | 23.75390625
34.78 | 38.71538 | -559.7454 | 24.0769
34.78167 | 38.73209 | -559.7798 | 24.35083
34.78333 | 38.74882 | -559.8149 | 24.6189
34.785 | 38.76554 | -559.8502 | 24.88696
34.78667 | 38.78225 | -559.8865 | 25.13159
34.78833 | 38.79898 | -559.9243 | 25.34399
34.79 | 38.81569 | -559.9632 | 25.53149
34.79167 | 38.83242 | -560.0018 | 25.67578125
34.79333 | 38.84915 | -560.0397 | 25.75928
34.795 | 38.86585 | -560.0771 | 25.77026
34.79667 | 38.88257 | -560.1151 | 25.67065
34.79833 | 38.89928 | -560.1538 | 25.49707
34.8 | 38.916 | -560.1929 | 25.36011
34.80167 | 38.93272 | -560.2326 | 25.31689
34.80333 | 38.94946 | -560.2731 | 25.51978
34.805 | 38.96618 | -560.3149 | 25.89331
34.80667 | 38.98288 | -560.3574 | 26.2734375
34.80833 | 38.9996 | -560.4003 | 26.65283
34.81 | 39.01632 | -560.4434 | 27.03149
34.81167 | 39.03304 | -560.4871 | 27.39185
34.81333 | 39.04975 | -560.5324 | 27.72437
34.815 | 39.06648 | -560.5795 | 28.03857
34.81667 | 39.08321 | -560.6283 | 28.36157
34.81833 | 39.09993 | -560.6774 | 28.70801
34.82 | 39.11666 | -560.7268 | 29.06982
34.82167 | 39.1334 | -560.7765 | 29.42432
34.82333 | 39.15012 | -560.8269 | 29.76489
34.825 | 39.16684 | -560.8782 | 30.09595
34.82667 | 39.18356 | -560.9303 | 30.41528
34.82833 | 39.20031 | -560.983 | 30.70532
34.83 | 39.21704 | -561.0364 | 30.94849
34.83167 | 39.23378 | -561.0907 | 31.16382
34.83333 | 39.25052 | -561.1453 | 31.396
34.835 | 39.26725 | -561.1991 | 31.67212
34.83667 | 39.284 | -561.2517 | 31.98413
34.83833 | 39.30072 | -561.3032 | 32.30127
34.84 | 39.31746 | -561.3544 | 32.60303
34.84167 | 39.3342 | -561.4071 | 32.88208
34.84333 | 39.35093 | -561.4635 | 33.14575
34.845 | 39.36767 | -561.5239 | 33.40503
34.84667 | 39.3844 | -561.5869 | 33.65771
34.84833 | 39.40114 | -561.6499 | 33.90381
34.85 | 39.41786 | -561.7117 | 34.1499
34.85167 | 39.4346 | -561.772 | 34.41064
34.85333 | 39.45132 | -561.8308 | 34.68164
34.855 | 39.46805 | -561.8893 | 34.94238
34.85667 | 39.48479 | -561.9487 | 35.16943
34.85833 | 39.5015 | -562.0097 | 35.35034
34.86 | 39.51823 | -562.0719 | 35.50122
34.86167 | 39.53497 | -562.1347 | 35.64697
34.86333 | 39.5517 | -562.1974 | 35.79712
34.865 | 39.56842 | -562.2602 | 35.9436
34.86667 | 39.58514 | -562.3229 | 36.08423
34.86833 | 39.60186 | -562.3848 | 36.22559
34.87 | 39.6186 | -562.4453 | 36.36914
34.87167 | 39.63533 | -562.5034 | 36.49731
34.87333 | 39.65207 | -562.5602 | 36.60132
34.875 | 39.66879 | -562.6182 | 36.69727
34.87667 | 39.68553 | -562.679 | 36.81812
34.87833 | 39.70226 | -562.7424 | 36.98218
34.88 | 39.719 | -562.8069 | 37.17993
34.88167 | 39.73573 | -562.8707 | 37.37842
34.88333 | 39.75248 | -562.9331 | 37.53076
34.885 | 39.76922 | -562.9948 | 37.604
34.88667 | 39.78594 | -563.0569 | 37.604
34.88833 | 39.80268 | -563.1197 | 37.56226
34.89 | 39.81941 | -563.1828 | 37.51831
34.89167 | 39.83615 | -563.2462 | 37.50293
34.89333 | 39.85289 | -563.3109 | 37.54468
34.895 | 39.86964 | -563.3773 | 37.65527
34.89667 | 39.88637 | -563.4442 | 37.80835
34.89833 | 39.90311 | -563.5103 | 37.96289
34.9 | 39.91986 | -563.5741 | 38.09253
34.90167 | 39.9366 | -563.6359 | 38.19946
34.90333 | 39.95335 | -563.6973 | 38.29321
34.905 | 39.97008 | -563.7596 | 38.37524
34.90667 | 39.9868 | -563.8222 | 38.44043
34.90833 | 40.00355 | -563.8852 | 38.4939
34.91 | 40.0203 | -563.9491 | 38.5546875
34.91167 | 40.03707 | -564.0137 | 38.63818
34.91333 | 40.05381 | -564.0778 | 38.75244
34.915 | 40.07054 | -564.1408 | 38.8828125
34.91667 | 40.08729 | -564.2034 | 38.99854
34.91833 | 40.10404 | -564.2673 | 39.07983
34.92 | 40.12078 | -564.3335 | 39.12598
34.92167 | 40.13753 | -564.4015 | 39.15381
34.92333 | 40.15428 | -564.4693 | 39.19043
34.925 | 40.17102 | -564.5347 | 39.25342
34.92667 | 40.18775 | -564.5971 | 39.34424
34.92833 | 40.2045 | -564.6576 | 39.44385
34.93 | 40.22125 | -564.7171 | 39.54346
34.93167 | 40.23801 | -564.7764 | 39.64526
34.93333 | 40.25476 | -564.8369 | 39.75293
34.935 | 40.27151 | -564.9007 | 39.8606
34.93667 | 40.28827 | -564.9688 | 39.9646
34.93833 | 40.30502 | -565.04 | 40.06787
34.94 | 40.3218 | -565.1123 | 40.17773
34.94167 | 40.33857 | -565.1841 | 40.30518
34.94333 | 40.35535 | -565.2552 | 40.43994
34.945 | 40.3721 | -565.3258 | 40.55273
34.94667 | 40.38887 | -565.3953 | 40.62817
34.94833 | 40.40564 | -565.4636 | 40.68384
34.95 | 40.42242 | -565.5307 | 40.7439
34.95167 | 40.43918 | -565.5977 | 40.81640625
34.95333 | 40.45596 | -565.6651 | 40.89331
34.955 | 40.47271 | -565.7327 | 40.96582
34.95667 | 40.48948 | -565.8004 | 41.02441
34.95833 | 40.50623 | -565.8681 | 41.05811
34.96 | 40.523 | -565.9357 | 41.05664
34.96167 | 40.53976 | -566.0029 | 41.02588
34.96333 | 40.55653 | -566.0697 | 40.98999
34.965 | 40.57328 | -566.1366 | 40.98853
34.96667 | 40.59005 | -566.2042 | 41.04932
34.96833 | 40.60681 | -566.2735 | 41.15259
34.97 | 40.62358 | -566.3439 | 41.25659
34.97167 | 40.64034 | -566.415 | 41.33716
34.97333 | 40.65711 | -566.4865 | 41.40527
34.975 | 40.67388 | -566.5589 | 41.46973
34.97667 | 40.69064 | -566.6326 | 41.51147
34.97833 | 40.70741 | -566.7077 | 41.50928
34.98 | 40.72417 | -566.7832 | 41.47046
34.98167 | 40.74094 | -566.8585 | 41.42065
34.98333 | 40.75771 | -566.9329 | 41.37598
34.985 | 40.77447 | -567.0059 | 41.33203125
34.98667 | 40.79124 | -567.0767 | 41.28076
34.98833 | 40.80799 | -567.1453 | 41.23535
34.99 | 40.82477 | -567.2125 | 41.20825
34.99167 | 40.84154 | -567.2805 | 41.18921
34.99333 | 40.8583 | -567.3505 | 41.15039
34.995 | 40.87508 | -567.4215 | 41.08521
34.99667 | 40.89185 | -567.4917 | 41.02002
34.99833 | 40.90863 | -567.5595 | 40.9856
35 | 40.9254 | -567.6249 | 40.98633
35.00167 | 40.94218 | -567.6887 | 40.99805
35.00333 | 40.95896 | -567.7523 | 40.99658
35.005 | 40.97574 | -567.8173 | 40.97388
35.00667 | 40.99252 | -567.885 | 40.93286
35.00833 | 41.0093 | -567.9555 | 40.87939
35.01 | 41.02608 | -568.0265 | 40.81640625
35.01167 | 41.04287 | -568.0957 | 40.75269
35.01333 | 41.05965 | -568.1618 | 40.69043
35.015 | 41.07641 | -568.2268 | 40.62378
35.01667 | 41.09319 | -568.2927 | 40.53735
35.01833 | 41.10997 | -568.36 | 40.4209
35.02 | 41.12676 | -568.4279 | 40.28027
35.02167 | 41.14354 | -568.4959 | 40.13599
35.02333 | 41.16031 | -568.564 | 40.00635
35.025 | 41.17709 | -568.6321 | 39.90234375
35.02667 | 41.19385 | -568.6995 | 39.83789
35.02833 | 41.21062 | -568.7658 | 39.82544
35.03 | 41.2274 | -568.8316 | 39.85327
35.03167 | 41.24416 | -568.8976 | 39.89136
35.03333 | 41.26094 | -568.9632 | 39.90747
35.035 | 41.27771 | -569.0269 | 39.88477
35.03667 | 41.29449 | -569.0889 | 39.83423
35.03833 | 41.31128 | -569.1511 | 39.78296
35.04 | 41.32807 | -569.2159 | 39.75366
35.04167 | 41.34487 | -569.2836 | 39.7478
35.04333 | 41.36165 | -569.3522 | 39.75879
35.045 | 41.37844 | -569.4193 | 39.77271
35.04667 | 41.39523 | -569.4842 | 39.77563
35.04833 | 41.41202 | -569.5476 | 39.75073
35.05 | 41.42882 | -569.6109 | 39.69434
35.05167 | 41.44561 | -569.6748 | 39.63428
35.05333 | 41.46239 | -569.7399 | 39.60791
35.055 | 41.47919 | -569.8059 | 39.63867
35.05667 | 41.49599 | -569.8718 | 39.70605
35.05833 | 41.51278 | -569.937 | 39.76978
35.06 | 41.52956 | -570.0011 | 39.80493
35.06167 | 41.54636 | -570.0643 | 39.81079
35.06333 | 41.56314 | -570.1279 | 39.79614
35.065 | 41.57994 | -570.1923 | 39.76685
35.06667 | 41.59672 | -570.2581 | 39.72949
35.06833 | 41.61352 | -570.3257 | 39.69653
35.07 | 41.6303 | -570.3955 | 39.67896
35.07167 | 41.64711 | -570.4664 | 39.67383
35.07333 | 41.66389 | -570.5368 | 39.67603
35.075 | 41.68067 | -570.6062 | 39.69507
35.07667 | 41.69747 | -570.6742 | 39.75073
35.07833 | 41.71425 | -570.741 | 39.84375
35.08 | 41.73103 | -570.8069 | 39.93896
35.08167 | 41.74781 | -570.8723 | 39.98877
35.08333 | 41.76461 | -570.9372 | 39.97778
35.085 | 41.78139 | -571.0019 | 39.9397
35.08667 | 41.79819 | -571.0667 | 39.92212
35.08833 | 41.81497 | -571.132 | 39.93823
35.09 | 41.83175 | -571.1976 | 39.96826
35.09167 | 41.84855 | -571.2633 | 39.98877
35.09333 | 41.86533 | -571.3294 | 39.9873
35.095 | 41.88213 | -571.3963 | 39.96387
35.09667 | 41.89885 | -571.465 | 39.93384
35.09833 | 41.9156 | -571.5357 | 39.91699
35.1 | 41.93232 | -571.6069 | 39.91699
35.10167 | 41.94907 | -571.6771 | 39.92212
35.10333 | 41.96581 | -571.7454 | 39.91187
35.105 | 41.98255 | -571.8122 | 39.87964
35.10667 | 41.99929 | -571.8779 | 39.82837
35.10833 | 42.01604 | -571.9429 | 39.76611
35.11 | 42.03278 | -572.0076 | 39.68921
35.11167 | 42.04952 | -572.0724 | 39.59985
35.11333 | 42.06627 | -572.1378 | 39.52075
35.115 | 42.08299 | -572.2039 | 39.47021
35.11667 | 42.09974 | -572.2711 | 39.44385
35.11833 | 42.11646 | -572.3395 | 39.421875
35.12 | 42.13321 | -572.4092 | 39.39917
35.12167 | 42.14995 | -572.4793 | 39.38232
35.12333 | 42.16668 | -572.5483 | 39.37793
35.125 | 42.18342 | -572.6151 | 39.39185
35.12667 | 42.20015 | -572.6805 | 39.42407
35.12833 | 42.21687 | -572.7462 | 39.47388
35.13 | 42.23359 | -572.8124 | 39.52954
35.13167 | 42.25031 | -572.8783 | 39.57275
35.13333 | 42.26704 | -572.9433 | 39.58447
35.135 | 42.28377 | -573.0071 | 39.55664
35.13667 | 42.30048 | -573.0703 | 39.49365
35.13833 | 42.31721 | -573.1337 | 39.39771
35.14 | 42.33392 | -573.1983 | 39.27686
35.14167 | 42.35065 | -573.2634 | 39.15161
35.14333 | 42.36736 | -573.3279 | 39.05054
35.145 | 42.38409 | -573.3903 | 38.98901
35.14667 | 42.4008 | -573.4512 | 38.96631
35.14833 | 42.41754 | -573.5114 | 38.96777
35.15 | 42.43427 | -573.5719 | 38.97876
35.15167 | 42.451 | -573.6331 | 38.99341
35.15333 | 42.46772 | -573.6955 | 39.01245
35.155 | 42.48445 | -573.7598 | 39.03003
35.15667 | 42.50118 | -573.826 | 39.03003
35.15833 | 42.51791 | -573.8931 | 38.99634
35.16 | 42.53465 | -573.9594 | 38.9296875
35.16167 | 42.55138 | -574.0243 | 38.85132
35.16333 | 42.56812 | -574.0888 | 38.77954
35.165 | 42.58484 | -574.1538 | 38.71875
35.16667 | 42.60159 | -574.2199 | 38.66162
35.16833 | 42.61831 | -574.2872 | 38.60376
35.17 | 42.63504 | -574.3562 | 38.55615
35.17167 | 42.65177 | -574.4261 | 38.53564
35.17333 | 42.6685 | -574.4953 | 38.55176
35.175 | 42.68524 | -574.562 | 38.5957
35.17667 | 42.70198 | -574.6257 | 38.64917
35.17833 | 42.71871 | -574.6875 | 38.68945
35.18 | 42.73545 | -574.7482 | 38.69312
35.18167 | 42.75219 | -574.8087 | 38.6499
35.18333 | 42.76894 | -574.8695 | 38.58398
35.185 | 42.78568 | -574.9313 | 38.53931
35.18667 | 42.80242 | -574.9945 | 38.55103
35.18833 | 42.81916 | -575.0594 | 38.6015625
35.19 | 42.83591 | -575.1252 | 38.65503
35.19167 | 42.85265 | -575.1911 | 38.68652
35.19333 | 42.86941 | -575.257 | 38.69751
35.195 | 42.88615 | -575.3234 | 38.67847
35.19667 | 42.90289 | -575.3903 | 38.60962
35.19833 | 42.91965 | -575.4564 | 38.49243
35.2 | 42.93641 | -575.5208 | 38.35986
35.20167 | 42.95318 | -575.5836 | 38.25293
35.20333 | 42.96994 | -575.6468 | 38.17529
35.205 | 42.98668 | -575.711 | 38.11597
35.20667 | 43.00342 | -575.7749 | 38.06543
35.20833 | 43.02016 | -575.8369 | 38.02002
35.21 | 43.03691 | -575.8975 | 37.96655
35.21167 | 43.05365 | -575.9592 | 37.89185
35.21333 | 43.07041 | -576.0237 | 37.79883
35.215 | 43.08717 | -576.091 | 37.70654
35.21667 | 43.10392 | -576.1596 | 37.63623
35.21833 | 43.12068 | -576.2279 | 37.59814
35.22 | 43.13744 | -576.2944 | 37.58057
35.22167 | 43.15419 | -576.3581 | 37.57324
35.22333 | 43.17095 | -576.4191 | 37.57251
35.225 | 43.18771 | -576.4788 | 37.5791
35.22667 | 43.20448 | -576.5395 | 37.58643
35.22833 | 43.22124 | -576.6029 | 37.5791
35.23 | 43.238 | -576.668 | 37.54541
35.23167 | 43.25475 | -576.7326 | 37.48389
35.23333 | 43.27151 | -576.7958 | 37.40479
35.235 | 43.28827 | -576.8579 | 37.31543
35.23667 | 43.30504 | -576.9187 | 37.21655
35.23833 | 43.32178 | -576.9772 | 37.11328125
35.24 | 43.33856 | -577.0337 | 37.02539
35.24167 | 43.35532 | -577.0898 | 36.96533
35.24333 | 43.37207 | -577.1471 | 36.91699
35.245 | 43.38882 | -577.2056 | 36.84961
35.24667 | 43.40557 | -577.2651 | 36.75293
35.24833 | 43.42233 | -577.3259 | 36.64819
35.25 | 43.43909 | -577.3882 | 36.55811
35.25167 | 43.45584 | -577.4511 | 36.48633
35.25333 | 43.4726 | -577.5139 | 36.40723
35.255 | 43.48936 | -577.576 | 36.29736
35.25667 | 43.50612 | -577.6375 | 36.15454
35.25833 | 43.52288 | -577.6984 | 36.00146
35.26 | 43.53962 | -577.7589 | 35.8645
35.26167 | 43.55636 | -577.8192 | 35.76196
35.26333 | 43.57312 | -577.8793 | 35.70044
35.265 | 43.58986 | -577.9398 | 35.66895
35.26667 | 43.60662 | -578.0011 | 35.65063
35.26833 | 43.62336 | -578.0635 | 35.62793
35.27 | 43.6401 | -578.1261 | 35.59644
35.27167 | 43.65685 | -578.1882 | 35.56787
35.27333 | 43.67359 | -578.2489 | 35.55542
35.275 | 43.69033 | -578.3082 | 35.55908
35.27667 | 43.70707 | -578.3667 | 35.56201
35.27833 | 43.7238 | -578.4248 | 35.56348
35.28 | 43.74053 | -578.483 | 35.57373
35.28167 | 43.75726 | -578.5419 | 35.58911
35.28333 | 43.774 | -578.6012 | 35.58398
35.285 | 43.79074 | -578.66 | 35.53491
35.28667 | 43.80748 | -578.7176 | 35.45288
35.28833 | 43.82421 | -578.7737 | 35.35181
35.29 | 43.84097 | -578.8289 | 35.23828125
35.29167 | 43.85771 | -578.8834 | 35.11157
35.29333 | 43.87447 | -578.938 | 34.97974
35.295 | 43.89122 | -578.9931 | 34.8457
35.29667 | 43.90798 | -579.0485 | 34.71167
35.29833 | 43.92472 | -579.1038 | 34.57617
35.3 | 43.94148 | -579.1597 | 34.44946
35.30167 | 43.95823 | -579.2166 | 34.33887
35.30333 | 43.97497 | -579.2746 | 34.25757
35.305 | 43.9917 | -579.3331 | 34.20483
35.30667 | 44.00844 | -579.3915 | 34.17261
35.30833 | 44.02518 | -579.4497 | 34.15137
35.31 | 44.04192 | -579.5085 | 34.12573
35.31167 | 44.05867 | -579.5693 | 34.08179
35.31333 | 44.07541 | -579.632 | 34.01367
35.315 | 44.09215 | -579.6956 | 33.9375
35.31667 | 44.10891 | -579.759 | 33.87012
35.31833 | 44.12565 | -579.8214 | 33.81812
35.32 | 44.14239 | -579.8823 | 33.7793
35.32167 | 44.15913 | -579.9417 | 33.74414
35.32333 | 44.17589 | -579.9995 | 33.70239
35.325 | 44.19263 | -580.0551 | 33.65405
35.32667 | 44.20939 | -580.1084 | 33.6145
35.32833 | 44.22614 | -580.16 | 33.60278
35.33 | 44.24288 | -580.2111 | 33.63062
35.33167 | 44.25962 | -580.2624 | 33.68701
35.33333 | 44.27636 | -580.3142 | 33.75952
35.335 | 44.29311 | -580.3661 | 33.8335
35.33667 | 44.30985 | -580.4177 | 33.89868
35.33833 | 44.32659 | -580.4686 | 33.95142
35.34 | 44.34333 | -580.5189 | 33.9895
35.34167 | 44.36008 | -580.5692 | 34.00928
35.34333 | 44.3768 | -580.6205 | 34.01367
35.345 | 44.39355 | -580.674 | 34.0166
35.34667 | 44.41029 | -580.7297 | 34.03125
35.34833 | 44.42701 | -580.7875 | 34.06055
35.35 | 44.44377 | -580.8471 | 34.08984375
35.35167 | 44.46051 | -580.9073 | 34.1015625
35.35333 | 44.47726 | -580.9663 | 34.07373
35.355 | 44.494 | -581.0227 | 33.99902
35.35667 | 44.51074 | -581.077 | 33.89429
35.35833 | 44.5275 | -581.1307 | 33.79248
35.36 | 44.54424 | -581.1848 | 33.71924
35.36167 | 44.56099 | -581.2398 | 33.6731
35.36333 | 44.57773 | -581.2951 | 33.64819
35.365 | 44.59449 | -581.3504 | 33.64307
35.36667 | 44.61123 | -581.4057 | 33.65771
35.36833 | 44.62799 | -581.4613 | 33.68701
35.37 | 44.64473 | -581.5178 | 33.72583
35.37167 | 44.66148 | -581.5762 | 33.77124
35.37333 | 44.67823 | -581.6361 | 33.81299
35.375 | 44.69495 | -581.6967 | 33.84082
35.37667 | 44.71171 | -581.7575 | 33.86133
35.37833 | 44.72844 | -581.818 | 33.890625
35.38 | 44.74518 | -581.8778 | 33.92944
35.38167 | 44.76192 | -581.9363 | 33.97485
35.38333 | 44.77868 | -581.9938 | 34.02612
35.385 | 44.79543 | -582.051 | 34.07593
35.38667 | 44.81218 | -582.1093 | 34.10449
35.38833 | 44.82893 | -582.1691 | 34.10522
35.39 | 44.84567 | -582.2299 | 34.08105
35.39167 | 44.86244 | -582.2905 | 34.03125
35.39333 | 44.8792 | -582.3503 | 33.96753
35.395 | 44.89595 | -582.4088 | 33.92065
35.39667 | 44.91271 | -582.4652 | 33.91113
35.39833 | 44.92947 | -582.5201 | 33.92578125
35.4 | 44.94623 | -582.5751 | 33.93896
35.40167 | 44.96297 | -582.6314 | 33.94116
35.40333 | 44.97973 | -582.6884 | 33.93311
35.405 | 44.99647 | -582.7457 | 33.92212
35.40667 | 45.01323 | -582.8031 | 33.90674
35.40833 | 45.02997 | -582.8599 | 33.8877
35.41 | 45.04673 | -582.9156 | 33.86646
35.41167 | 45.06348 | -582.9705 | 33.83862
35.41333 | 45.08023 | -583.0253 | 33.78955
35.415 | 45.09698 | -583.0802 | 33.71631
35.41667 | 45.11373 | -583.1342 | 33.63574
35.41833 | 45.13049 | -583.1879 | 33.56836
35.42 | 45.14724 | -583.2419 | 33.52295
35.42167 | 45.16399 | -583.2961 | 33.49805
35.42333 | 45.18076 | -583.3501 | 33.48926
35.425 | 45.19752 | -583.4047 | 33.4856
35.42667 | 45.21429 | -583.4602 | 33.47461
35.42833 | 45.23106 | -583.516 | 33.43066
35.43 | 45.24783 | -583.5718 | 33.33838
35.43167 | 45.26461 | -583.6276 | 33.20874
35.43333 | 45.28136 | -583.683 | 33.07251
35.435 | 45.29812 | -583.7379 | 32.948
35.43667 | 45.31488 | -583.793 | 32.83301
35.43833 | 45.33165 | -583.8486 | 32.73267
35.44 | 45.34841 | -583.9041 | 32.65356
35.44167 | 45.36517 | -583.9589 | 32.58691
35.44333 | 45.38192 | -584.0133 | 32.5166
35.445 | 45.39868 | -584.0675 | 32.43896
35.44667 | 45.41544 | -584.1219 | 32.354
35.44833 | 45.4322 | -584.176 | 32.26758
35.45 | 45.44896 | -584.2297 | 32.18628
35.45167 | 45.46571 | -584.2835 | 32.12842
35.45333 | 45.48244 | -584.3377 | 32.09473
35.455 | 45.49918 | -584.392 | 32.07056
35.45667 | 45.51593 | -584.4458 | 32.05005
35.45833 | 45.53267 | -584.4996 | 32.04492
35.46 | 45.54941 | -584.5548 | 32.0603
35.46167 | 45.56615 | -584.6116 | 32.08447
35.46333 | 45.58291 | -584.6693 | 32.11084
35.465 | 45.59965 | -584.7271 | 32.14087
35.46667 | 45.61639 | -584.7843 | 32.16357
35.46833 | 45.63314 | -584.8406 | 32.1665
35.47 | 45.64989 | -584.8952 | 32.146
35.47167 | 45.66664 | -584.9473 | 32.10645
35.47333 | 45.6834 | -584.9973 | 32.06543
35.475 | 45.70014 | -585.0465 | 32.04053
35.47667 | 45.71688 | -585.096 | 32.03027
35.47833 | 45.73362 | -585.1449 | 32.02002
35.48 | 45.75037 | -585.1929 | 32.0061
35.48167 | 45.76711 | -585.2412 | 32.00537
35.48333 | 45.78385 | -585.2907 | 32.02734375
35.485 | 45.80061 | -585.3411 | 32.05591
35.48667 | 45.81735 | -585.3917 | 32.06616
35.48833 | 45.83409 | -585.4419 | 32.04785
35.49 | 45.85079 | -585.492 | 32.01636
35.49167 | 45.86752 | -585.5421 | 31.96362
35.49333 | 45.88424 | -585.593 | 31.84277
35.495 | 45.90096 | -585.645 | 31.7109375
35.49667 | 45.91769 | -585.6979 | 31.57471
35.49833 | 45.93441 | -585.751 | 31.45093
35.5 | 45.95115 | -585.8046 | 31.34326
35.50167 | 45.96788 | -585.8596 | 31.22461
35.50333 | 45.98459 | -585.9156 | 31.0752
35.505 | 46.00131 | -585.972 | 30.90308
35.50667 | 46.01804 | -586.0285 | 30.72803
35.50833 | 46.03476 | -586.085 | 30.57202
35.51 | 46.05148 | -586.1407 | 30.44678
35.51167 | 46.0682 | -586.1948 | 30.36255
35.51333 | 46.08492 | -586.2473 | 30.31787
35.515 | 46.10162 | -586.2997 | 30.29956
35.51667 | 46.11834 | -586.353 | 30.2915
35.51833 | 46.13506 | -586.4071 | 30.29224
35.52 | 46.15177 | -586.4613 | 30.31787
35.52167 | 46.16849 | -586.5158 | 30.37061
35.52333 | 46.18521 | -586.5712 | 30.43945
35.525 | 46.20191 | -586.6279 | 30.50977
35.52667 | 46.21863 | -586.6846 | 30.57421875
35.52833 | 46.23536 | -586.7397 | 30.62769
35.53 | 46.25206 | -586.7926 | 30.66796875
35.53167 | 46.2688 | -586.844 | 30.69067
35.53333 | 46.28551 | -586.8933 | 30.703125
35.535 | 46.30225 | -586.937 | 30.70972
35.53667 | 46.31897 | -586.9803 | 30.71338
35.53833 | 46.3357 | -587.0233 | 30.72217
35.54 | 46.35243 | -587.0667 | 30.74048
35.54167 | 46.36915 | -587.1116 | 30.76025
35.54333 | 46.38588 | -587.1569 | 30.76831
35.545 | 46.40261 | -587.2012 | 30.75879
35.54667 | 46.41933 | -587.2445 | 30.73901
35.54833 | 46.43607 | -587.2877 | 30.71997
35.55 | 46.4528 | -587.3319 | 30.703125
35.55167 | 46.46952 | -587.3778 | 30.68188
35.55333 | 46.48625 | -587.4254 | 30.66504
35.555 | 46.50296 | -587.4738 | 30.66138
35.55667 | 46.51967 | -587.5222 | 30.65918
35.55833 | 46.53638 | -587.5708 | 30.646
35.56 | 46.5531 | -587.6203 | 30.62549
35.56167 | 46.56982 | -587.6713 | 30.60132
35.56333 | 46.58654 | -587.7238 | 30.5625
35.565 | 46.60326 | -587.7778 | 30.49585
35.56667 | 46.61998 | -587.8331 | 30.40796
35.56833 | 46.63669 | -587.8889 | 30.323
35.57 | 46.65341 | -587.944 | 30.2688
35.57167 | 46.67011 | -587.9976 | 30.25488
35.57333 | 46.68683 | -588.0496 | 30.271
35.575 | 46.70353 | -588.1007 | 30.323
35.57667 | 46.72025 | -588.1521 | 30.44458
35.57833 | 46.73697 | -588.2045 | 30.56689
35.58 | 46.75369 | -588.2581 | 30.68628
35.58167 | 46.7704 | -588.3127 | 30.79834
35.58333 | 46.78712 | -588.368 | 30.89722
35.585 | 46.80383 | -588.4236 | 30.99023
35.58667 | 46.82056 | -588.4788 | 31.09058
35.58833 | 46.83728 | -588.5336 | 31.1953125
35.59 | 46.85399 | -588.5885 | 31.29932
35.59167 | 46.87071 | -588.6436 | 31.396
35.59333 | 46.88743 | -588.6975 | 31.48022
35.595 | 46.90415 | -588.7503 | 31.55054
35.59667 | 46.92088 | -588.8024 | 31.6171875
35.59833 | 46.93761 | -588.8546 | 31.69189
35.6 | 46.95433 | -588.9069 | 31.77466
35.60167 | 46.97105 | -588.9592 | 31.85303
35.60333 | 46.98778 | -589.0114 | 31.91748
35.605 | 47.0045 | -589.0626 | 31.96875
35.60667 | 47.02122 | -589.1126 | 32.00171
35.60833 | 47.03793 | -589.1619 | 32.00903
35.61 | 47.05467 | -589.2115 | 31.99658
35.61167 | 47.07138 | -589.2621 | 31.98486
35.61333 | 47.08809 | -589.3138 | 31.99146
35.615 | 47.10482 | -589.3666 | 32.02148
35.61667 | 47.12154 | -589.4202 | 32.06543
35.61833 | 47.13826 | -589.4741 | 32.109375
35.62 | 47.15496 | -589.5275 | 32.1438
35.62167 | 47.17169 | -589.5805 | 32.16431
35.62333 | 47.18841 | -589.6333 | 32.1687
35.625 | 47.20513 | -589.6864 | 32.15845
35.62667 | 47.22184 | -589.7394 | 32.1328125
35.62833 | 47.23856 | -589.7921 | 32.10571
35.63 | 47.25529 | -589.8441 | 32.08887
35.63167 | 47.27201 | -589.896 | 32.08154
35.63333 | 47.28873 | -589.9483 | 32.08667
35.635 | 47.30545 | -590.0012 | 32.11597
35.63667 | 47.32218 | -590.0546 | 32.16796875
35.63833 | 47.3389 | -590.1085 | 32.22803
35.64 | 47.35563 | -590.1632 | 32.28296
35.64167 | 47.37236 | -590.2187 | 32.32251
35.64333 | 47.3891 | -590.2747 | 32.34375
35.645 | 47.40582 | -590.3311 | 32.35181
35.64667 | 47.42255 | -590.3879 | 32.36206
35.64833 | 47.43927 | -590.4447 | 32.3811
35.65 | 47.456 | -590.5006 | 32.40088
35.65167 | 47.47273 | -590.5553 | 32.41699
35.65333 | 47.48945 | -590.6094 | 32.43018
35.655 | 47.50618 | -590.6635 | 32.44263
35.65667 | 47.52293 | -590.718 | 32.45508
35.65833 | 47.53967 | -590.7728 | 32.46973
35.66 | 47.5564 | -590.8279 | 32.4873
35.66167 | 47.57313 | -590.8831 | 32.5078125
35.66333 | 47.58986 | -590.9384 | 32.53271
35.665 | 47.60659 | -590.9934 | 32.56274
35.66667 | 47.62333 | -591.0479 | 32.59277
35.66833 | 47.64006 | -591.1013 | 32.62134
35.67 | 47.6568 | -591.1543 | 32.65063
35.67167 | 47.67353 | -591.2077 | 32.68286
35.67333 | 47.69026 | -591.262 | 32.71362
35.675 | 47.70699 | -591.3175 | 32.73706
35.67667 | 47.72371 | -591.3739 | 32.75098
35.67833 | 47.74043 | -591.4309 | 32.7605
35.68 | 47.75716 | -591.4881 | 32.76196
35.68167 | 47.77388 | -591.5449 | 32.74585
35.68333 | 47.7906 | -591.6004 | 32.70996
35.685 | 47.80733 | -591.6546 | 32.66162
35.68667 | 47.82405 | -591.7074 | 32.60669
35.68833 | 47.84078 | -591.7595 | 32.54224
35.69 | 47.85751 | -591.811 | 32.47119
35.69167 | 47.87426 | -591.862 | 32.40381
35.69333 | 47.891 | -591.9129 | 32.34888
35.695 | 47.90771 | -591.9646 | 32.30347
35.69667 | 47.92446 | -592.0173 | 32.26685
35.69833 | 47.94121 | -592.0712 | 32.24121
35.7 | 47.95795 | -592.1261 | 32.22729
35.70167 | 47.97469 | -592.1814 | 32.22437
35.70333 | 47.99144 | -592.2365 | 32.23242
35.705 | 48.00817 | -592.2915 | 32.24341
35.70667 | 48.02492 | -592.3468 | 32.25293
35.70833 | 48.04165 | -592.4024 | 32.25806
35.71 | 48.05838 | -592.4578 | 32.26538
35.71167 | 48.07512 | -592.513 | 32.2749
35.71333 | 48.09185 | -592.5677 | 32.28076
35.715 | 48.10858 | -592.6221 | 32.2771
35.71667 | 48.12533 | -592.6763 | 32.26025
35.71833 | 48.14206 | -592.7304 | 32.23682
35.72 | 48.15879 | -592.7846 | 32.20752
35.72167 | 48.17554 | -592.8387 | 32.17456
35.72333 | 48.19228 | -592.892 | 32.1394
35.725 | 48.20901 | -592.9445 | 32.11816
35.72667 | 48.22576 | -592.9965 | 32.1167
35.72833 | 48.24249 | -593.0484 | 32.1328125
35.73 | 48.25924 | -593.0997 | 32.15771
35.73167 | 48.27597 | -593.1506 | 32.18921
35.73333 | 48.29272 | -593.2009 | 32.23022
35.735 | 48.30945 | -593.2511 | 32.27856
35.73667 | 48.32618 | -593.3013 | 32.32397
35.73833 | 48.34291 | -593.3524 | 32.35767
35.74 | 48.35965 | -593.4048 | 32.37378
35.74167 | 48.3764 | -593.4585 | 32.37085
35.74333 | 48.39313 | -593.5133 | 32.36206
35.745 | 48.40986 | -593.5692 | 32.35693
35.74667 | 48.42659 | -593.6254 | 32.35546875
35.74833 | 48.44333 | -593.6812 | 32.34961
35.75 | 48.46006 | -593.736 | 32.33789
35.75167 | 48.4768 | -593.7901 | 32.32617
35.75333 | 48.49353 | -593.8439 | 32.31738
35.755 | 48.51027 | -593.8977 | 32.31299
35.75667 | 48.52701 | -593.9517 | 32.31079
35.75833 | 48.54374 | -594.0058 | 32.31152
35.76 | 48.56047 | -594.0603 | 32.31372
35.76167 | 48.57721 | -594.1149 | 32.31519
35.76333 | 48.59395 | -594.1693 | 32.31885
35.765 | 48.6107 | -594.2232 | 32.3291
35.76667 | 48.62743 | -594.2769 | 32.34961
35.76833 | 48.64418 | -594.3309 | 32.37598
35.77 | 48.66092 | -594.3851 | 32.40454
35.77167 | 48.67766 | -594.4393 | 32.43823
35.77333 | 48.6944 | -594.4934 | 32.47852
35.775 | 48.71113 | -594.5478 | 32.52612
35.77667 | 48.72786 | -594.6028 | 32.578125
35.77833 | 48.74461 | -594.6583 | 32.63013
35.78 | 48.76134 | -594.7138 | 32.67334
35.78167 | 48.77806 | -594.769 | 32.69897
35.78333 | 48.79478 | -594.8236 | 32.7085
35.785 | 48.81151 | -594.8782 | 32.70264
35.78667 | 48.82824 | -594.9329 | 32.68359375
35.78833 | 48.84498 | -594.9878 | 32.66382
35.79 | 48.86171 | -595.0426 | 32.6499
35.79167 | 48.87844 | -595.0972 | 32.64624
35.79333 | 48.89518 | -595.1517 | 32.65356
35.795 | 48.91189 | -595.2061 | 32.66895
35.79667 | 48.92864 | -595.2605 | 32.68799
35.79833 | 48.94537 | -595.3147 | 32.70557
35.8 | 48.9621 | -595.369 | 32.71655
35.80167 | 48.97884 | -595.4232 | 32.71582
35.80333 | 48.99559 | -595.4776 | 32.70703125
35.805 | 49.01231 | -595.5319 | 32.69897
35.80667 | 49.02904 | -595.5861 | 32.69751
35.80833 | 49.04576 | -595.6403 | 32.69824
35.81 | 49.06247 | -595.6945 | 32.6953125
35.81167 | 49.07919 | -595.7487 | 32.69019
35.81333 | 49.09592 | -595.8029 | 32.68579
35.815 | 49.11266 | -595.8571 | 32.68506
35.81667 | 49.12938 | -595.9114 | 32.68506
35.81833 | 49.14609 | -595.9659 | 32.68213
35.82 | 49.16283 | -596.0205 | 32.677
35.82167 | 49.17956 | -596.0752 | 32.66968
35.82333 | 49.19628 | -596.1297 | 32.66382
35.825 | 49.21299 | -596.1842 | 32.65942
35.82667 | 49.22971 | -596.2385 | 32.65137
35.82833 | 49.24644 | -596.2928 | 32.64185
35.83 | 49.26318 | -596.3474 | 32.63306
35.83167 | 49.27991 | -596.402 | 32.62793
35.83333 | 49.29664 | -596.4566 | 32.6272
35.835 | 49.31338 | -596.5112 | 32.63159
35.83667 | 49.33012 | -596.5663 | 32.63818
35.83833 | 49.34686 | -596.6217 | 32.64404
35.84 | 49.36359 | -596.6772 | 32.65137
35.84167 | 49.38032 | -596.7322 | 32.65942
35.84333 | 49.39706 | -596.7866 | 32.66895
35.845 | 49.41377 | -596.8405 | 32.67627
35.84667 | 49.43051 | -596.8942 | 32.68066
35.84833 | 49.44725 | -596.948 | 32.68506
35.85 | 49.46397 | -597.0018 | 32.69019
35.85167 | 49.48072 | -597.0556 | 32.6953125
35.85333 | 49.49744 | -597.1093 | 32.69971
35.855 | 49.51417 | -597.1631 | 32.70337
35.85667 | 49.53089 | -597.2172 | 32.70483
35.85833 | 49.54762 | -597.2716 | 32.7041
35.86 | 49.56435 | -597.3263 | 32.69971
35.86167 | 49.58107 | -597.3814 | 32.6953125
35.86333 | 49.59781 | -597.4363 | 32.69238
35.865 | 49.61454 | -597.491 | 32.69312
35.86667 | 49.63126 | -597.5452 | 32.69458
35.86833 | 49.64799 | -597.5991 | 32.69971
35.87 | 49.66471 | -597.6531 | 32.7063
35.87167 | 49.68142 | -597.7072 | 32.71289
35.87333 | 49.69815 | -597.7616 | 32.71875
35.875 | 49.71487 | -597.8162 | 32.72388
35.87667 | 49.73161 | -597.871 | 32.72534
35.87833 | 49.74833 | -597.9259 | 32.72021
35.88 | 49.76506 | -597.9808 | 32.70996
35.88167 | 49.78179 | -598.0357 | 32.69971
35.88333 | 49.79851 | -598.0906 | 32.69678
35.885 | 49.81524 | -598.1456 | 32.70264
35.88667 | 49.83196 | -598.2006 | 32.71362
35.88833 | 49.84869 | -598.2553 | 32.72388
35.89 | 49.86543 | -598.3099 | 32.7334
35.89167 | 49.88214 | -598.3645 | 32.73999
35.89333 | 49.89888 | -598.4191 | 32.74585
35.895 | 49.91561 | -598.4737 | 32.75098
35.89667 | 49.93234 | -598.5282 | 32.75757
35.89833 | 49.94907 | -598.5825 | 32.76196
35.9 | 49.96582 | -598.6367 | 32.76416
35.90167 | 49.98257 | -598.6909 | 32.76416
35.90333 | 49.9993 | -598.7451 | 32.75977
35.905 | 50.01603 | -598.7996 | 32.75244
35.90667 | 50.03277 | -598.8541 | 32.74365
35.90833 | 50.04951 | -598.9087 | 32.7356
35.91 | 50.06627 | -598.9635 | 32.7334
35.91167 | 50.083 | -599.0183 | 32.73486
35.91333 | 50.09973 | -599.0734 | 32.73999
35.915 | 50.11648 | -599.1286 | 32.74292
35.91667 | 50.13321 | -599.1835 | 32.7421875
35.91833 | 50.14994 | -599.2384 | 32.73779
35.92 | 50.16668 | -599.293 | 32.73046875
35.92167 | 50.18341 | -599.3475 | 32.72241
35.92333 | 50.20014 | -599.4022 | 32.71143
35.925 | 50.21686 | -599.4569 | 32.69751
35.92667 | 50.23358 | -599.5118 | 32.68066
35.92833 | 50.25031 | -599.5666 | 32.66382
35.93 | 50.26704 | -599.6212 | 32.64551
35.93167 | 50.28378 | -599.6757 | 32.62793
35.93333 | 50.3005 | -599.7301 | 32.61108
35.935 | 50.31724 | -599.7844 | 32.59863
35.93667 | 50.33397 | -599.8386 | 32.59277
35.93833 | 50.35071 | -599.8929 | 32.59204
35.94 | 50.36745 | -599.9473 | 32.59497
35.94167 | 50.3842 | -600.0019 | 32.59863
35.94333 | 50.40094 | -600.0567 | 32.6001
35.945 | 50.41767 | -600.1113 | 32.5957
35.94667 | 50.43442 | -600.1657 | 32.58618
35.94833 | 50.45116 | -600.2196 | 32.57373
35.95 | 50.46791 | -600.2732 | 32.56421
35.95167 | 50.48468 | -600.3269 | 32.55615
35.95333 | 50.50142 | -600.381 | 32.54956
35.955 | 50.51817 | -600.4356 | 32.54004
35.95667 | 50.53492 | -600.4902 | 32.52905
35.95833 | 50.55167 | -600.5447 | 32.52173
35.96 | 50.56841 | -600.5991 | 32.52026
35.96167 | 50.58516 | -600.6535 | 32.52539
35.96333 | 50.60189 | -600.7077 | 32.53564
35.965 | 50.61863 | -600.7616 | 32.5481
35.96667 | 50.63538 | -600.8154 | 32.55908
35.96833 | 50.65212 | -600.869 | 32.56348
35.97 | 50.66886 | -600.9226 | 32.56348
35.97167 | 50.68559 | -600.9758 | 32.56274
35.97333 | 50.70234 | -601.0289 | 32.56421
35.975 | 50.71907 | -601.0821 | 32.56714
35.97667 | 50.73582 | -601.1357 | 32.57007
35.97833 | 50.75255 | -601.1898 | 32.57153
35.98 | 50.7693 | -601.2442 | 32.56934
35.98167 | 50.78605 | -601.2988 | 32.56494
35.98333 | 50.80278 | -601.3533 | 32.55981
35.985 | 50.81951 | -601.4075 | 32.5546875
35.98667 | 50.83625 | -601.4614 | 32.55103
35.98833 | 50.85299 | -601.5151 | 32.55176
35.99 | 50.86974 | -601.5686 | 32.55762
35.99167 | 50.88647 | -601.6224 | 32.5708
35.99333 | 50.90322 | -601.6765 | 32.58325
35.995 | 50.91997 | -601.7308 | 32.59204
35.99667 | 50.93672 | -601.7851 | 32.59497
35.99833 | 50.95345 | -601.8393 | 32.59863
36 | 50.97018 | -601.8937 | 32.60669
36.00167 | 50.98692 | -601.9484 | 32.61621
36.00333 | 51.00364 | -602.0034 | 32.62793
36.005 | 51.02037 | -602.0589 | 32.64111
36.00667 | 51.03711 | -602.1145 | 32.65503
36.00833 | 51.05385 | -602.1702 | 32.66968
36.01 | 51.07058 | -602.2254 | 32.68579
36.01167 | 51.08731 | -602.2802 | 32.7019
36.01333 | 51.10405 | -602.3348 | 32.72168
36.015 | 51.12077 | -602.3894 | 32.74438
36.01667 | 51.13751 | -602.444 | 32.76855
36.01833 | 51.15424 | -602.4986 | 32.78833
36.02 | 51.17096 | -602.5529 | 32.80298
36.02167 | 51.18768 | -602.607 | 32.81323
36.02333 | 51.20441 | -602.6611 | 32.82129
36.025 | 51.22113 | -602.7152 | 32.82715
36.02667 | 51.23787 | -602.7695 | 32.83301
36.02833 | 51.25458 | -602.8239 | 32.8418
36.03 | 51.2713 | -602.8783 | 32.85278
36.03167 | 51.28802 | -602.9328 | 32.8667
36.03333 | 51.30472 | -602.9874 | 32.87842
36.035 | 51.32142 | -603.0422 | 32.8894
36.03667 | 51.33813 | -603.097 | 32.89819
36.03833 | 51.35484 | -603.1518 | 32.90845
36.04 | 51.37155 | -603.2067 | 32.91943
36.04167 | 51.38826 | -603.2619 | 32.92896
36.04333 | 51.40498 | -603.3172 | 32.93262
36.045 | 51.4217 | -603.3725 | 32.92896
36.04667 | 51.43843 | -603.4277 | 32.91796875
36.04833 | 51.45515 | -603.4829 | 32.90332
36.05 | 51.47188 | -603.5379 | 32.88721
36.05167 | 51.4886 | -603.5928 | 32.87402
36.05333 | 51.50535 | -603.6477 | 32.8667
36.055 | 51.52208 | -603.7026 | 32.8623
36.05667 | 51.53883 | -603.7576 | 32.859375
36.05833 | 51.55556 | -603.8128 | 32.85791
36.06 | 51.5723 | -603.8681 | 32.85864
36.06167 | 51.58903 | -603.9234 | 32.86011
36.06333 | 51.60576 | -603.9787 | 32.86377
36.065 | 51.62249 | -604.0339 | 32.86963
36.06667 | 51.63923 | -604.0889 | 32.87695
36.06833 | 51.65598 | -604.1436 | 32.8828125
36.07 | 51.67269 | -604.1983 | 32.88867
36.07167 | 51.68943 | -604.2528 | 32.896
36.07333 | 51.70617 | -604.3075 | 32.90405
36.075 | 51.72289 | -604.3623 | 32.90698
36.07667 | 51.73962 | -604.4173 | 32.90625
36.07833 | 51.75636 | -604.4723 | 32.90625
36.08 | 51.77309 | -604.5275 | 32.91064
36.08167 | 51.78981 | -604.5826 | 32.92017
36.08333 | 51.80654 | -604.6378 | 32.93115
36.085 | 51.82329 | -604.6928 | 32.94287
36.08667 | 51.84003 | -604.7475 | 32.94946
36.08833 | 51.85677 | -604.802 | 32.953125
36.09 | 51.87352 | -604.8565 | 32.95679
36.09167 | 51.89024 | -604.9108 | 32.96265
36.09333 | 51.90698 | -604.9649 | 32.96851
36.095 | 51.92371 | -605.0191 | 32.9751
36.09667 | 51.94046 | -605.0733 | 32.98169
36.09833 | 51.95721 | -605.1277 | 32.98755
36.1 | 51.97396 | -605.1822 | 32.98975
36.10167 | 51.99069 | -605.2368 | 32.99121
36.10333 | 52.00742 | -605.2912 | 32.98755
36.105 | 52.02417 | -605.3457 | 32.98096
36.10667 | 52.04092 | -605.4002 | 32.97363
36.10833 | 52.05767 | -605.455 | 32.96924
36.11 | 52.07442 | -605.5098 | 32.96704
36.11167 | 52.09115 | -605.5647 | 32.96484375
36.11333 | 52.10789 | -605.6196 | 32.96118
36.115 | 52.12463 | -605.6748 | 32.95679
36.11667 | 52.14136 | -605.7297 | 32.95605
36.11833 | 52.15813 | -605.7844 | 32.95752
36.12 | 52.17487 | -605.8392 | 32.96191
36.12167 | 52.19164 | -605.8944 | 32.96631
36.12333 | 52.2084 | -605.9501 | 32.96997
36.125 | 52.22515 | -606.0062 | 32.97144
36.12667 | 52.24191 | -606.0624 | 32.9729
36.12833 | 52.25866 | -606.1182 | 32.9751
36.13 | 52.27542 | -606.1738 | 32.98169
36.13167 | 52.29217 | -606.2293 | 32.99414
36.13333 | 52.30892 | -606.2847 | 33.01171875
36.135 | 52.32568 | -606.3402 | 33.03442
36.13667 | 52.34241 | -606.3956 | 33.05493
36.13833 | 52.35916 | -606.4511 | 33.07104
36.14 | 52.37591 | -606.5065 | 33.08057
36.14167 | 52.39264 | -606.562 | 33.08789
36.14333 | 52.40939 | -606.6173 | 33.09668
36.145 | 52.42614 | -606.6723 | 33.10913
36.14667 | 52.44289 | -606.7271 | 33.12378
36.14833 | 52.45963 | -606.7817 | 33.13989
36.15 | 52.47639 | -606.8363 | 33.15894
36.15167 | 52.49314 | -606.8909 | 33.18018
36.15333 | 52.50989 | -606.9453 | 33.20142
36.155 | 52.52667 | -606.9996 | 33.21826
36.15667 | 52.54342 | -607.0539 | 33.23145
36.15833 | 52.56017 | -607.1086 | 33.24243
36.16 | 52.57693 | -607.1637 | 33.25195
36.16167 | 52.59368 | -607.2191 | 33.26001
36.16333 | 52.61042 | -607.2747 | 33.26587
36.165 | 52.62717 | -607.3301 | 33.26953125
36.16667 | 52.64392 | -607.3854 | 33.271
36.16833 | 52.66068 | -607.4405 | 33.271
36.17 | 52.67741 | -607.4954 | 33.27246
36.17167 | 52.69418 | -607.5505 | 33.27539
36.17333 | 52.71094 | -607.606 | 33.28125
36.175 | 52.72769 | -607.6618 | 33.28931
36.17667 | 52.74444 | -607.7178 | 33.2981
36.17833 | 52.7612 | -607.7737 | 33.30908
36.18 | 52.77795 | -607.8292 | 33.3186
36.18167 | 52.7947 | -607.8844 | 33.3252
36.18333 | 52.81144 | -607.9395 | 33.32886
36.185 | 52.82819 | -607.9948 | 33.33105
36.18667 | 52.84496 | -608.0503 | 33.33691
36.18833 | 52.86172 | -608.106 | 33.34351
36.19 | 52.87847 | -608.1619 | 33.35083
36.19167 | 52.89521 | -608.2182 | 33.35815
36.19333 | 52.91196 | -608.2748 | 33.36694
36.195 | 52.92873 | -608.3314 | 33.37793
36.19667 | 52.94546 | -608.3878 | 33.39331
36.19833 | 52.9622 | -608.444 | 33.41089
36.2 | 52.97897 | -608.4999 | 33.42554
36.20167 | 52.99573 | -608.5554 | 33.43506
36.20333 | 53.01249 | -608.6109 | 33.44165
36.205 | 53.02924 | -608.6665 | 33.44971
36.20667 | 53.04599 | -608.7225 | 33.45996
36.20833 | 53.06272 | -608.7788 | 33.47388
36.21 | 53.07947 | -608.835 | 33.48926
36.21167 | 53.09622 | -608.8909 | 33.50537
36.21333 | 53.11297 | -608.9468 | 33.51636
36.215 | 53.12973 | -609.0027 | 33.51929
36.21667 | 53.14646 | -609.0589 | 33.51709
36.21833 | 53.16321 | -609.1151 | 33.50977
36.22 | 53.17996 | -609.1714 | 33.50390625
36.22167 | 53.1967 | -609.2276 | 33.50244
36.22333 | 53.21346 | -609.2836 | 33.5061
36.225 | 53.23022 | -609.3394 | 33.51196
36.22667 | 53.24696 | -609.3949 | 33.51782
36.22833 | 53.26371 | -609.4504 | 33.52441
36.23 | 53.28046 | -609.5057 | 33.5332
36.23167 | 53.29721 | -609.5609 | 33.54053
36.23333 | 53.31394 | -609.6162 | 33.54346
36.235 | 53.33069 | -609.6715 | 33.54272
36.23667 | 53.34742 | -609.7268 | 33.53979
36.23833 | 53.36415 | -609.7824 | 33.5390625
36.24 | 53.38089 | -609.8382 | 33.54126
36.24167 | 53.39765 | -609.8941 | 33.54932
36.24333 | 53.41438 | -609.95 | 33.56177
36.245 | 53.43113 | -610.0059 | 33.56982
36.24667 | 53.44788 | -610.0621 | 33.57056
36.24833 | 53.46464 | -610.1184 | 33.5647
36.25 | 53.48139 | -610.1749 | 33.55371
36.25167 | 53.49815 | -610.2313 | 33.54199
36.25333 | 53.5149 | -610.2876 | 33.53394
36.255 | 53.53167 | -610.3435 | 33.52954
36.25667 | 53.54841 | -610.3992 | 33.52734375
36.25833 | 53.56516 | -610.4548 | 33.52661
36.26 | 53.58191 | -610.5103 | 33.52808
36.26167 | 53.59867 | -610.5657 | 33.52881
36.26333 | 53.61542 | -610.6211 | 33.52954
36.265 | 53.63215 | -610.6766 | 33.53101
36.26667 | 53.6489 | -610.7322 | 33.5354
36.26833 | 53.66565 | -610.788 | 33.54126
36.27 | 53.68241 | -610.844 | 33.54858
36.27167 | 53.69916 | -610.9004 | 33.56104
36.27333 | 53.71592 | -610.9569 | 33.57715
36.275 | 53.73268 | -611.0135 | 33.59546
36.27667 | 53.74942 | -611.07 | 33.6123
36.27833 | 53.76617 | -611.1264 | 33.62476
36.28 | 53.78291 | -611.1828 | 33.63208
36.28167 | 53.79966 | -611.2392 | 33.63501
36.28333 | 53.8164 | -611.2957 | 33.63647
36.285 | 53.83314 | -611.3522 | 33.63794
36.28667 | 53.84988 | -611.4083 | 33.63867
36.28833 | 53.86662 | -611.4641 | 33.63647
36.29 | 53.88337 | -611.5196 | 33.63501
36.29167 | 53.90012 | -611.5749 | 33.63428
36.29333 | 53.91687 | -611.6301 | 33.63721
36.295 | 53.93362 | -611.6854 | 33.64307
36.29667 | 53.95036 | -611.7409 | 33.65186
36.29833 | 53.9671 | -611.7966 | 33.66284
36.3 | 53.98384 | -611.8527 | 33.67456
36.30167 | 54.00059 | -611.9091 | 33.68701
36.30333 | 54.01735 | -611.9655 | 33.6958
36.305 | 54.03409 | -612.0217 | 33.69873
36.30667 | 54.05085 | -612.0779 | 33.69873
36.30833 | 54.06759 | -612.134 | 33.698
36.31 | 54.08432 | -612.19 | 33.70093
36.31167 | 54.10106 | -612.2461 | 33.70459
36.31333 | 54.11782 | -612.3024 | 33.70605
36.315 | 54.13457 | -612.359 | 33.70605
36.31667 | 54.15131 | -612.4158 | 33.70605
36.31833 | 54.16805 | -612.4725 | 33.70532
36.32 | 54.18481 | -612.5289 | 33.703125
36.32167 | 54.20155 | -612.585 | 33.69434
36.32333 | 54.2183 | -612.6411 | 33.67822
36.325 | 54.23505 | -612.6971 | 33.65991
36.32667 | 54.25179 | -612.7531 | 33.64526
36.32833 | 54.26853 | -612.8092 | 33.64087
36.33 | 54.28527 | -612.8652 | 33.646
36.33167 | 54.30201 | -612.9213 | 33.65552
36.33333 | 54.31874 | -612.9777 | 33.6687
36.335 | 54.33548 | -613.0344 | 33.68188
36.33667 | 54.35221 | -613.0911 | 33.6936
36.33833 | 54.36897 | -613.1478 | 33.70239
36.34 | 54.3857 | -613.2045 | 33.70825
36.34167 | 54.40244 | -613.2611 | 33.71118
36.34333 | 54.41919 | -613.3175 | 33.71191
36.345 | 54.43593 | -613.3737 | 33.71191
36.34667 | 54.45267 | -613.4293 | 33.71118
36.34833 | 54.46942 | -613.4848 | 33.71118
36.35 | 54.48616 | -613.5404 | 33.71558
36.35167 | 54.5029 | -613.5964 | 33.72437
36.35333 | 54.51966 | -613.6527 | 33.73242
36.355 | 54.5364 | -613.7092 | 33.73682
36.35667 | 54.55313 | -613.7658 | 33.73828125
36.35833 | 54.56986 | -613.8223 | 33.73901
36.36 | 54.58661 | -613.8788 | 33.73828125
36.36167 | 54.60335 | -613.935 | 33.73901
36.36333 | 54.62009 | -613.9906 | 33.74121
36.365 | 54.63683 | -614.0457 | 33.74634
36.36667 | 54.65358 | -614.1007 | 33.75146
36.36833 | 54.67032 | -614.156 | 33.75806
36.37 | 54.68708 | -614.2117 | 33.76392
36.37167 | 54.70382 | -614.2679 | 33.76978
36.37333 | 54.72058 | -614.3242 | 33.77271
36.375 | 54.73732 | -614.3806 | 33.76978
36.37667 | 54.75407 | -614.437 | 33.76465
36.37833 | 54.77084 | -614.4932 | 33.75659
36.38 | 54.7876 | -614.5495 | 33.7478
36.38167 | 54.80436 | -614.6057 | 33.73682
36.38333 | 54.8211 | -614.662 | 33.72729
36.385 | 54.83787 | -614.7184 | 33.72217
36.38667 | 54.85463 | -614.7748 | 33.7251
36.38833 | 54.87139 | -614.831 | 33.73462
36.39 | 54.88813 | -614.8872 | 33.7478
36.39167 | 54.90489 | -614.9436 | 33.76099
36.39333 | 54.92165 | -615.0004 | 33.76978
36.395 | 54.93841 | -615.0571 | 33.7771
36.39667 | 54.95517 | -615.1138 | 33.78296
36.39833 | 54.97192 | -615.1705 | 33.78809
36.4 | 54.9887 | -615.2274 | 33.79248
36.40167 | 55.00546 | -615.284 | 33.79907
36.40333 | 55.0222 | -615.3405 | 33.80933
36.405 | 55.03896 | -615.3968 | 33.82837
36.40667 | 55.05573 | -615.4533 | 33.85693
36.40833 | 55.07249 | -615.5097 | 33.8855
36.41 | 55.08925 | -615.5663 | 33.90894
36.41167 | 55.10602 | -615.6228 | 33.92285
36.41333 | 55.1228 | -615.6793 | 33.92944
36.415 | 55.13955 | -615.7357 | 33.93018
36.41667 | 55.15633 | -615.7919 | 33.92871
36.41833 | 55.17308 | -615.8481 | 33.92651
36.42 | 55.18984 | -615.9042 | 33.92578125
36.42167 | 55.2066 | -615.9602 | 33.92505
36.42333 | 55.22337 | -616.0159 | 33.92505
36.425 | 55.24013 | -616.0717 | 33.92651
36.42667 | 55.25689 | -616.1277 | 33.93091
36.42833 | 55.27366 | -616.1841 | 33.9397
36.43 | 55.29042 | -616.2406 | 33.95068
36.43167 | 55.30718 | -616.2971 | 33.95874
36.43333 | 55.32396 | -616.3538 | 33.96021
36.435 | 55.34071 | -616.4105 | 33.95581
36.43667 | 55.35747 | -616.4675 | 33.95142
36.43833 | 55.37423 | -616.5245 | 33.94629
36.44 | 55.391 | -616.5814 | 33.93823
36.44167 | 55.40776 | -616.6384 | 33.93018
36.44333 | 55.42452 | -616.6954 | 33.93018
36.445 | 55.44129 | -616.7525 | 33.94116
36.44667 | 55.45807 | -616.8096 | 33.95801
36.44833 | 55.47482 | -616.8671 | 33.97119
36.45 | 55.49158 | -616.9245 | 33.97998
36.45167 | 55.50835 | -616.9817 | 33.98364
36.45333 | 55.52512 | -617.0387 | 33.98584
36.455 | 55.54189 | -617.0954 | 33.98657
36.45667 | 55.55865 | -617.1517 | 33.98804
36.45833 | 55.57541 | -617.208 | 33.99243
36.46 | 55.59218 | -617.2642 | 33.99829
36.46167 | 55.60892 | -617.3204 | 34.0078125
36.46333 | 55.62568 | -617.3765 | 34.01733
36.465 | 55.64242 | -617.4328 | 34.02612
36.46667 | 55.65919 | -617.4892 | 34.03125
36.46833 | 55.67595 | -617.546 | 34.03271
36.47 | 55.6927 | -617.6031 | 34.02832
36.47167 | 55.70946 | -617.6602 | 34.021
36.47333 | 55.7262 | -617.7171 | 34.00928
36.475 | 55.74296 | -617.7736 | 33.99536
36.47667 | 55.7597 | -617.83 | 33.98071
36.47833 | 55.77646 | -617.8864 | 33.9668
36.48 | 55.7932 | -617.9427 | 33.95508
36.48167 | 55.80996 | -617.9987 | 33.94556
36.48333 | 55.82672 | -618.0549 | 33.9353
36.485 | 55.84346 | -618.1115 | 33.92578125
36.48667 | 55.86021 | -618.1689 | 33.91626
36.48833 | 55.87696 | -618.2266 | 33.90674
36.49 | 55.89372 | -618.2842 | 33.89648
36.49167 | 55.91047 | -618.3414 | 33.88843
36.49333 | 55.92722 | -618.3983 | 33.88184
36.495 | 55.94397 | -618.455 | 33.87744
36.49667 | 55.96072 | -618.5116 | 33.87231
36.49833 | 55.97748 | -618.5681 | 33.87085
36.5 | 55.99423 | -618.6246 | 33.87231
36.50167 | 56.01097 | -618.6813 | 33.87671
36.50333 | 56.02774 | -618.7382 | 33.88037
36.505 | 56.0445 | -618.7949 | 33.8833
36.50667 | 56.06126 | -618.8514 | 33.88184
36.50833 | 56.07802 | -618.9076 | 33.87524
36.51 | 56.09478 | -618.9638 | 33.86499
36.51167 | 56.11153 | -619.0198 | 33.85327
36.51333 | 56.12828 | -619.0756 | 33.84229
36.515 | 56.14503 | -619.1312 | 33.83569
36.51667 | 56.16178 | -619.1867 | 33.83203125
36.51833 | 56.17855 | -619.2423 | 33.8313
36.52 | 56.1953 | -619.298 | 33.83203125
36.52167 | 56.21207 | -619.3541 | 33.83716
36.52333 | 56.22883 | -619.4102 | 33.84668
36.525 | 56.2456 | -619.4663 | 33.85474
36.52667 | 56.26236 | -619.5225 | 33.85327
36.52833 | 56.27913 | -619.5788 | 33.84082
36.53 | 56.29589 | -619.6352 | 33.82471
36.53167 | 56.31263 | -619.6918 | 33.81226
36.53333 | 56.32939 | -619.7485 | 33.8064
36.535 | 56.34616 | -619.8052 | 33.80566
36.53667 | 56.36293 | -619.8618 | 33.8064
36.53833 | 56.3797 | -619.918 | 33.8064
36.54 | 56.39646 | -619.9743 | 33.80347
36.54167 | 56.41323 | -620.0307 | 33.7998
36.54333 | 56.42997 | -620.0872 | 33.79541
36.545 | 56.44672 | -620.1438 | 33.78735
36.54667 | 56.46347 | -620.2001 | 33.7793
36.54833 | 56.48023 | -620.2562 | 33.77417
36.55 | 56.49701 | -620.3121 | 33.77197
36.55167 | 56.51375 | -620.3681 | 33.77197
36.55333 | 56.53052 | -620.4242 | 33.77563
36.555 | 56.54727 | -620.4804 | 33.78369
36.55667 | 56.56403 | -620.5367 | 33.79541
36.55833 | 56.58078 | -620.593 | 33.81006
36.56 | 56.59754 | -620.6493 | 33.82764
36.56167 | 56.61432 | -620.7058 | 33.84668
36.56333 | 56.63107 | -620.7625 | 33.86572
36.565 | 56.64783 | -620.8193 | 33.8833
36.56667 | 56.6646 | -620.8761 | 33.89941
36.56833 | 56.68136 | -620.9326 | 33.9126
36.57 | 56.69814 | -620.989 | 33.92432
36.57167 | 56.71489 | -621.0454 | 33.93457
36.57333 | 56.73167 | -621.1019 | 33.94336
36.575 | 56.74842 | -621.1586 | 33.95361
36.57667 | 56.76519 | -621.2154 | 33.9668
36.57833 | 56.78194 | -621.2722 | 33.98071
36.58 | 56.7987 | -621.3288 | 33.99463
36.58167 | 56.81544 | -621.385 | 34.00415
36.58333 | 56.8322 | -621.4412 | 34.01147
36.585 | 56.84896 | -621.4976 | 34.01733
36.58667 | 56.86572 | -621.5538 | 34.02393
36.58833 | 56.88246 | -621.6099 | 34.03198
36.59 | 56.89923 | -621.6659 | 34.0459
36.59167 | 56.91599 | -621.7219 | 34.06201
36.59333 | 56.93275 | -621.7781 | 34.07666
36.595 | 56.94951 | -621.8344 | 34.08618
36.59667 | 56.96627 | -621.8909 | 34.09424
36.59833 | 56.98303 | -621.9475 | 34.1015625
36.6 | 56.9998 | -622.0042 | 34.10889
36.60167 | 57.01656 | -622.0612 | 34.11694
36.60333 | 57.03332 | -622.1186 | 34.12427
36.605 | 57.05008 | -622.1762 | 34.12866
36.60667 | 57.06683 | -622.2338 | 34.12939
36.60833 | 57.08358 | -622.2913 | 34.12866
36.61 | 57.10033 | -622.3486 | 34.13159
36.61167 | 57.11708 | -622.4058 | 34.13379
36.61333 | 57.13384 | -622.4631 | 34.13013
36.615 | 57.15058 | -622.5204 | 34.11841
36.61667 | 57.16732 | -622.578 | 34.10083
36.61833 | 57.18408 | -622.6358 | 34.08545
36.62 | 57.20081 | -622.6935 | 34.07666
36.62167 | 57.21755 | -622.7509 | 34.07593
36.62333 | 57.23428 | -622.808 | 34.08252
36.625 | 57.25103 | -622.865 | 34.09277
36.62667 | 57.26777 | -622.922 | 34.10303
36.62833 | 57.28453 | -622.9791 | 34.11475
36.63 | 57.30127 | -623.0361 | 34.125
36.63167 | 57.31803 | -623.0934 | 34.12939
36.63333 | 57.33477 | -623.1507 | 34.12646
36.635 | 57.35151 | -623.2078 | 34.11694
36.63667 | 57.36826 | -623.2647 | 34.10449
36.63833 | 57.385 | -623.3216 | 34.09497
36.64 | 57.40178 | -623.3785 | 34.08838
36.64167 | 57.41852 | -623.4354 | 34.08105
36.64333 | 57.43526 | -623.4924 | 34.06787
36.645 | 57.452 | -623.5495 | 34.05103
36.64667 | 57.46873 | -623.6065 | 34.03418
36.64833 | 57.48548 | -623.6634 | 34.02026
36.65 | 57.5022 | -623.7202 | 34.00854
36.65167 | 57.51895 | -623.7769 | 33.99756
36.65333 | 57.53568 | -623.8335 | 33.98804
36.655 | 57.55242 | -623.8895 | 33.98071
36.65667 | 57.56915 | -623.9451 | 33.97632
36.65833 | 57.58589 | -624.0003 | 33.97339
36.66 | 57.60262 | -624.0559 | 33.97265625
36.66167 | 57.61936 | -624.1119 | 33.97632
36.66333 | 57.6361 | -624.1684 | 33.98218
36.665 | 57.65283 | -624.2252 | 33.98511
36.66667 | 57.66959 | -624.2823 | 33.97998
36.66833 | 57.68628 | -624.3395 | 33.97046
36.67 | 57.70293 | -624.3967 | 33.96021
36.67167 | 57.71958 | -624.4536 | 33.94921875
36.67333 | 57.73623 | -624.51 | 33.93457
36.675 | 57.75285 | -624.5658 | 33.91919
36.67667 | 57.76949 | -624.6212 | 33.9082
36.67833 | 57.78613 | -624.6765 | 33.90601
36.68 | 57.80278 | -624.7322 | 33.91113
36.68167 | 57.81941 | -624.7882 | 33.91992
36.68333 | 57.83606 | -624.8443 | 33.92944
36.685 | 57.8527 | -624.9002 | 33.9353
36.68667 | 57.86934 | -624.9562 | 33.93677
36.68833 | 57.88598 | -625.0124 | 33.93457
36.69 | 57.90263 | -625.0689 | 33.93457
36.69167 | 57.91928 | -625.1253 | 33.9375
36.69333 | 57.93592 | -625.1817 | 33.94336
36.695 | 57.95258 | -625.2382 | 33.95361
36.69667 | 57.96922 | -625.2948 | 33.96899
36.69833 | 57.98587 | -625.3518 | 33.99097
36.7 | 58.00252 | -625.4091 | 34.01514
36.70167 | 58.0192 | -625.4668 | 34.02979
36.70333 | 58.03585 | -625.5249 | 34.03345
36.705 | 58.05253 | -625.5828 | 34.02612
36.70667 | 58.06919 | -625.6401 | 34.01294
36.70833 | 58.08587 | -625.6967 | 33.99609375
36.71 | 58.10254 | -625.7529 | 33.97998
36.71167 | 58.11919 | -625.8091 | 33.96899
36.71333 | 58.13585 | -625.8652 | 33.96387
36.715 | 58.1525 | -625.9213 | 33.96899
36.71667 | 58.16916 | -625.9772 | 33.98218
36.71833 | 58.18583 | -626.0335 | 33.99976
36.72 | 58.20249 | -626.0902 | 34.01733
36.72167 | 58.21914 | -626.1475 | 34.02832
36.72333 | 58.23581 | -626.2052 | 34.03564
36.725 | 58.25247 | -626.2628 | 34.04296875
36.72667 | 58.26915 | -626.3203 | 34.05322
36.72833 | 58.2858 | -626.3775 | 34.06348
36.73 | 58.30246 | -626.4344 | 34.07153
36.73167 | 58.31914 | -626.4913 | 34.07739
36.73333 | 58.3358 | -626.5483 | 34.08398
36.735 | 58.35248 | -626.6055 | 34.09131
36.73667 | 58.36916 | -626.6629 | 34.09717
36.73833 | 58.38584 | -626.7203 | 34.10083
36.74 | 58.40252 | -626.7777 | 34.10376
36.74167 | 58.4192 | -626.8349 | 34.10303
36.74333 | 58.43589 | -626.8917 | 34.09717
36.745 | 58.45256 | -626.948 | 34.08179
36.74667 | 58.46924 | -627.0039 | 34.06274
36.74833 | 58.48592 | -627.0596 | 34.04663
36.75 | 58.50259 | -627.1153 | 34.0415
36.75167 | 58.51926 | -627.1712 | 34.0437
36.75333 | 58.53592 | -627.2274 | 34.04883
36.755 | 58.55259 | -627.284 | 34.05688
36.75667 | 58.56927 | -627.3408 | 34.07007
36.75833 | 58.58593 | -627.3977 | 34.08618
36.76 | 58.60261 | -627.4545 | 34.09937
36.76167 | 58.61929 | -627.5112 | 34.10303
36.76333 | 58.63595 | -627.5679 | 34.0979
36.765 | 58.65263 | -627.6245 | 34.08984375
36.76667 | 58.6693 | -627.6812 | 34.08105
36.76833 | 58.68597 | -627.738 | 34.07446
36.77 | 58.70264 | -627.7948 | 34.0708
36.77167 | 58.7193 | -627.8517 | 34.07153
36.77333 | 58.73597 | -627.9086 | 34.07007
36.775 | 58.75263 | -627.9657 | 34.06421
36.77667 | 58.76931 | -628.0227 | 34.05103
36.77833 | 58.78598 | -628.0796 | 34.03418
36.78 | 58.80265 | -628.1366 | 34.01733
36.78167 | 58.81933 | -628.1937 | 34.00195
36.78333 | 58.83601 | -628.251 | 33.99097
36.785 | 58.85268 | -628.3082 | 33.9873
36.78667 | 58.86934 | -628.365 | 33.9895
36.78833 | 58.88602 | -628.4213 | 33.99683
36.79 | 58.90268 | -628.4773 | 34.00488
36.79167 | 58.91935 | -628.5335 | 34.01367
36.79333 | 58.93603 | -628.5899 | 34.02246
36.795 | 58.95269 | -628.6465 | 34.02759
36.79667 | 58.96937 | -628.7033 | 34.02539
36.79833 | 58.98605 | -628.7605 | 34.01147
36.8 | 59.00273 | -628.8178 | 33.99316
36.80167 | 59.01941 | -628.8751 | 33.97778
36.80333 | 59.03607 | -628.9321 | 33.96899
36.805 | 59.05275 | -628.989 | 33.96826
36.80667 | 59.06942 | -629.046 | 33.97046
36.80833 | 59.08609 | -629.1029 | 33.97412
36.81 | 59.10278 | -629.1599 | 33.97485
36.81167 | 59.11944 | -629.2168 | 33.97339
36.81333 | 59.13612 | -629.2737 | 33.96899
36.815 | 59.1528 | -629.3305 | 33.9624
36.81667 | 59.16946 | -629.387 | 33.95288
36.81833 | 59.18611 | -629.4431 | 33.94043
36.82 | 59.20277 | -629.4991 | 33.92505
36.82167 | 59.21942 | -629.5551 | 33.90747
36.82333 | 59.23609 | -629.6112 | 33.88843
36.825 | 59.25277 | -629.6675 | 33.87378
36.82667 | 59.26942 | -629.724 | 33.86426
36.82833 | 59.28608 | -629.7805 | 33.86279
36.83 | 59.30273 | -629.837 | 33.86499
36.83167 | 59.31941 | -629.8934 | 33.86792
36.83333 | 59.33606 | -629.9498 | 33.8671875
36.835 | 59.35274 | -630.0064 | 33.86353
36.83667 | 59.3694 | -630.0631 | 33.8584
36.83833 | 59.38606 | -630.1194 | 33.85327
36.84 | 59.40273 | -630.1751 | 33.84595
36.84167 | 59.41939 | -630.2304 | 33.83569
36.84333 | 59.43607 | -630.286 | 33.82251
36.845 | 59.45274 | -630.342 | 33.80713
36.84667 | 59.4694 | -630.3986 | 33.79248
36.84833 | 59.48608 | -630.4554 | 33.7771
36.85 | 59.50274 | -630.5124 | 33.76245
36.85167 | 59.51941 | -630.5692 | 33.7478
36.85333 | 59.53607 | -630.6259 | 33.73682
36.855 | 59.55273 | -630.6824 | 33.72729
36.85667 | 59.56942 | -630.7388 | 33.7229
36.85833 | 59.58608 | -630.7951 | 33.72437
36.86 | 59.60274 | -630.851 | 33.73389
36.86167 | 59.61942 | -630.9067 | 33.74634
36.86333 | 59.63609 | -630.9622 | 33.75366
36.865 | 59.65275 | -631.0178 | 33.75439
36.86667 | 59.6694 | -631.0738 | 33.75
36.86833 | 59.68606 | -631.1303 | 33.74487
36.87 | 59.70273 | -631.1869 | 33.74121
36.87167 | 59.71939 | -631.2434 | 33.73755
36.87333 | 59.73607 | -631.2996 | 33.73535
36.875 | 59.75274 | -631.3557 | 33.73535
36.87667 | 59.7694 | -631.4118 | 33.73462
36.87833 | 59.78606 | -631.468 | 33.73535
36.88 | 59.80273 | -631.5244 | 33.74414
36.88167 | 59.8194 | -631.5809 | 33.76611
36.88333 | 59.83607 | -631.6374 | 33.79541
36.885 | 59.85273 | -631.6936 | 33.82397
36.88667 | 59.86942 | -631.7494 | 33.84448
36.88833 | 59.88609 | -631.8051 | 33.85474
36.89 | 59.90277 | -631.8607 | 33.8562
36.89167 | 59.91945 | -631.9165 | 33.85181
36.89333 | 59.93613 | -631.9722 | 33.84961
36.895 | 59.95281 | -632.0282 | 33.84814
36.89667 | 59.96949 | -632.0843 | 33.84814
36.89833 | 59.98617 | -632.1407 | 33.85034
36.9 | 60.00285 | -632.1973 | 33.8562
36.90167 | 60.01954 | -632.2543 | 33.86646
36.90333 | 60.03622 | -632.3113 | 33.8811
36.905 | 60.05291 | -632.3679 | 33.89941
36.90667 | 60.06959 | -632.424 | 33.91846
36.90833 | 60.08629 | -632.48 | 33.93604
36.91 | 60.10295 | -632.536 | 33.94921875
36.91167 | 60.11964 | -632.5922 | 33.95947
36.91333 | 60.13634 | -632.6485 | 33.96826
36.915 | 60.15302 | -632.7047 | 33.97778
36.91667 | 60.1697 | -632.7611 | 33.984375
36.91833 | 60.18639 | -632.8176 | 33.98877
36.92 | 60.20307 | -632.8743 | 33.9917
36.92167 | 60.21975 | -632.9314 | 33.99097
36.92333 | 60.23644 | -632.9889 | 33.98804
36.925 | 60.25314 | -633.0467 | 33.98511
36.92667 | 60.26982 | -633.1046 | 33.98584
36.92833 | 60.2865 | -633.1624 | 33.99463
36.93 | 60.30317 | -633.2198 | 34.00928
36.93167 | 60.31987 | -633.2767 | 34.02686
36.93333 | 60.33655 | -633.3334 | 34.0459
36.935 | 60.35324 | -633.39 | 34.06348
36.93667 | 60.36992 | -633.4466 | 34.07666
36.93833 | 60.38662 | -633.5031 | 34.08691
36.94 | 60.40331 | -633.5597 | 34.09351
36.94167 | 60.42 | -633.6164 | 34.09937
36.94333 | 60.4367 | -633.6732 | 34.10596
36.945 | 60.45339 | -633.7301 | 34.11621
36.94667 | 60.47007 | -633.7871 | 34.13379
36.94833 | 60.48676 | -633.8443 | 34.15356
36.95 | 60.50346 | -633.9018 | 34.17041
36.95167 | 60.52015 | -633.9594 | 34.1792
36.95333 | 60.53685 | -634.0169 | 34.1814
36.955 | 60.55355 | -634.0741 | 34.18652
36.95667 | 60.57025 | -634.1311 | 34.19678
36.95833 | 60.58694 | -634.1878 | 34.20923
36.96 | 60.60362 | -634.2442 | 34.21875
36.96167 | 60.62033 | -634.3007 | 34.22168
36.96333 | 60.63703 | -634.357 | 34.21875
36.965 | 60.65371 | -634.4133 | 34.2085
36.96667 | 60.6704 | -634.4695 | 34.19238
36.96833 | 60.68708 | -634.5258 | 34.171875
36.97 | 60.70376 | -634.5823 | 34.15283
36.97167 | 60.72044 | -634.6392 | 34.13818
36.97333 | 60.73712 | -634.6963 | 34.13013
36.975 | 60.75381 | -634.7536 | 34.12573
36.97667 | 60.77049 | -634.8108 | 34.1228
36.97833 | 60.78717 | -634.8679 | 34.12354
36.98 | 60.80385 | -634.9249 | 34.12573
36.98167 | 60.82051 | -634.9818 | 34.12866
36.98333 | 60.83719 | -635.039 | 34.13086
36.985 | 60.85387 | -635.0965 | 34.13452
36.98667 | 60.87055 | -635.1543 | 34.14038
36.98833 | 60.88723 | -635.2124 | 34.14551
36.99 | 60.90391 | -635.2702 | 34.1484375
36.99167 | 60.92059 | -635.3275 | 34.14697
36.99333 | 60.93726 | -635.3843 | 34.14258
36.995 | 60.95395 | -635.4407 | 34.13379
36.99667 | 60.97062 | -635.4973 | 34.12427
36.99833 | 60.9873 | -635.5544 | 34.11621
37 | 61.00398 | -635.6118 | 34.11548
37.00167 | 61.02068 | -635.6691 | 34.12207
37.00333 | 61.03735 | -635.7262 | 34.13159
37.005 | 61.05404 | -635.783 | 34.14551
37.00667 | 61.07073 | -635.8396 | 34.16089
37.00833 | 61.08742 | -635.8961 | 34.17773
37.01 | 61.1041 | -635.9523 | 34.19458
37.01167 | 61.1208 | -636.0084 | 34.20996
37.01333 | 61.13749 | -636.0647 | 34.22388
37.015 | 61.15417 | -636.1209 | 34.23779
37.01667 | 61.17086 | -636.1772 | 34.25098
37.01833 | 61.18756 | -636.2336 | 34.26343
37.02 | 61.20425 | -636.2902 | 34.27515
37.02167 | 61.22094 | -636.3469 | 34.28613
37.02333 | 61.23764 | -636.4038 | 34.29712
37.025 | 61.25433 | -636.4606 | 34.30591
37.02667 | 61.27103 | -636.5178 | 34.30957
37.02833 | 61.28772 | -636.5751 | 34.30737
37.03 | 61.30443 | -636.6326 | 34.30078125
37.03167 | 61.32114 | -636.69 | 34.29785
37.03333 | 61.33782 | -636.7474 | 34.30078125
37.035 | 61.35453 | -636.8046 | 34.31177
37.03667 | 61.37123 | -636.8613 | 34.32642
37.03833 | 61.38794 | -636.9178 | 34.33813
37.04 | 61.40464 | -636.9741 | 34.34546
37.04167 | 61.42133 | -637.0307 | 34.34839
37.04333 | 61.43803 | -637.0877 | 34.35059
37.045 | 61.45473 | -637.145 | 34.35425
37.04667 | 61.47143 | -637.2025 | 34.35791
37.04833 | 61.48812 | -637.26 | 34.3623
37.05 | 61.50483 | -637.3176 | 34.37109375
37.05167 | 61.52153 | -637.3753 | 34.38867
37.05333 | 61.53825 | -637.4331 | 34.41211
37.055 | 61.55496 | -637.4912 | 34.43848
37.05667 | 61.57166 | -637.5495 | 34.46558
37.05833 | 61.58836 | -637.6079 | 34.49121
37.06 | 61.60508 | -637.6661 | 34.51318
37.06167 | 61.62178 | -637.7241 | 34.52856
37.06333 | 61.63848 | -637.7821 | 34.53955
37.065 | 61.65519 | -637.8399 | 34.54834
37.06667 | 61.67191 | -637.8978 | 34.55493
37.06833 | 61.68862 | -637.9556 | 34.55786
37.07 | 61.70534 | -638.0133 | 34.55493
37.07167 | 61.72205 | -638.0708 | 34.54907
37.07333 | 61.73875 | -638.1283 | 34.54028
37.075 | 61.75548 | -638.1859 | 34.53223
37.07667 | 61.7722 | -638.2436 | 34.5293
37.07833 | 61.78891 | -638.3012 | 34.53442
37.08 | 61.80564 | -638.3588 | 34.54395
37.08167 | 61.82234 | -638.4165 | 34.55347
37.08333 | 61.83905 | -638.4742 | 34.5564
37.085 | 61.85575 | -638.5317 | 34.552
37.08667 | 61.87247 | -638.589 | 34.54248
37.08833 | 61.88918 | -638.6461 | 34.53076
37.09 | 61.9059 | -638.7031 | 34.52197
37.09167 | 61.9226 | -638.7603 | 34.51392
37.09333 | 61.93929 | -638.818 | 34.50366
37.095 | 61.956 | -638.8761 | 34.49048
37.09667 | 61.9727 | -638.9345 | 34.4729
37.09833 | 61.9894 | -638.9931 | 34.4502
37.1 | 62.0061 | -639.0515 | 34.42383
37.10167 | 62.0228 | -639.1097 | 34.40112
37.10333 | 62.0395 | -639.1676 | 34.38354
37.105 | 62.0562 | -639.2252 | 34.37256
37.10667 | 62.0729 | -639.2828 | 34.36523
37.10833 | 62.0896 | -639.3402 | 34.35864
37.11 | 62.10628 | -639.3976 | 34.35059
37.11167 | 62.12297 | -639.4547 | 34.34253
37.11333 | 62.13966 | -639.5117 | 34.33813
37.115 | 62.15635 | -639.5684 | 34.33521
37.11667 | 62.17305 | -639.6251 | 34.33447
37.11833 | 62.18975 | -639.682 | 34.33521
37.12 | 62.20644 | -639.7392 | 34.3374
37.12167 | 62.22313 | -639.7965 | 34.33887
37.12333 | 62.23982 | -639.8536 | 34.33667
37.125 | 62.25652 | -639.9104 | 34.33081
37.12667 | 62.27322 | -639.9671 | 34.32421875
37.12833 | 62.28992 | -640.0235 | 34.31982
37.13 | 62.30663 | -640.08 | 34.31836
37.13167 | 62.32333 | -640.1369 | 34.31909
37.13333 | 62.34005 | -640.1938 | 34.31543
37.135 | 62.35675 | -640.2506 | 34.30371
37.13667 | 62.37343 | -640.3073 | 34.2876
37.13833 | 62.39013 | -640.3639 | 34.27441
37.14 | 62.40683 | -640.4203 | 34.26416
37.14167 | 62.42353 | -640.4765 | 34.25684
37.14333 | 62.44023 | -640.5329 | 34.25098
37.145 | 62.45692 | -640.5894 | 34.24878
37.14667 | 62.47361 | -640.6464 | 34.25098
37.14833 | 62.49031 | -640.7037 | 34.25244
37.15 | 62.50702 | -640.761 | 34.25317
37.15167 | 62.5237 | -640.8181 | 34.24878
37.15333 | 62.5404 | -640.8751 | 34.24365
37.155 | 62.55708 | -640.9323 | 34.2421875
37.15667 | 62.57378 | -640.9896 | 34.24512
37.15833 | 62.59047 | -641.0471 | 34.24951
37.16 | 62.60717 | -641.1049 | 34.25390625
37.16167 | 62.62385 | -641.1627 | 34.2583
37.16333 | 62.64054 | -641.2204 | 34.26416
37.165 | 62.65722 | -641.2779 | 34.26855
37.16667 | 62.67391 | -641.3351 | 34.27368
37.16833 | 62.69061 | -641.392 | 34.28101
37.17 | 62.70729 | -641.449 | 34.29272
37.17167 | 62.72398 | -641.506 | 34.30664
37.17333 | 62.74066 | -641.5631 | 34.31763
37.175 | 62.75735 | -641.6199 | 34.32642
37.17667 | 62.77403 | -641.6767 | 34.33521
37.17833 | 62.79073 | -641.7334 | 34.34399
37.18 | 62.80742 | -641.7907 | 34.35352
37.18167 | 62.8241 | -641.8484 | 34.36597
37.18333 | 62.84079 | -641.9062 | 34.38354
37.185 | 62.85749 | -641.9639 | 34.40332
37.18667 | 62.87417 | -642.0217 | 34.42163
37.18833 | 62.89087 | -642.0795 | 34.43701
37.19 | 62.90757 | -642.1372 | 34.45166
37.19167 | 62.92426 | -642.1947 | 34.46704
37.19333 | 62.94094 | -642.2517 | 34.48389
37.195 | 62.95764 | -642.3084 | 34.5022
37.19667 | 62.97434 | -642.3652 | 34.51685
37.19833 | 62.99102 | -642.4221 | 34.5249
37.2 | 63.00771 | -642.4792 | 34.52637
37.20167 | 63.02439 | -642.5365 | 34.52197
37.20333 | 63.04109 | -642.5941 | 34.51465
37.205 | 63.05779 | -642.6518 | 34.50659
37.20667 | 63.07448 | -642.7093 | 34.49927
37.20833 | 63.09116 | -642.7666 | 34.49561
37.21 | 63.10786 | -642.8238 | 34.49487
37.21167 | 63.12455 | -642.8812 | 34.49341
37.21333 | 63.14122 | -642.9389 | 34.49194
37.215 | 63.1579 | -642.9967 | 34.49048
37.21667 | 63.17459 | -643.0543 | 34.49268
37.21833 | 63.19125 | -643.1119 | 34.49927
37.22 | 63.20794 | -643.1693 | 34.50513
37.22167 | 63.22462 | -643.2267 | 34.50513
37.22333 | 63.24129 | -643.2841 | 34.50073
37.225 | 63.25798 | -643.3418 | 34.49634
37.22667 | 63.27467 | -643.3998 | 34.49268
37.22833 | 63.29135 | -643.4579 | 34.48901
37.23 | 63.30803 | -643.5162 | 34.48315
37.23167 | 63.32472 | -643.5747 | 34.47583
37.23333 | 63.34142 | -643.6333 | 34.46704
37.235 | 63.35812 | -643.6918 | 34.46191
37.23667 | 63.37482 | -643.7503 | 34.46045
37.23833 | 63.39152 | -643.8087 | 34.45605
37.24 | 63.40822 | -643.8667 | 34.44873
37.24167 | 63.42492 | -643.9243 | 34.43921
37.24333 | 63.4416 | -643.9817 | 34.42383
37.245 | 63.4583 | -644.0389 | 34.40479
37.24667 | 63.47499 | -644.096 | 34.38574
37.24833 | 63.49169 | -644.1528 | 34.37329
37.25 | 63.50838 | -644.2097 | 34.37109375
37.25167 | 63.52507 | -644.2666 | 34.37622
37.25333 | 63.54177 | -644.3234 | 34.3828125
37.255 | 63.55847 | -644.3803 | 34.38721
37.25667 | 63.57517 | -644.4373 | 34.39087
37.25833 | 63.59187 | -644.4943 | 34.3938
37.26 | 63.60857 | -644.5516 | 34.39526
37.26167 | 63.62528 | -644.6088 | 34.39453125
37.26333 | 63.64198 | -644.6662 | 34.39233
37.265 | 63.65868 | -644.7235 | 34.3894
37.26667 | 63.6754 | -644.7809 | 34.38647
37.26833 | 63.6921 | -644.8383 | 34.38135
37.27 | 63.7088 | -644.8958 | 34.37842
37.27167 | 63.7255 | -644.9531 | 34.37695
37.27333 | 63.7422 | -645.0101 | 34.37329
37.275 | 63.7589 | -645.0669 | 34.36816
37.27667 | 63.77558 | -645.1235 | 34.36304
37.27833 | 63.79228 | -645.1801 | 34.36011
37.28 | 63.80899 | -645.2365 | 34.36011
37.28167 | 63.8257 | -645.2929 | 34.3645
37.28333 | 63.8424 | -645.3491 | 34.37329
37.285 | 63.8591 | -645.4052 | 34.38574
37.28667 | 63.87581 | -645.4611 | 34.39966
37.28833 | 63.89251 | -645.5173 | 34.41431
37.29 | 63.90921 | -645.5737 | 34.42896
37.29167 | 63.92592 | -645.6308 | 34.44140625
37.29333 | 63.94262 | -645.6885 | 34.45239
37.295 | 63.95932 | -645.7465 | 34.46631
37.29667 | 63.97602 | -645.8045 | 34.48096
37.29833 | 63.99274 | -645.8626 | 34.49634
37.3 | 64.00945 | -645.9205 | 34.51025
37.30167 | 64.02615 | -645.9782 | 34.52417
37.30333 | 64.04286 | -646.0355 | 34.54321
37.305 | 64.05958 | -646.0927 | 34.56665
37.30667 | 64.07628 | -646.1499 | 34.59082
37.30833 | 64.09298 | -646.2074 | 34.61279
37.31 | 64.10968 | -646.2649 | 34.63184
37.31167 | 64.1264 | -646.3228 | 34.64429
37.31333 | 64.1431 | -646.3809 | 34.65234375
37.315 | 64.15979 | -646.4391 | 34.6604
37.31667 | 64.17651 | -646.4973 | 34.67358
37.31833 | 64.19321 | -646.5554 | 34.68896
37.32 | 64.20991 | -646.6137 | 34.70288
37.32167 | 64.22659 | -646.672 | 34.72046
37.32333 | 64.24329 | -646.7304 | 34.7439
37.325 | 64.25999 | -646.7888 | 34.77173
37.32667 | 64.2767 | -646.8472 | 34.8046875
37.32833 | 64.29339 | -646.9055 | 34.83765
37.33 | 64.31009 | -646.9638 | 34.86401
37.33167 | 64.32681 | -647.0219 | 34.88013
37.33333 | 64.34351 | -647.0798 | 34.88452
37.335 | 64.36022 | -647.1376 | 34.88159
37.33667 | 64.37692 | -647.1956 | 34.87939
37.33833 | 64.39362 | -647.2537 | 34.88232
37.34 | 64.41033 | -647.312 | 34.88965
37.34167 | 64.42703 | -647.3702 | 34.8999
37.34333 | 64.44373 | -647.4286 | 34.91235
37.345 | 64.46043 | -647.4874 | 34.92554
37.34667 | 64.47713 | -647.5467 | 34.93872
37.34833 | 64.49384 | -647.606 | 34.95044
37.35 | 64.51054 | -647.6653 | 34.95776
37.35167 | 64.52723 | -647.7243 | 34.96216
37.35333 | 64.54393 | -647.7828 | 34.96289
37.355 | 64.56063 | -647.8408 | 34.96069
37.35667 | 64.57735 | -647.8985 | 34.95776
37.35833 | 64.59406 | -647.9564 | 34.95337
37.36 | 64.61076 | -648.0142 | 34.94897
37.36167 | 64.62748 | -648.072 | 34.94385
37.36333 | 64.64419 | -648.1299 | 34.93799
37.365 | 64.66089 | -648.1882 | 34.93213
37.36667 | 64.6776 | -648.2468 | 34.92554
37.36833 | 64.69432 | -648.3056 | 34.92114
37.37 | 64.71102 | -648.3643 | 34.92041
37.37167 | 64.72774 | -648.4226 | 34.92261
37.37333 | 64.74444 | -648.4804 | 34.92554
37.375 | 64.76115 | -648.5379 | 34.9292
37.37667 | 64.77785 | -648.5953 | 34.93213
37.37833 | 64.79455 | -648.6531 | 34.93359375
37.38 | 64.81125 | -648.7114 | 34.93506
37.38167 | 64.82795 | -648.77 | 34.93872
37.38333 | 64.84465 | -648.8288 | 34.94238
37.385 | 64.86135 | -648.8875 | 34.94385
37.38667 | 64.87804 | -648.946 | 34.94165
37.38833 | 64.89474 | -649.0043 | 34.93652
37.39 | 64.91146 | -649.0625 | 34.93359375
37.39167 | 64.92816 | -649.1205 | 34.93359375
37.39333 | 64.94488 | -649.1784 | 34.93726
37.395 | 64.96158 | -649.2363 | 34.94824
37.39667 | 64.97829 | -649.2943 | 34.96069
37.39833 | 64.995 | -649.3522 | 34.97021
37.4 | 65.0117 | -649.41 | 34.97314
37.40167 | 65.02842 | -649.4678 | 34.97461
37.40333 | 65.04514 | -649.5257 | 34.97607
37.405 | 65.06185 | -649.5835 | 34.97314
37.40667 | 65.07857 | -649.6414 | 34.96582
37.40833 | 65.09528 | -649.6992 | 34.9563
37.41 | 65.11199 | -649.7573 | 34.94604
37.41167 | 65.12871 | -649.8156 | 34.93872
37.41333 | 65.14542 | -649.874 | 34.93945
37.415 | 65.16214 | -649.9324 | 34.94971
37.41667 | 65.17886 | -649.9906 | 34.97021
37.41833 | 65.19558 | -650.0487 | 34.99512
37.42 | 65.2123 | -650.1068 | 35.01709
37.42167 | 65.22903 | -650.165 | 35.03027
37.42333 | 65.24574 | -650.2235 | 35.03394
37.425 | 65.26247 | -650.2821 | 35.03101
37.42667 | 65.27918 | -650.3406 | 35.02441
37.42833 | 65.29593 | -650.3992 | 35.01709
37.43 | 65.31266 | -650.4581 | 35.01123
37.43167 | 65.32939 | -650.5172 | 35.0105
37.43333 | 65.34611 | -650.5764 | 35.01636
37.435 | 65.36283 | -650.6358 | 35.02588
37.43667 | 65.37955 | -650.6951 | 35.03613
37.43833 | 65.39628 | -650.7542 | 35.04565
37.44 | 65.41302 | -650.8127 | 35.05884
37.44167 | 65.42974 | -650.8708 | 35.07788
37.44333 | 65.44646 | -650.9288 | 35.09619
37.445 | 65.4632 | -650.9866 | 35.10791
37.44667 | 65.47991 | -651.0443 | 35.11304
37.44833 | 65.49663 | -651.102 | 35.11816
37.45 | 65.51334 | -651.1598 | 35.12622
37.45167 | 65.53007 | -651.2177 | 35.13574
37.45333 | 65.5468 | -651.2758 | 35.14307
37.455 | 65.56352 | -651.3342 | 35.14819
37.45667 | 65.58025 | -651.3929 | 35.15698
37.45833 | 65.59696 | -651.452 | 35.16943
37.46 | 65.61368 | -651.5116 | 35.18408
37.46167 | 65.6304 | -651.5712 | 35.1958
37.46333 | 65.64712 | -651.6306 | 35.203125
37.465 | 65.66384 | -651.6895 | 35.20605
37.46667 | 65.68056 | -651.7481 | 35.20898
37.46833 | 65.69728 | -651.8062 | 35.21338
37.47 | 65.714 | -651.8641 | 35.21704
37.47167 | 65.73074 | -651.9219 | 35.2229
37.47333 | 65.74746 | -651.98 | 35.23169
37.475 | 65.76418 | -652.0385 | 35.24268
37.47667 | 65.7809 | -652.0972 | 35.25439
37.47833 | 65.79762 | -652.156 | 35.26465
37.48 | 65.81437 | -652.2148 | 35.27856
37.48167 | 65.83108 | -652.2738 | 35.29761
37.48333 | 65.84781 | -652.3332 | 35.3203125
37.485 | 65.86453 | -652.3925 | 35.34302
37.48667 | 65.88126 | -652.4513 | 35.36426
37.48833 | 65.898 | -652.5096 | 35.38623
37.49 | 65.91473 | -652.5679 | 35.40601
37.49167 | 65.93144 | -652.6264 | 35.42432
37.49333 | 65.94817 | -652.6853 | 35.44263
37.495 | 65.96491 | -652.7442 | 35.45874
37.49667 | 65.98162 | -652.8031 | 35.47339
37.49833 | 65.99835 | -652.8621 | 35.48511
37.5 | 66.01508 | -652.9214 | 35.49316
37.50167 | 66.03178 | -652.9807 | 35.49756
37.50333 | 66.0485 | -653.0397 | 35.50342
37.505 | 66.06521 | -653.0986 | 35.51294
37.50667 | 66.08194 | -653.1574 | 35.52686
37.50833 | 66.09865 | -653.2161 | 35.54224
37.51 | 66.11536 | -653.275 | 35.55908
37.51167 | 66.13207 | -653.334 | 35.57739
37.51333 | 66.14879 | -653.3933 | 35.59644
37.515 | 66.1655 | -653.4531 | 35.61182
37.51667 | 66.1822 | -653.5133 | 35.62134
37.51833 | 66.19891 | -653.5736 | 35.62866
37.52 | 66.21563 | -653.6339 | 35.63671875
37.52167 | 66.23236 | -653.694 | 35.64404
37.52333 | 66.24907 | -653.7542 | 35.64771
37.525 | 66.26577 | -653.8142 | 35.6499
37.52667 | 66.28248 | -653.874 | 35.66015625
37.52833 | 66.29919 | -653.9337 | 35.68213
37.53 | 66.31592 | -653.9932 | 35.71216
37.53167 | 66.33265 | -654.0525 | 35.73779
37.53333 | 66.34936 | -654.1118 | 35.7561
37.535 | 66.36608 | -654.1713 | 35.76929
37.53667 | 66.3828 | -654.2307 | 35.78247
37.53833 | 66.39951 | -654.2904 | 35.79565
37.54 | 66.41622 | -654.35 | 35.80664
37.54167 | 66.43293 | -654.4098 | 35.81543
37.54333 | 66.44966 | -654.4697 | 35.82568
37.545 | 66.46637 | -654.5298 | 35.8396
37.54667 | 66.48309 | -654.59 | 35.859375
37.54833 | 66.49981 | -654.6501 | 35.88135
37.55 | 66.51653 | -654.7099 | 35.90259
37.55167 | 66.53325 | -654.7695 | 35.91943
37.55333 | 66.54999 | -654.8289 | 35.93188
37.555 | 66.5667 | -654.8883 | 35.93628
37.55667 | 66.58341 | -654.9476 | 35.93408
37.55833 | 66.60013 | -655.007 | 35.93042
37.56 | 66.61684 | -655.0663 | 35.9296875
37.56167 | 66.63355 | -655.1257 | 35.93188
37.56333 | 66.65028 | -655.1851 | 35.93115
37.565 | 66.66699 | -655.2445 | 35.92822
37.56667 | 66.6837 | -655.304 | 35.92749
37.56833 | 66.70041 | -655.3642 | 35.93115
37.57 | 66.71712 | -655.4248 | 35.93701
37.57167 | 66.73382 | -655.4856 | 35.94140625
37.57333 | 66.75052 | -655.546 | 35.94434
37.575 | 66.76721 | -655.6061 | 35.94727
37.57667 | 66.78393 | -655.666 | 35.94946
37.57833 | 66.80064 | -655.726 | 35.9502
37.58 | 66.81735 | -655.786 | 35.94653
37.58167 | 66.83408 | -655.846 | 35.94507
37.58333 | 66.85079 | -655.906 | 35.94214
37.585 | 66.8675 | -655.9661 | 35.93848
37.58667 | 66.88423 | -656.0264 | 35.93115
37.58833 | 66.90096 | -656.0869 | 35.92163
37.59 | 66.91766 | -656.1475 | 35.91284
37.59167 | 66.93439 | -656.208 | 35.90625
37.59333 | 66.95112 | -656.2683 | 35.90332
37.595 | 66.96783 | -656.3283 | 35.90405
37.59667 | 66.98456 | -656.388 | 35.90771
37.59833 | 67.0013 | -656.4476 | 35.91577
37.6 | 67.01803 | -656.5075 | 35.92822
37.60167 | 67.03475 | -656.5678 | 35.94067
37.60333 | 67.05147 | -656.6282 | 35.94946
37.605 | 67.06818 | -656.6883 | 35.95679
37.60667 | 67.08491 | -656.7482 | 35.96338
37.60833 | 67.10163 | -656.8081 | 35.96777
37.61 | 67.11835 | -656.8683 | 35.96631
37.61167 | 67.13507 | -656.9284 | 35.95825
37.61333 | 67.15179 | -656.9883 | 35.95093
37.615 | 67.1685 | -657.0479 | 35.95459
37.61667 | 67.18522 | -657.1074 | 35.96924
37.61833 | 67.20193 | -657.1671 | 35.98755
37.62 | 67.21866 | -657.2266 | 36.00366
37.62167 | 67.23537 | -657.2859 | 36.01978
37.62333 | 67.25208 | -657.3454 | 36.03662
37.625 | 67.2688 | -657.405 | 36.05493
37.62667 | 67.28552 | -657.4646 | 36.07178
37.62833 | 67.30225 | -657.5241 | 36.08496
37.63 | 67.31896 | -657.5835 | 36.09302
37.63167 | 67.33569 | -657.6428 | 36.09741
37.63333 | 67.35242 | -657.7021 | 36.10254
37.635 | 67.36913 | -657.7614 | 36.11426
37.63667 | 67.38586 | -657.8209 | 36.13257
37.63833 | 67.40258 | -657.8806 | 36.15601
37.64 | 67.41931 | -657.9406 | 36.18164
37.64167 | 67.43604 | -658.001 | 36.20581
37.64333 | 67.45276 | -658.0614 | 36.22485
37.645 | 67.46947 | -658.1215 | 36.2395
37.64667 | 67.4862 | -658.1815 | 36.25342
37.64833 | 67.50293 | -658.2414 | 36.26733
37.65 | 67.51964 | -658.3013 | 36.28052
37.65167 | 67.53637 | -658.3613 | 36.29224
37.65333 | 67.55309 | -658.4213 | 36.30835
37.655 | 67.56982 | -658.4815 | 36.33105
37.65667 | 67.58655 | -658.5423 | 36.35962
37.65833 | 67.60327 | -658.6035 | 36.38818
37.66 | 67.62 | -658.665 | 36.41162
37.66167 | 67.63673 | -658.7263 | 36.42847
37.66333 | 67.65347 | -658.7877 | 36.44238
37.665 | 67.67018 | -658.8491 | 36.4519
37.66667 | 67.6869 | -658.9106 | 36.46362
37.66833 | 67.70364 | -658.9721 | 36.479
37.67 | 67.72034 | -659.0335 | 36.50024
37.67167 | 67.73708 | -659.0946 | 36.52515
37.67333 | 67.75378 | -659.1556 | 36.55151
37.675 | 67.7705 | -659.2166 | 36.58008
37.67667 | 67.78721 | -659.2778 | 36.60791
37.67833 | 67.80394 | -659.3394 | 36.63574
37.68 | 67.82065 | -659.401 | 36.65918
37.68167 | 67.83736 | -659.4628 | 36.67529
37.68333 | 67.85407 | -659.5247 | 36.68481
37.685 | 67.87078 | -659.5865 | 36.69434
37.68667 | 67.88751 | -659.6481 | 36.70825
37.68833 | 67.90422 | -659.7094 | 36.72803
37.69 | 67.92095 | -659.7705 | 36.75146
37.69167 | 67.93766 | -659.8315 | 36.77417
37.69333 | 67.95438 | -659.8927 | 36.79468
37.695 | 67.97108 | -659.9541 | 36.81519
37.69667 | 67.9878 | -660.0159 | 36.83276
37.69833 | 68.00452 | -660.0778 | 36.84229
37.7 | 68.02123 | -660.1398 | 36.84375
37.70167 | 68.03795 | -660.2014 | 36.84375
37.70333 | 68.0546875 | -660.2623 | 36.85034
37.705 | 68.07142 | -660.3228 | 36.86133
37.70667 | 68.08814 | -660.3831 | 36.87305
37.70833 | 68.10488 | -660.4436 | 36.88257
37.71 | 68.12161 | -660.5045 | 36.88989
37.71167 | 68.13835 | -660.5658 | 36.89502
37.71333 | 68.15508 | -660.6272 | 36.89868
37.715 | 68.17181 | -660.6888 | 36.90234375
37.71667 | 68.18855 | -660.7504 | 36.90601
37.71833 | 68.20528 | -660.8121 | 36.90674
37.72 | 68.222 | -660.8739 | 36.90601
37.72167 | 68.23875 | -660.9355 | 36.9082
37.72333 | 68.25547 | -660.9969 | 36.9140625
37.725 | 68.2722 | -661.0581 | 36.92358
37.72667 | 68.28893 | -661.1192 | 36.93457
37.72833 | 68.30565 | -661.1806 | 36.94629
37.73 | 68.32236 | -661.2422 | 36.95947
37.73167 | 68.33909 | -661.304 | 36.97412
37.73333 | 68.35583 | -661.3659 | 36.98877
37.735 | 68.37254 | -661.4276 | 37.00342
37.73667 | 68.38927 | -661.4893 | 37.01587
37.73833 | 68.406 | -661.5509 | 37.02686
37.74 | 68.42272 | -661.6124 | 37.03564
37.74167 | 68.43947 | -661.6738 | 37.0437
37.74333 | 68.45619 | -661.7353 | 37.05542
37.745 | 68.47292 | -661.7972 | 37.07666
37.74667 | 68.48965 | -661.8595 | 37.10742
37.74833 | 68.50638 | -661.9218 | 37.14258
37.75 | 68.5231 | -661.9841 | 37.17407
37.75167 | 68.53983 | -662.0463 | 37.19678
37.75333 | 68.55656 | -662.108 | 37.21143
37.755 | 68.57328 | -662.1695 | 37.22314
37.75667 | 68.59 | -662.2308 | 37.2334
37.75833 | 68.60672 | -662.2921 | 37.2421875
37.76 | 68.62345 | -662.3534 | 37.25098
37.76167 | 68.64016 | -662.4149 | 37.2605
37.76333 | 68.65688 | -662.4767 | 37.27441
37.765 | 68.6736 | -662.539 | 37.2890625
37.76667 | 68.69032 | -662.6016 | 37.30225
37.76833 | 68.70705 | -662.6644 | 37.31323
37.77 | 68.72378 | -662.727 | 37.32275
37.77167 | 68.74051 | -662.7894 | 37.32935
37.77333 | 68.75723 | -662.8516 | 37.33374
37.775 | 68.77394 | -662.9139 | 37.34033
37.77667 | 68.79066 | -662.9763 | 37.35425
37.77833 | 68.80738 | -663.0388 | 37.37622
37.78 | 68.82411 | -663.1015 | 37.40259
37.78167 | 68.84084 | -663.1641 | 37.43115
37.78333 | 68.85755 | -663.2268 | 37.46045
37.785 | 68.87428 | -663.2893 | 37.48535
37.78667 | 68.89099 | -663.352 | 37.50146
37.78833 | 68.9077 | -663.4151 | 37.51099
37.79 | 68.92441 | -663.4783 | 37.51758
37.79167 | 68.94112 | -663.5415 | 37.5234375
37.79333 | 68.95783 | -663.6042 | 37.5293
37.795 | 68.97455 | -663.6667 | 37.53662
37.79667 | 68.99126 | -663.7291 | 37.54541
37.79833 | 69.00796 | -663.7916 | 37.55566
37.8 | 69.02467 | -663.854 | 37.56958
37.80167 | 69.04137 | -663.9163 | 37.58862
37.80333 | 69.05809 | -663.9789 | 37.60986
37.805 | 69.07482 | -664.0417 | 37.62451
37.80667 | 69.09153 | -664.1043 | 37.62964
37.80833 | 69.10825 | -664.1666 | 37.62524
37.81 | 69.12498 | -664.2287 | 37.62012
37.81167 | 69.14169 | -664.2908 | 37.6171875
37.81333 | 69.15842 | -664.353 | 37.62012
37.815 | 69.17516 | -664.4152 | 37.62744
37.81667 | 69.19189 | -664.4776 | 37.640625
37.81833 | 69.20862 | -664.5404 | 37.65308
37.82 | 69.22534 | -664.604 | 37.6626
37.82167 | 69.24207 | -664.6678 | 37.66699
37.82333 | 69.2588 | -664.7317 | 37.67065
37.825 | 69.27553 | -664.7955 | 37.67358
37.82667 | 69.29224 | -664.8591 | 37.67578125
37.82833 | 69.30898 | -664.9223 | 37.67651
37.83 | 69.32571 | -664.9854 | 37.67505
37.83167 | 69.34245 | -665.0483 | 37.67578125
37.83333 | 69.35918 | -665.1111 | 37.68091
37.835 | 69.37592 | -665.1737 | 37.69263
37.83667 | 69.39266 | -665.2361 | 37.70654
37.83833 | 69.40939 | -665.2983 | 37.71899
37.84 | 69.42612 | -665.3604 | 37.73145
37.84167 | 69.44287 | -665.4229 | 37.74463
37.84333 | 69.45959 | -665.4858 | 37.76147
37.845 | 69.47634 | -665.549 | 37.77832
37.84667 | 69.49308 | -665.6121 | 37.79224
37.84833 | 69.50982 | -665.6748 | 37.80762
37.85 | 69.52657 | -665.7371 | 37.8252
37.85167 | 69.5433 | -665.7994 | 37.84204
37.85333 | 69.56004 | -665.8618 | 37.85303
37.855 | 69.57676 | -665.9244 | 37.85889
37.85667 | 69.5935 | -665.9873 | 37.86182
37.85833 | 69.61024 | -666.0506 | 37.85962
37.86 | 69.62698 | -666.114 | 37.84863
37.86167 | 69.64373 | -666.1773 | 37.82593
37.86333 | 69.66045 | -666.2404 | 37.79883
37.865 | 69.67719 | -666.3034 | 37.77466
37.86667 | 69.69392 | -666.3662 | 37.75415
37.86833 | 69.71068 | -666.429 | 37.74097
37.87 | 69.72741 | -666.4917 | 37.73364
37.87167 | 69.74415 | -666.5546 | 37.73145
37.87333 | 69.76089 | -666.6179 | 37.73145
37.875 | 69.77765 | -666.6815 | 37.73364
37.87667 | 69.79439 | -666.7453 | 37.73877
37.87833 | 69.81113 | -666.8089 | 37.74683
37.88 | 69.82787 | -666.8724 | 37.75562
37.88167 | 69.84463 | -666.9359 | 37.76221
37.88333 | 69.86137 | -666.9993 | 37.76367
37.885 | 69.87813 | -667.0631 | 37.75708
37.88667 | 69.89488 | -667.1271 | 37.74536
37.88833 | 69.91161 | -667.1911 | 37.73511
37.89 | 69.92837 | -667.255 | 37.73218
37.89167 | 69.94509 | -667.3187 | 37.7395
37.89333 | 69.96185 | -667.3822 | 37.75195
37.895 | 69.97859 | -667.4452 | 37.76733
37.89667 | 69.99534 | -667.5079 | 37.77979
37.89833 | 70.01209 | -667.5703 | 37.78711
37.9 | 70.02885 | -667.6325 | 37.78784
37.90167 | 70.04559 | -667.6945 | 37.78857
37.90333 | 70.06235 | -667.7561 | 37.79296875
37.905 | 70.0791 | -667.8177 | 37.80103
37.90667 | 70.09586 | -667.8796 | 37.80835
37.90833 | 70.11262 | -667.9417 | 37.81567
37.91 | 70.12937 | -668.0042 | 37.82446
37.91167 | 70.14615 | -668.0668 | 37.83398
37.91333 | 70.16289 | -668.1297 | 37.84058
37.915 | 70.17964 | -668.1926 | 37.84058
37.91667 | 70.19639 | -668.2556 | 37.83472
37.91833 | 70.21314 | -668.3186 | 37.82593
37.92 | 70.22989 | -668.3817 | 37.8186
37.92167 | 70.24664 | -668.4446 | 37.81421
37.92333 | 70.26338 | -668.5073 | 37.81201
37.925 | 70.28016 | -668.5698 | 37.81640625
37.92667 | 70.2969 | -668.6322 | 37.82373
37.92833 | 70.31367 | -668.6945 | 37.83105
37.93 | 70.33041 | -668.7567 | 37.83618
37.93167 | 70.34717 | -668.8191 | 37.84058
37.93333 | 70.36392 | -668.882 | 37.8457
37.935 | 70.38068 | -668.9454 | 37.85522
37.93667 | 70.39742 | -669.009 | 37.86987
37.93833 | 70.41419 | -669.0727 | 37.88818
37.94 | 70.43094 | -669.1362 | 37.90649
37.94167 | 70.44769 | -669.1996 | 37.92334
37.94333 | 70.46444 | -669.2631 | 37.94165
37.945 | 70.48119 | -669.3267 | 37.96216
37.94667 | 70.49795 | -669.3905 | 37.98267
37.94833 | 70.51471 | -669.4541 | 37.99805
37.95 | 70.53146 | -669.5175 | 38.0127
37.95167 | 70.54822 | -669.581 | 38.02881
37.95333 | 70.56496 | -669.6445 | 38.05151
37.955 | 70.5817 | -669.708 | 38.07861
37.95667 | 70.59846 | -669.7713 | 38.10571
37.95833 | 70.61522 | -669.8344 | 38.12915
37.96 | 70.63196 | -669.8974 | 38.14746
37.96167 | 70.6487 | -669.9605 | 38.16577
37.96333 | 70.66544 | -670.0236 | 38.18555
37.965 | 70.68218 | -670.0869 | 38.20532
37.96667 | 70.69893 | -670.1507 | 38.2207
37.96833 | 70.71565 | -670.2151 | 38.23535
37.97 | 70.73239 | -670.2797 | 38.2522
37.97167 | 70.74914 | -670.3441 | 38.2734375
37.97333 | 70.76588 | -670.4083 | 38.296875
37.975 | 70.78261 | -670.4725 | 38.31812
37.97667 | 70.79935 | -670.5368 | 38.33862
37.97833 | 70.81609 | -670.601 | 38.3562
37.98 | 70.83283 | -670.6652 | 38.37158
37.98167 | 70.84956 | -670.7292 | 38.38623
37.98333 | 70.86629 | -670.7928 | 38.40015
37.985 | 70.883 | -670.8563 | 38.41187
37.98667 | 70.89971 | -670.9196 | 38.41772
37.98833 | 70.91642 | -670.9829 | 38.41846
37.99 | 70.93314 | -671.0461 | 38.41699
37.99167 | 70.94986 | -671.1095 | 38.41553
37.99333 | 70.96658 | -671.1732 | 38.4140625
37.995 | 70.9833 | -671.2377 | 38.4140625
37.99667 | 70.99999 | -671.3029 | 38.41846
37.99833 | 71.01672 | -671.3681 | 38.42798
38 | 71.03343 | -671.433 | 38.4397
38.00167 | 71.05015 | -671.4976 | 38.44849
38.00333 | 71.06687 | -671.5621 | 38.45215
38.005 | 71.08359 | -671.6267 | 38.45142
38.00667 | 71.10031 | -671.6911 | 38.44849
38.00833 | 71.11702 | -671.7549 | 38.44189
38.01 | 71.13374 | -671.8185 | 38.43164
38.01167 | 71.15046 | -671.8822 | 38.42139
38.01333 | 71.16716 | -671.9461 | 38.4140625
38.015 | 71.18387 | -672.0105 | 38.40894
38.01667 | 71.2006 | -672.0752 | 38.40601
38.01833 | 71.21732 | -672.1403 | 38.40088
38.02 | 71.23405 | -672.2054 | 38.39575
38.02167 | 71.25076 | -672.2703 | 38.39209
38.02333 | 71.26749 | -672.335 | 38.39209
38.025 | 71.28422 | -672.3996 | 38.39648
38.02667 | 71.30094 | -672.4641 | 38.40088
38.02833 | 71.31767 | -672.5282 | 38.40527
38.03 | 71.3344 | -672.592 | 38.40967
38.03167 | 71.35113 | -672.6555 | 38.41553
38.03333 | 71.36784 | -672.7188 | 38.41919
38.035 | 71.38456 | -672.7822 | 38.41919
38.03667 | 71.40129 | -672.8457 | 38.4104
38.03833 | 71.41803 | -672.9096 | 38.39648
38.04 | 71.43478 | -672.9736 | 38.3811
38.04167 | 71.4515 | -673.0377 | 38.36865
38.04333 | 71.46822 | -673.1015 | 38.3606
38.045 | 71.48497 | -673.1648 | 38.35546875
38.04667 | 71.50169 | -673.2279 | 38.35474
38.04833 | 71.51844 | -673.2909 | 38.36279
38.05 | 71.53518 | -673.3542 | 38.3811
38.05167 | 71.55192 | -673.4177 | 38.40381
38.05333 | 71.56866 | -673.4815 | 38.42432
38.055 | 71.58539 | -673.5452 | 38.43823
38.05667 | 71.60213 | -673.6091 | 38.44409
38.05833 | 71.61887 | -673.673 | 38.44189
38.06 | 71.63561 | -673.7368 | 38.43018
38.06167 | 71.65236 | -673.8007 | 38.4140625
38.06333 | 71.6691 | -673.8646 | 38.40161
38.065 | 71.68584 | -673.9285 | 38.39429
38.06667 | 71.70257 | -673.9925 | 38.390625
38.06833 | 71.71932 | -674.0564 | 38.3877
38.07 | 71.73607 | -674.1201 | 38.38696
38.07167 | 71.75282 | -674.1837 | 38.39136
38.07333 | 71.76958 | -674.2474 | 38.40381
38.075 | 71.78634 | -674.3111 | 38.42139
38.07667 | 71.80308 | -674.3748 | 38.4397
38.07833 | 71.81982 | -674.4386 | 38.45215
38.08 | 71.83658 | -674.5026 | 38.45874
38.08167 | 71.85333 | -674.5665 | 38.45947
38.08333 | 71.87008 | -674.6304 | 38.4609375
38.085 | 71.88683 | -674.6943 | 38.46606
38.08667 | 71.90357 | -674.7584 | 38.47705
38.08833 | 71.92032 | -674.823 | 38.49243
38.09 | 71.93707 | -674.888 | 38.51001
38.09167 | 71.95382 | -674.9533 | 38.52539
38.09333 | 71.97057 | -675.0188 | 38.53931
38.095 | 71.98731 | -675.0842 | 38.55249
38.09667 | 72.00406 | -675.1493 | 38.56640625
38.09833 | 72.02081 | -675.2142 | 38.58252
38.1 | 72.03757 | -675.2787 | 38.60229
38.10167 | 72.05433 | -675.3428 | 38.62427
38.10333 | 72.07108 | -675.4066 | 38.64331
38.105 | 72.08782 | -675.4705 | 38.65869
38.10667 | 72.10458 | -675.5346 | 38.67261
38.10833 | 72.12134 | -675.5988 | 38.68726
38.11 | 72.13808 | -675.663 | 38.70337
38.11167 | 72.15484 | -675.7271 | 38.72168
38.11333 | 72.17159 | -675.7913 | 38.7421875
38.115 | 72.18835 | -675.8558 | 38.76636
38.11667 | 72.20511 | -675.9206 | 38.79272
38.11833 | 72.22186 | -675.9855 | 38.81689
38.12 | 72.23862 | -676.0501 | 38.8374
38.12167 | 72.25539 | -676.1145 | 38.85205
38.12333 | 72.27216 | -676.1786 | 38.8667
38.125 | 72.28893 | -676.2428 | 38.88354
38.12667 | 72.30568 | -676.307 | 38.90479
38.12833 | 72.32243 | -676.3712 | 38.92603
38.13 | 72.3392 | -676.4356 | 38.94287
38.13167 | 72.35595 | -676.5001 | 38.95239
38.13333 | 72.3727 | -676.5647 | 38.95459
38.135 | 72.38948 | -676.6293 | 38.953125
38.13667 | 72.40623 | -676.6942 | 38.94873
38.13833 | 72.42299 | -676.7591 | 38.94287
38.14 | 72.43977 | -676.8243 | 38.93774
38.14167 | 72.45652 | -676.8898 | 38.93848
38.14333 | 72.47327 | -676.9555 | 38.948
38.145 | 72.49005 | -677.021 | 38.96338
38.14667 | 72.50679 | -677.0861 | 38.9765625
38.14833 | 72.52354 | -677.1513 | 38.98608
38.15 | 72.54032 | -677.2164 | 38.99341
38.15167 | 72.55709 | -677.2816 | 39.00366
38.15333 | 72.57384 | -677.3469 | 39.01758
38.155 | 72.59061 | -677.4122 | 39.03076
38.15667 | 72.60735 | -677.4779 | 39.04028
38.15833 | 72.62411 | -677.5438 | 39.046875
38.16 | 72.64088 | -677.6096 | 39.0542
38.16167 | 72.65763 | -677.6751 | 39.06372
38.16333 | 72.6744 | -677.7402 | 39.07324
38.165 | 72.69116 | -677.8054 | 39.08276
38.16667 | 72.70793 | -677.8707 | 39.09155
38.16833 | 72.72469 | -677.9364 | 39.09961
38.17 | 72.74146 | -678.0023 | 39.10546875
38.17167 | 72.75823 | -678.0682 | 39.10986
38.17333 | 72.775 | -678.134 | 39.11279
38.175 | 72.79176 | -678.1995 | 39.1171875
38.17667 | 72.80852 | -678.2649 | 39.12012
38.17833 | 72.82527 | -678.3299 | 39.12158
38.18 | 72.84205 | -678.3945 | 39.12158
38.18167 | 72.85882 | -678.459 | 39.12012
38.18333 | 72.87557 | -678.5236 | 39.11865
38.185 | 72.89235 | -678.5885 | 39.12085
38.18667 | 72.9091 | -678.6535 | 39.12890625
38.18833 | 72.92584 | -678.7185 | 39.13623
38.19 | 72.94262 | -678.7834 | 39.13989
38.19167 | 72.95937 | -678.8483 | 39.1377
38.19333 | 72.97613 | -678.9133 | 39.13257
38.195 | 72.99289 | -678.9786 | 39.12671
38.19667 | 73.00964 | -679.0438 | 39.11792
38.19833 | 73.02641 | -679.1091 | 39.10546875
38.2 | 73.04317 | -679.1745 | 39.09082
38.20167 | 73.05993 | -679.24 | 39.07983
38.20333 | 73.07668 | -679.3054 | 39.0769
38.205 | 73.09344 | -679.3706 | 39.0813
38.20667 | 73.1102 | -679.4355 | 39.08789
38.20833 | 73.12695 | -679.5004 | 39.09229
38.21 | 73.1437 | -679.5653 | 39.08936
38.21167 | 73.16047 | -679.63 | 39.08203125
38.21333 | 73.17723 | -679.6947 | 39.07544
38.215 | 73.19398 | -679.7595 | 39.07324
38.21667 | 73.21074 | -679.8244 | 39.07837
38.21833 | 73.22752 | -679.8894 | 39.08789
38.22 | 73.24426 | -679.9543 | 39.10034
38.22167 | 73.26099 | -680.0192 | 39.11133
38.22333 | 73.27776 | -680.0843 | 39.11865
38.225 | 73.29449 | -680.1497 | 39.11938
38.22667 | 73.31125 | -680.2156 | 39.11499
38.22833 | 73.328 | -680.2817 | 39.1106
38.23 | 73.34473 | -680.3475 | 39.1106
38.23167 | 73.3615 | -680.4129 | 39.11646
38.23333 | 73.37825 | -680.4779 | 39.12524
38.235 | 73.39494 | -680.5427 | 39.1355
38.23667 | 73.41166 | -680.6074 | 39.14575
38.23833 | 73.42837 | -680.6721 | 39.1582
38.24 | 73.4451 | -680.7367 | 39.17139
38.24167 | 73.46182 | -680.8013 | 39.1853
38.24333 | 73.47855 | -680.8662 | 39.19629
38.245 | 73.49527 | -680.9315 | 39.20508
38.24667 | 73.51198 | -680.997 | 39.21533
38.24833 | 73.5287 | -681.0627 | 39.22925
38.25 | 73.54543 | -681.1284 | 39.24683
38.25167 | 73.56213 | -681.1938 | 39.26514
38.25333 | 73.57884 | -681.2591 | 39.28198
38.255 | 73.59555 | -681.3245 | 39.29517
38.25667 | 73.61226 | -681.3901 | 39.30542
38.25833 | 73.62897 | -681.4561 | 39.31421
38.26 | 73.64569 | -681.5222 | 39.32373
38.26167 | 73.66241 | -681.5883 | 39.33398
38.26333 | 73.67912 | -681.6538 | 39.3457
38.265 | 73.69585 | -681.7189 | 39.35596
38.26667 | 73.71254 | -681.7835 | 39.36108
38.26833 | 73.72926 | -681.848 | 39.36108
38.27 | 73.74597 | -681.9127 | 39.35889
38.27167 | 73.76268 | -681.9777 | 39.36035
38.27333 | 73.7794 | -682.0431 | 39.36548
38.275 | 73.79612 | -682.1087 | 39.375
38.27667 | 73.81283 | -682.1746 | 39.38379
38.27833 | 73.82954 | -682.2407 | 39.38892
38.28 | 73.84626 | -682.307 | 39.39111
38.28167 | 73.86298 | -682.3734 | 39.39331
38.28333 | 73.87969 | -682.44 | 39.39038
38.285 | 73.89642 | -682.5064 | 39.38013
38.28667 | 73.91312 | -682.5725 | 39.37061
38.28833 | 73.92983 | -682.6385 | 39.36108
38.29 | 73.94656 | -682.7046 | 39.34863
38.29167 | 73.96326 | -682.771 | 39.33472
38.29333 | 73.97999 | -682.8374 | 39.32227
38.295 | 73.9967 | -682.9035 | 39.30981
38.29667 | 74.0134 | -682.9693 | 39.29663
38.29833 | 74.03013 | -683.0349 | 39.28491
38.3 | 74.04684 | -683.1006 | 39.27466
38.30167 | 74.06356 | -683.1663 | 39.2666
38.30333 | 74.08027 | -683.2321 | 39.26221
38.305 | 74.09699 | -683.298 | 39.2644
38.30667 | 74.11372 | -683.364 | 39.27319
38.30833 | 74.13043 | -683.4298 | 39.28931
38.31 | 74.14716 | -683.4957 | 39.30835
38.31167 | 74.16389 | -683.5616 | 39.328125
38.31333 | 74.18063 | -683.6275 | 39.34644
38.315 | 74.19736 | -683.6934 | 39.36108
38.31667 | 74.21408 | -683.7592 | 39.375
38.31833 | 74.23082 | -683.8247 | 39.39111
38.32 | 74.24753 | -683.8898 | 39.41309
38.32167 | 74.26427 | -683.9547 | 39.43652
38.32333 | 74.28101 | -684.0195 | 39.4585
38.325 | 74.29773 | -684.0839 | 39.47314
38.32667 | 74.31445 | -684.1479 | 39.4812
38.32833 | 74.33119 | -684.2124 | 39.48486
38.33 | 74.34792 | -684.2771 | 39.48193
38.33167 | 74.36465 | -684.3418 | 39.47241
38.33333 | 74.38139 | -684.4063 | 39.45557
38.335 | 74.39812 | -684.4707 | 39.43945
38.33667 | 74.41487 | -684.5349 | 39.42773
38.33833 | 74.43161 | -684.5992 | 39.42261
38.34 | 74.44835 | -684.6638 | 39.41968
38.34167 | 74.46509 | -684.729 | 39.41455
38.34333 | 74.48181 | -684.7944 | 39.40796
38.345 | 74.49855 | -684.8601 | 39.3999
38.34667 | 74.51529 | -684.9259 | 39.38965
38.34833 | 74.53203 | -684.9917 | 39.38525
38.35 | 74.54877 | -685.0576 | 39.39478
38.35167 | 74.56551 | -685.1237 | 39.41968
38.35333 | 74.58224 | -685.1901 | 39.45117
38.355 | 74.59898 | -685.2566 | 39.47974
38.35667 | 74.61572 | -685.3232 | 39.50390625
38.35833 | 74.63247 | -685.39 | 39.52734375
38.36 | 74.64921 | -685.4572 | 39.55151
38.36167 | 74.66595 | -685.5252 | 39.56982
38.36333 | 74.68269 | -685.5934 | 39.57861
38.365 | 74.69942 | -685.6616 | 39.57202
38.36667 | 74.71616 | -685.7294 | 39.55957
38.36833 | 74.73292 | -685.7965 | 39.54932
38.37 | 74.74966 | -685.8629 | 39.54272
38.37167 | 74.76641 | -685.9287 | 39.55298
38.37333 | 74.78316 | -685.994 | 39.58081
38.375 | 74.7999 | -686.059 | 39.61816
38.37667 | 74.81667 | -686.124 | 39.66138
38.37833 | 74.83343 | -686.1892 | 39.71191
38.38 | 74.85017 | -686.2545 | 39.76831
38.38167 | 74.86692 | -686.3199 | 39.82104
38.38333 | 74.88367 | -686.3851 | 39.86206
38.385 | 74.90041 | -686.4503 | 39.890625
38.38667 | 74.91717 | -686.5155 | 39.90674
38.38833 | 74.93391 | -686.5805 | 39.91479
38.39 | 74.95065 | -686.6461 | 39.92212
38.39167 | 74.96737 | -686.7127 | 39.93823
38.39333 | 74.98412 | -686.7807 | 39.96533
38.395 | 75.00086 | -686.8492 | 39.9939
38.39667 | 75.0176 | -686.9175 | 40.0144
38.39833 | 75.03434 | -686.9854 | 40.02612
38.4 | 75.05108 | -687.0531 | 40.02905
38.40167 | 75.06782 | -687.1206 | 40.02246
38.40333 | 75.08457 | -687.1873 | 40.00562
38.405 | 75.10131 | -687.2529 | 39.98511
38.40667 | 75.11805 | -687.3172 | 39.9668
38.40833 | 75.13477 | -687.3805 | 39.95361
38.41 | 75.15153 | -687.4437 | 39.94775
38.41167 | 75.16825 | -687.5076 | 39.95288
38.41333 | 75.18499 | -687.5732 | 39.9668
38.415 | 75.20174 | -687.6402 | 39.98584
38.41667 | 75.21848 | -687.7078 | 40.00342
38.41833 | 75.23521 | -687.7758 | 40.01294
38.42 | 75.25195 | -687.8443 | 40.0144
38.42167 | 75.26868 | -687.9132 | 40.01294
38.42333 | 75.28542 | -687.9823 | 40.01953125
38.425 | 75.30216 | -688.0508 | 40.03711
38.42667 | 75.31892 | -688.1187 | 40.06055
38.42833 | 75.33566 | -688.1857 | 40.08838
38.43 | 75.3524 | -688.2521 | 40.1228
38.43167 | 75.36914 | -688.3185 | 40.16089
38.43333 | 75.38588 | -688.3858 | 40.19092
38.435 | 75.40263 | -688.4542 | 40.20337
38.43667 | 75.41937 | -688.5229 | 40.20776
38.43833 | 75.43611 | -688.5911 | 40.21729
38.44 | 75.45288 | -688.6587 | 40.229
38.44167 | 75.46962 | -688.7257 | 40.23486
38.44333 | 75.48637 | -688.7924 | 40.23926
38.445 | 75.50313 | -688.859 | 40.25464
38.44667 | 75.51988 | -688.9255 | 40.2854
38.44833 | 75.53664 | -688.9922 | 40.32935
38.45 | 75.55339 | -689.0589 | 40.38208
38.45167 | 75.57013 | -689.1254 | 40.43555
38.45333 | 75.58687 | -689.1923 | 40.48096
38.455 | 75.60362 | -689.2592 | 40.50513
38.45667 | 75.62038 | -689.3261 | 40.51318
38.45833 | 75.63713 | -689.3926 | 40.51245
38.46 | 75.65387 | -689.4584 | 40.50439
38.46167 | 75.67062 | -689.5237 | 40.48901
38.46333 | 75.68736 | -689.5889 | 40.47437
38.465 | 75.7041 | -689.6549 | 40.47144
38.46667 | 75.72084 | -689.7216 | 40.48462
38.46833 | 75.73758 | -689.7887 | 40.51099
38.47 | 75.75433 | -689.8562 | 40.54907
38.47167 | 75.77109 | -689.9241 | 40.59668
38.47333 | 75.78783 | -689.9928 | 40.63989
38.475 | 75.80457 | -690.062 | 40.65894
38.47667 | 75.82134 | -690.1309 | 40.64429
38.47833 | 75.83808 | -690.1998 | 40.6084
38.48 | 75.85484 | -690.2689 | 40.5703125
38.48167 | 75.87157 | -690.3378 | 40.54468
38.48333 | 75.88833 | -690.406 | 40.53442
38.485 | 75.90508 | -690.4739 | 40.53223
38.48667 | 75.92184 | -690.5419 | 40.52856
38.48833 | 75.93859 | -690.61 | 40.51831
38.49 | 75.95535 | -690.6779 | 40.50439
38.49167 | 75.97211 | -690.7457 | 40.49414
38.49333 | 75.98887 | -690.8133 | 40.48389
38.495 | 76.00562 | -690.881 | 40.46704
38.49667 | 76.02239 | -690.9486 | 40.44727
38.49833 | 76.03913 | -691.0163 | 40.43188
38.5 | 76.05589 | -691.0838 | 40.42896
38.50167 | 76.07264 | -691.1511 | 40.44434
38.50333 | 76.08939 | -691.2183 | 40.47583
38.505 | 76.10615 | -691.2861 | 40.51171875
38.50667 | 76.12289 | -691.3549 | 40.53882
38.50833 | 76.13965 | -691.4245 | 40.54907
38.51 | 76.15639 | -691.4946 | 40.54541
38.51167 | 76.17314 | -691.5648 | 40.53223
38.51333 | 76.18988 | -691.6351 | 40.50952
38.515 | 76.20663 | -691.7052 | 40.47583
38.51667 | 76.22337 | -691.7741 | 40.44067
38.51833 | 76.24011 | -691.8412 | 40.41064
38.52 | 76.25687 | -691.9069 | 40.37769
38.52167 | 76.27359 | -691.972 | 40.33813
38.52333 | 76.29034 | -692.0374 | 40.30444
38.525 | 76.30708 | -692.1036 | 40.28394
38.52667 | 76.32382 | -692.1701 | 40.27002
38.52833 | 76.34056 | -692.2363 | 40.25390625
38.53 | 76.3573 | -692.302 | 40.24072
38.53167 | 76.37402 | -692.3676 | 40.23779
38.53333 | 76.39076 | -692.4334 | 40.24951
38.535 | 76.4075 | -692.4991 | 40.27441
38.53667 | 76.42422 | -692.5645 | 40.29639
38.53833 | 76.44096 | -692.6298 | 40.30225
38.54 | 76.45769 | -692.6954 | 40.29419
38.54167 | 76.47443 | -692.7617 | 40.28394
38.54333 | 76.49115 | -692.8288 | 40.28101
38.545 | 76.50787 | -692.8967 | 40.2832
38.54667 | 76.52461 | -692.9649 | 40.27734375
38.54833 | 76.54135 | -693.0331 | 40.2583
38.55 | 76.55807 | -693.1007 | 40.22974
38.55167 | 76.57483 | -693.1675 | 40.19897
38.55333 | 76.59155 | -693.2338 | 40.16895
38.555 | 76.60829 | -693.2999 | 40.13965
38.55667 | 76.62503 | -693.3658 | 40.11768
38.55833 | 76.64175 | -693.432 | 40.10742
38.56 | 76.65848 | -693.4985 | 40.10742
38.56167 | 76.67522 | -693.5647 | 40.10889
38.56333 | 76.69194 | -693.6304 | 40.10962
38.565 | 76.70868 | -693.6965 | 40.11475
38.56667 | 76.7254 | -693.763 | 40.12793
38.56833 | 76.74213 | -693.8297 | 40.14258
38.57 | 76.75883 | -693.8964 | 40.15576
38.57167 | 76.77556 | -693.9634 | 40.1748
38.57333 | 76.79228 | -694.0311 | 40.21362
38.575 | 76.80899 | -694.0998 | 40.27002
38.57667 | 76.82571 | -694.1695 | 40.33154
38.57833 | 76.84244 | -694.239 | 40.39014
38.58 | 76.85917 | -694.3071 | 40.44434
38.58167 | 76.87588 | -694.3741 | 40.49268
38.58333 | 76.8926 | -694.4408 | 40.53296
38.585 | 76.90932 | -694.5079 | 40.56592
38.58667 | 76.92606 | -694.5753 | 40.59888
38.58833 | 76.94279 | -694.6425 | 40.63623
38.59 | 76.95951 | -694.7097 | 40.66772
38.59167 | 76.97623 | -694.777 | 40.68237
38.59333 | 76.99296 | -694.8445 | 40.68018
38.595 | 77.0097 | -694.9122 | 40.67651
38.59667 | 77.02644 | -694.9801 | 40.68018
38.59833 | 77.04317 | -695.0483 | 40.69263
38.6 | 77.05991 | -695.1163 | 40.70947
38.60167 | 77.07665 | -695.1835 | 40.73511
38.60333 | 77.09339 | -695.2493 | 40.77246
38.605 | 77.11013 | -695.3145 | 40.81421
38.60667 | 77.12687 | -695.3803 | 40.84644
38.60833 | 77.14361 | -695.4476 | 40.86694
38.61 | 77.16033 | -695.5153 | 40.88525
38.61167 | 77.17707 | -695.5827 | 40.90796
38.61333 | 77.19381 | -695.6499 | 40.9314
38.615 | 77.21055 | -695.7187 | 40.94604
38.61667 | 77.22729 | -695.7892 | 40.94678
38.61833 | 77.24403 | -695.8601 | 40.93652
38.62 | 77.26077 | -695.9304 | 40.93066
38.62167 | 77.2775 | -696.0002 | 40.94312
38.62333 | 77.29424 | -696.0698 | 40.96802
38.625 | 77.31102 | -696.1394 | 40.99292
38.62667 | 77.32778 | -696.2092 | 41.01343
38.62833 | 77.34454 | -696.2799 | 41.02808
38.63 | 77.36131 | -696.3513 | 41.0390625
38.63167 | 77.37807 | -696.4221 | 41.04199
38.63333 | 77.39484 | -696.4909 | 41.0390625
38.635 | 77.41159 | -696.5575 | 41.0332
38.63667 | 77.42835 | -696.6236 | 41.02441
38.63833 | 77.44511 | -696.6899 | 40.99878
38.64 | 77.46188 | -696.7569 | 40.95117
38.64167 | 77.47865 | -696.8245 | 40.90063
38.64333 | 77.49541 | -696.8931 | 40.8772
38.645 | 77.51218 | -696.9624 | 40.88892
38.64667 | 77.52892 | -697.0316 | 40.9248
38.64833 | 77.54568 | -697.1004 | 40.96216
38.65 | 77.56247 | -697.1686 | 40.98267
38.65167 | 77.57923 | -697.2368 | 40.99438
38.65333 | 77.59599 | -697.3054 | 41.01123
38.655 | 77.61278 | -697.3743 | 41.03027
38.65667 | 77.62954 | -697.4433 | 41.0332
38.65833 | 77.64632 | -697.512 | 41.01636
38.66 | 77.66309 | -697.5809 | 40.99365
38.66167 | 77.67985 | -697.6499 | 40.97241
38.66333 | 77.69662 | -697.7191 | 40.9585
38.665 | 77.71339 | -697.7881 | 40.9541
38.66667 | 77.73016 | -697.8569 | 40.9585
38.66833 | 77.74692 | -697.9257 | 40.96509
38.67 | 77.76368 | -697.9943 | 40.95923
38.67167 | 77.78043 | -698.0625 | 40.94019
38.67333 | 77.7972 | -698.1299 | 40.92334
38.675 | 77.81394 | -698.1969 | 40.93506
38.67667 | 77.83071 | -698.2639 | 40.98633
38.67833 | 77.84747 | -698.3309 | 41.05225
38.68 | 77.86422 | -698.3967 | 41.10132
38.68167 | 77.88099 | -698.4609 | 41.12549
38.68333 | 77.89774 | -698.5247 | 41.13721
38.685 | 77.91449 | -698.5899 | 41.13501
38.68667 | 77.93124 | -698.6568 | 41.12183
38.68833 | 77.948 | -698.7249 | 41.1123
38.69 | 77.96477 | -698.7938 | 41.11304
38.69167 | 77.98153 | -698.8628 | 41.12036
38.69333 | 77.99828 | -698.9315 | 41.12622
38.695 | 78.01505 | -699.0003 | 41.11523
38.69667 | 78.03181 | -699.0691 | 41.08008
38.69833 | 78.04855 | -699.1381 | 41.0354
38.7 | 78.06531 | -699.2072 | 40.99072
38.70167 | 78.08207 | -699.2762 | 40.95483
38.70333 | 78.09882 | -699.3447 | 40.92773
38.705 | 78.11559 | -699.4134 | 40.89331
38.70667 | 78.13233 | -699.4827 | 40.85083
38.70833 | 78.14909 | -699.5526 | 40.81640625
38.71 | 78.16585 | -699.623 | 40.78857
38.71167 | 78.18261 | -699.6932 | 40.75928
38.71333 | 78.19936 | -699.763 | 40.73291
38.715 | 78.21613 | -699.8324 | 40.72339
38.71667 | 78.23287 | -699.9021 | 40.734375
38.71833 | 78.24962 | -699.973 | 40.75488
38.72 | 78.26639 | -700.0446 | 40.78125
38.72167 | 78.28313 | -700.115 | 40.82666
38.72333 | 78.29988 | -700.184 | 40.90137
38.725 | 78.31664 | -700.2526 | 40.99146
38.72667 | 78.33338 | -700.321 | 41.06836
38.72833 | 78.35014 | -700.3892 | 41.12549
38.73 | 78.36688 | -700.4577 | 41.16504
38.73167 | 78.38363 | -700.5264 | 41.1936
38.73333 | 78.4004 | -700.5953 | 41.22144
38.735 | 78.41713 | -700.664 | 41.25659
38.73667 | 78.43389 | -700.7316 | 41.30347
38.73833 | 78.45063 | -700.7977 | 41.3606
38.74 | 78.46738 | -700.8629 | 41.41846
38.74167 | 78.48412 | -700.9279 | 41.45801
38.74333 | 78.50088 | -700.9938 | 41.47559
38.745 | 78.51761 | -701.0606 | 41.48657
38.74667 | 78.53436 | -701.1268 | 41.49683
38.74833 | 78.55111 | -701.1923 | 41.50195
38.75 | 78.56784 | -701.2583 | 41.49097
38.75167 | 78.58458 | -701.3247 | 41.4609375
38.75333 | 78.60134 | -701.3909 | 41.43091
38.755 | 78.61807 | -701.4569 | 41.41699
38.75667 | 78.63483 | -701.5235 | 41.41626
38.75833 | 78.65157 | -701.5914 | 41.4104
38.76 | 78.66833 | -701.6602 | 41.38623
38.76167 | 78.68507 | -701.7293 | 41.35693
38.76333 | 78.70182 | -701.7989 | 41.35107
38.765 | 78.71857 | -701.8693 | 41.36792
38.76667 | 78.73532 | -701.9407 | 41.38623
38.76833 | 78.75207 | -702.0123 | 41.40308
38.77 | 78.76884 | -702.0839 | 41.41333
38.77167 | 78.78558 | -702.1553 | 41.40747
38.77333 | 78.80233 | -702.2266 | 41.39941
38.775 | 78.81908 | -702.2979 | 41.40381
38.77667 | 78.83583 | -702.3696 | 41.41626
38.77833 | 78.85258 | -702.4422 | 41.43164
38.78 | 78.86933 | -702.5158 | 41.45728
38.78167 | 78.88608 | -702.5897 | 41.50342
38.78333 | 78.90283 | -702.6621 | 41.5708
38.785 | 78.91959 | -702.7325 | 41.64404
38.78667 | 78.93634 | -702.802 | 41.7019
38.78833 | 78.95309 | -702.8715 | 41.73853
38.79 | 78.96984 | -702.9412 | 41.7605
38.79167 | 78.98659 | -703.0102 | 41.77808
38.79333 | 79.00336 | -703.0781 | 41.81396
38.795 | 79.0201 | -703.1458 | 41.88208
38.79667 | 79.03687 | -703.2144 | 41.96997
38.79833 | 79.05362 | -703.2837 | 42.05859375
38.8 | 79.07037 | -703.353 | 42.13403
38.80167 | 79.08711 | -703.4219 | 42.19116
38.80333 | 79.10387 | -703.491 | 42.22632
38.805 | 79.12061 | -703.5609 | 42.24756
38.80667 | 79.13736 | -703.6313 | 42.26807
38.80833 | 79.15411 | -703.7014 | 42.30029
38.81 | 79.17088 | -703.7713 | 42.3501
38.81167 | 79.18763 | -703.8403 | 42.39038
38.81333 | 79.20439 | -703.9083 | 42.39185
38.815 | 79.22115 | -703.9764 | 42.35303
38.81667 | 79.23791 | -704.0456 | 42.29443
38.81833 | 79.25465 | -704.1154 | 42.22778
38.82 | 79.2714 | -704.1843 | 42.15527
38.82167 | 79.28815 | -704.2525 | 42.07617
38.82333 | 79.30492 | -704.3215 | 42.01685
38.825 | 79.32166 | -704.3922 | 42.00513
38.82667 | 79.33843 | -704.4641 | 42.03296
38.82833 | 79.35518 | -704.5357 | 42.0791
38.83 | 79.37194 | -704.6051 | 42.12744
38.83167 | 79.38871 | -704.6724 | 42.17358
38.83333 | 79.40547 | -704.7398 | 42.22998
38.835 | 79.42223 | -704.8092 | 42.29956
38.83667 | 79.439 | -704.8811 | 42.36841
38.83833 | 79.45576 | -704.9544 | 42.421875
38.84 | 79.47254 | -705.0284 | 42.46216
38.84167 | 79.48931 | -705.1026 | 42.49951
38.84333 | 79.50607 | -705.1761 | 42.5390625
38.845 | 79.52285 | -705.2482 | 42.57935
38.84667 | 79.53961 | -705.3195 | 42.60864
38.84833 | 79.55638 | -705.3917 | 42.62329
38.85 | 79.57316 | -705.4657 | 42.63647
38.85167 | 79.58992 | -705.5415 | 42.65918
38.85333 | 79.60669 | -705.6164 | 42.70752
38.855 | 79.62345 | -705.6879 | 42.78589
38.85667 | 79.64023 | -705.7561 | 42.86646
38.85833 | 79.657 | -705.8225 | 42.92432
38.86 | 79.67376 | -705.8886 | 42.97559
38.86167 | 79.69054 | -705.9552 | 43.05688
38.86333 | 79.70731 | -706.0222 | 43.17261
38.865 | 79.72407 | -706.0911 | 43.29126
38.86667 | 79.74083 | -706.1625 | 43.39453125
38.86833 | 79.75761 | -706.2352 | 43.47217
38.87 | 79.77438 | -706.3085 | 43.52124
38.87167 | 79.79114 | -706.3821 | 43.56592
38.87333 | 79.80791 | -706.4556 | 43.63989
38.875 | 79.82468 | -706.5294 | 43.73364
38.87667 | 79.84146 | -706.603 | 43.81421
38.87833 | 79.85822 | -706.6765 | 43.86694
38.88 | 79.87501 | -706.7495 | 43.8999
38.88167 | 79.89178 | -706.8222 | 43.90869
38.88333 | 79.90855 | -706.8946 | 43.8999
38.885 | 79.92533 | -706.9668 | 43.8984375
38.88667 | 79.94211 | -707.0393 | 43.92041
38.88833 | 79.95889 | -707.1116 | 43.95557
38.89 | 79.97566 | -707.1832 | 43.97314
38.89167 | 79.99245 | -707.2545 | 43.95117
38.89333 | 80.00922 | -707.3262 | 43.88745
38.895 | 80.026 | -707.3992 | 43.8186
38.89667 | 80.04279 | -707.4738 | 43.79224
38.89833 | 80.05955 | -707.5486 | 43.81128
38.9 | 80.07632 | -707.6226 | 43.85815
38.90167 | 80.09312 | -707.6967 | 43.91235
38.90333 | 80.1099 | -707.7724 | 43.9541
38.905 | 80.12668 | -707.8502 | 43.97534
38.90667 | 80.14347 | -707.9291 | 43.96069
38.90833 | 80.16026 | -708.0084 | 43.91382
38.91 | 80.17703 | -708.0868 | 43.85889
38.91167 | 80.19381 | -708.1625 | 43.81787
38.91333 | 80.21059 | -708.2355 | 43.80688
38.915 | 80.22737 | -708.309 | 43.82446
38.91667 | 80.24415 | -708.3842 | 43.85303
38.91833 | 80.26091 | -708.4604 | 43.88745
38.92 | 80.27769 | -708.5366 | 43.91748
38.92167 | 80.29449 | -708.6127 | 43.92993
38.92333 | 80.31125 | -708.6875 | 43.92334
38.925 | 80.32801 | -708.7609 | 43.91309
38.92667 | 80.34478 | -708.8343 | 43.9248
38.92833 | 80.36154 | -708.9082 | 43.95703125
38.93 | 80.3783 | -708.9825 | 43.98999
38.93167 | 80.39507 | -709.0561 | 44.01489
38.93333 | 80.41185 | -709.1283 | 44.0354
38.935 | 80.42861 | -709.1987 | 44.05005
38.93667 | 80.44538 | -709.268 | 44.05225
38.93833 | 80.46214 | -709.3373 | 44.04492
38.94 | 80.4789 | -709.407 | 44.04419
38.94167 | 80.49566 | -709.4773 | 44.05225
38.94333 | 80.51242 | -709.5479 | 44.04858
38.945 | 80.5292 | -709.618 | 44.01343
38.94667 | 80.54597 | -709.6868 | 43.95337
38.94833 | 80.56273 | -709.7545 | 43.89258
38.95 | 80.57949 | -709.822 | 43.8479
38.95167 | 80.59626 | -709.8902 | 43.83398
38.95333 | 80.61302 | -709.96 | 43.85229
38.955 | 80.62977 | -710.0327 | 43.88452
38.95667 | 80.64654 | -710.1077 | 43.89404
38.95833 | 80.6633 | -710.1838 | 43.86987
38.96 | 80.68005 | -710.2603 | 43.81934
38.96167 | 80.69682 | -710.3363 | 43.75854
38.96333 | 80.71358 | -710.4104 | 43.7146
38.965 | 80.73032 | -710.4825 | 43.71167
38.96667 | 80.74708 | -710.554 | 43.74023
38.96833 | 80.76382 | -710.6272 | 43.77759
38.97 | 80.78059 | -710.7023 | 43.81348
38.97167 | 80.79734 | -710.7775 | 43.85376
38.97333 | 80.8141 | -710.8512 | 43.91235
38.975 | 80.83085 | -710.9241 | 43.98706
38.97667 | 80.8476 | -710.997 | 44.07129
38.97833 | 80.86436 | -711.0703 | 44.15698
38.98 | 80.88113 | -711.1442 | 44.23169
38.98167 | 80.89788 | -711.2189 | 44.29761
38.98333 | 80.91464 | -711.2937 | 44.36206
38.985 | 80.9314 | -711.3674 | 44.43311
38.98667 | 80.94816 | -711.4401 | 44.51367
38.98833 | 80.96492 | -711.513 | 44.60815
38.99 | 80.98168 | -711.5868 | 44.71582
38.99167 | 80.99845 | -711.6624 | 44.82495
38.99333 | 81.0152 | -711.7396 | 44.9231
38.995 | 81.03196 | -711.8168 | 44.99414
38.99667 | 81.04873 | -711.8926 | 45.01831
38.99833 | 81.06548 | -711.9669 | 44.99194
39 | 81.08223 | -712.0401 | 44.93262
39.00167 | 81.09899 | -712.112 | 44.86157
39.00333 | 81.11575 | -712.1832 | 44.80664
39.005 | 81.13251 | -712.2556 | 44.78613
39.00667 | 81.14925 | -712.3301 | 44.7890625
39.00833 | 81.16602 | -712.406 | 44.78687
39.01 | 81.18279 | -712.4824 | 44.75684
39.01167 | 81.19955 | -712.5593 | 44.7041
39.01333 | 81.21631 | -712.637 | 44.6543
39.015 | 81.23308 | -712.7155 | 44.625
39.01667 | 81.24986 | -712.7939 | 44.61841
39.01833 | 81.26662 | -712.8714 | 44.63892
39.02 | 81.28338 | -712.9477 | 44.6814
39.02167 | 81.30015 | -713.0233 | 44.73046875
39.02333 | 81.31691 | -713.0985 | 44.77808
39.025 | 81.33369 | -713.1741 | 44.83813
39.02667 | 81.35047 | -713.2507 | 44.91577
39.02833 | 81.36725 | -713.3275 | 44.99268
39.03 | 81.38401 | -713.4041 | 45.04541
39.03167 | 81.40079 | -713.4808 | 45.07471
39.03333 | 81.41757 | -713.5574 | 45.08936
39.035 | 81.43433 | -713.6337 | 45.09814
39.03667 | 81.45113 | -713.7095 | 45.11792
39.03833 | 81.4679 | -713.7842 | 45.16113
39.04 | 81.48469 | -713.857 | 45.22265625
39.04167 | 81.50146 | -713.9282 | 45.2915
39.04333 | 81.51825 | -713.9988 | 45.37207
39.045 | 81.53504 | -714.0701 | 45.46289
39.04667 | 81.5518 | -714.1425 | 45.5390625
39.04833 | 81.5686 | -714.2149 | 45.58521
39.05 | 81.58538 | -714.2863 | 45.6123
39.05167 | 81.60216 | -714.3569 | 45.62695
39.05333 | 81.61895 | -714.4277 | 45.6189
39.055 | 81.63574 | -714.4987 | 45.57275
39.05667 | 81.65254 | -714.5699 | 45.49878
39.05833 | 81.66935 | -714.6423 | 45.44238
39.06 | 81.68614 | -714.7169 | 45.43506
39.06167 | 81.70293 | -714.7937 | 45.47681
39.06333 | 81.71973 | -714.8717 | 45.54419
39.065 | 81.73651 | -714.9505 | 45.62036
39.06667 | 81.75332 | -715.0302 | 45.68994
39.06833 | 81.77011 | -715.1104 | 45.74268
39.07 | 81.78691 | -715.1895 | 45.7793
39.07167 | 81.8037 | -715.2667 | 45.80127
39.07333 | 81.8205 | -715.343 | 45.80566
39.075 | 81.83727 | -715.4198 | 45.7998
39.07667 | 81.85407 | -715.4978 | 45.79175
39.07833 | 81.87088 | -715.5767 | 45.78003
39.08 | 81.88766 | -715.656 | 45.76318
39.08167 | 81.90445 | -715.7354 | 45.75
39.08333 | 81.92126 | -715.8143 | 45.7478
39.085 | 81.93807 | -715.893 | 45.75073
39.08667 | 81.95488 | -715.9718 | 45.7522
39.08833 | 81.97169 | -716.0505 | 45.76465
39.09 | 81.98848 | -716.1289 | 45.80566
39.09167 | 82.00529 | -716.207 | 45.86792
39.09333 | 82.02209 | -716.2847 | 45.92285
39.095 | 82.03888 | -716.3609 | 45.95361
39.09667 | 82.05569 | -716.4347 | 45.97559
39.09833 | 82.07249 | -716.507 | 46.0188
39.1 | 82.08928 | -716.5808 | 46.08838
39.10167 | 82.10607 | -716.6576 | 46.16309
39.10333 | 82.12288 | -716.7374 | 46.22388
39.105 | 82.13969 | -716.8186 | 46.27002
39.10667 | 82.15649 | -716.9002 | 46.29858
39.10833 | 82.17329 | -716.9816 | 46.29712
39.11 | 82.19009 | -717.0626 | 46.25977
39.11167 | 82.20689 | -717.1424 | 46.20483
39.11333 | 82.22371 | -717.2209 | 46.16089
39.115 | 82.24049 | -717.2979 | 46.13086
39.11667 | 82.25729 | -717.374 | 46.10083
39.11833 | 82.2741 | -717.4497 | 46.05762
39.12 | 82.29089 | -717.5246 | 46.00122
39.12167 | 82.30768 | -717.5978 | 45.93896
39.12333 | 82.32449 | -717.6695 | 45.88037
39.125 | 82.34128 | -717.7405 | 45.83423
39.12667 | 82.35808 | -717.8114 | 45.79248
39.12833 | 82.37487 | -717.8828 | 45.74268
39.13 | 82.39165 | -717.9563 | 45.68628
39.13167 | 82.40844 | -718.0321 | 45.63428
39.13333 | 82.42524 | -718.1086 | 45.58374
39.135 | 82.44202 | -718.1839 | 45.52441
39.13667 | 82.45879 | -718.2572 | 45.46362
39.13833 | 82.47558 | -718.33 | 45.41748
39.14 | 82.49236 | -718.4048 | 45.38452
39.14167 | 82.50913 | -718.483 | 45.33911
39.14333 | 82.52591 | -718.5639 | 45.27319
39.145 | 82.54269 | -718.6457 | 45.19849
39.14667 | 82.55947 | -718.7276 | 45.1377
39.14833 | 82.57625 | -718.8087 | 45.09375
39.15 | 82.59303 | -718.8883 | 45.05933
39.15167 | 82.60979 | -718.9653 | 45.02856
39.15333 | 82.62657 | -719.0399 | 45
39.155 | 82.64333 | -719.1135 | 44.96924
39.15667 | 82.66012 | -719.1873 | 44.93335
39.15833 | 82.6769 | -719.2616 | 44.8916
39.16 | 82.69367 | -719.336 | 44.85718
39.16167 | 82.71046 | -719.4101 | 44.84985
39.16333 | 82.72722 | -719.4843 | 44.87842
39.165 | 82.744 | -719.5588 | 44.93481
39.16667 | 82.76078 | -719.6339 | 45.00513
39.16833 | 82.77756 | -719.7091 | 45.07837
39.17 | 82.79433 | -719.7836 | 45.13989
39.17167 | 82.81111 | -719.8577 | 45.17139
39.17333 | 82.8279 | -719.9317 | 45.17432
39.175 | 82.84466 | -720.0056 | 45.18237
39.17667 | 82.86143 | -720.0784 | 45.22852
39.17833 | 82.87822 | -720.1496 | 45.31787
39.18 | 82.89501 | -720.2195 | 45.42847
39.18167 | 82.91179 | -720.2891 | 45.52661
39.18333 | 82.92857 | -720.359 | 45.58008
39.185 | 82.94537 | -720.4304 | 45.57202
39.18667 | 82.96214 | -720.504 | 45.5105
39.18833 | 82.97892 | -720.5801 | 45.41748
39.19 | 82.9957 | -720.658 | 45.32007
39.19167 | 83.01247 | -720.7366 | 45.24243
39.19333 | 83.02923 | -720.815 | 45.20215
39.195 | 83.04601 | -720.8924 | 45.20068
39.19667 | 83.06277 | -720.9683 | 45.21533
39.19833 | 83.07954 | -721.0424 | 45.22559
39.2 | 83.09631 | -721.115 | 45.23291
39.20167 | 83.11308 | -721.1878 | 45.24829
39.20333 | 83.12986 | -721.262 | 45.27246
39.205 | 83.14662 | -721.3377 | 45.29224
39.20667 | 83.16339 | -721.4141 | 45.29296875
39.20833 | 83.18015 | -721.4909 | 45.28125
39.21 | 83.19691 | -721.5679 | 45.27686
39.21167 | 83.2137 | -721.6445 | 45.2959
39.21333 | 83.23046 | -721.7205 | 45.33105
39.215 | 83.24724 | -721.7966 | 45.36475
39.21667 | 83.264 | -721.8738 | 45.38745
39.21833 | 83.28078 | -721.9529 | 45.40796
39.22 | 83.29755 | -722.0336 | 45.44165
39.22167 | 83.31432 | -722.1157 | 45.50390625
39.22333 | 83.33111 | -722.1987 | 45.59985
39.225 | 83.34789 | -722.2813 | 45.70972
39.22667 | 83.36466 | -722.3615 | 45.79175
39.22833 | 83.38144 | -722.4382 | 45.81079
39.23 | 83.39821 | -722.5123 | 45.76392
39.23167 | 83.41497 | -722.5853 | 45.67749
39.23333 | 83.43175 | -722.6585 | 45.5896
39.235 | 83.44853 | -722.7322 | 45.51855
39.23667 | 83.46532 | -722.8067 | 45.46362
39.23833 | 83.4821 | -722.8814 | 45.41821
39.24 | 83.49889 | -722.9561 | 45.39697
39.24167 | 83.51566 | -723.031 | 45.41455
39.24333 | 83.53244 | -723.1066 | 45.45557
39.245 | 83.54922 | -723.1828 | 45.48633
39.24667 | 83.566 | -723.2586 | 45.49438
39.24833 | 83.58278 | -723.3332 | 45.49292
39.25 | 83.59957 | -723.4073 | 45.49512
39.25167 | 83.61635 | -723.4821 | 45.5061
39.25333 | 83.63313 | -723.5583 | 45.52368
39.255 | 83.64993 | -723.6353 | 45.5376
39.25667 | 83.6667 | -723.7121 | 45.53101
39.25833 | 83.68349 | -723.7879 | 45.48706
39.26 | 83.70026 | -723.8624 | 45.40503
39.26167 | 83.71704 | -723.9364 | 45.3046875
39.26333 | 83.73382 | -724.0115 | 45.20435
39.265 | 83.7506 | -724.0891 | 45.11133
39.26667 | 83.76738 | -724.1682 | 45.03003
39.26833 | 83.78416 | -724.2464 | 44.9751
39.27 | 83.80094 | -724.3215 | 44.95679
39.27167 | 83.81772 | -724.3938 | 44.9707
39.27333 | 83.8345 | -724.4644 | 44.99634
39.275 | 83.85127 | -724.5357 | 45.01318
39.27667 | 83.86806 | -724.6082 | 45.02563
39.27833 | 83.88485 | -724.681 | 45.0564
39.28 | 83.90163 | -724.7532 | 45.12158
39.28167 | 83.91841 | -724.8255 | 45.20874
39.28333 | 83.93519 | -724.8996 | 45.28931
39.285 | 83.95197 | -724.9758 | 45.33984375
39.28667 | 83.96874 | -725.0526 | 45.36328125
39.28833 | 83.98554 | -725.1289 | 45.38671875
39.29 | 84.00233 | -725.2052 | 45.44385
39.29167 | 84.01911 | -725.2822 | 45.53027
39.29333 | 84.03589 | -725.3601 | 45.61011
39.295 | 84.05267 | -725.4381 | 45.65625
39.29667 | 84.06947 | -725.5153 | 45.67236
39.29833 | 84.08624 | -725.5908 | 45.67896
39.3 | 84.10304 | -725.6644 | 45.69140625
39.30167 | 84.11982 | -725.7366 | 45.71851
39.30333 | 84.13661 | -725.809 | 45.76171875
39.305 | 84.1534 | -725.8827 | 45.80786
39.30667 | 84.1702 | -725.958 | 45.84009
39.30833 | 84.18698 | -726.0338 | 45.85327
39.31 | 84.20377 | -726.1095 | 45.8562
39.31167 | 84.22057 | -726.1846 | 45.86938
39.31333 | 84.23737 | -726.2599 | 45.90601
39.315 | 84.25416 | -726.335 | 45.96313
39.31667 | 84.27095 | -726.4096 | 46.01147
39.31833 | 84.28773 | -726.4843 | 46.03711
39.32 | 84.30454 | -726.5614 | 46.04736
39.32167 | 84.32132 | -726.6416 | 46.05762
39.32333 | 84.33811 | -726.7235 | 46.06274
39.325 | 84.3549 | -726.8051 | 46.04883
39.32667 | 84.3717 | -726.885 | 46.01733
39.32833 | 84.38848 | -726.9631 | 45.98877
39.33 | 84.40527 | -727.0408 | 45.97998
39.33167 | 84.42205 | -727.1202 | 45.98804
39.33333 | 84.43884 | -727.2015 | 45.99756
39.335 | 84.45561 | -727.283 | 45.99609375
39.33667 | 84.47239 | -727.363 | 45.984375
39.33833 | 84.48919 | -727.4413 | 45.96753
39.34 | 84.50597 | -727.5187 | 45.95215
39.34167 | 84.52274 | -727.5955 | 45.95142
39.34333 | 84.53954 | -727.6723 | 45.97778
39.345 | 84.5563 | -727.7498 | 46.02393
39.34667 | 84.57308 | -727.8288 | 46.06567
39.34833 | 84.58987 | -727.9091 | 46.07959
39.35 | 84.60666 | -727.9893 | 46.06934
39.35167 | 84.62344 | -728.0677 | 46.06274
39.35333 | 84.64021 | -728.144 | 46.08179
39.355 | 84.65699 | -728.2193 | 46.11841
39.35667 | 84.67377 | -728.2947 | 46.16309
39.35833 | 84.69055 | -728.37 | 46.21509
39.36 | 84.70733 | -728.4446 | 46.26343
39.36167 | 84.72411 | -728.5183 | 46.27881
39.36333 | 84.74089 | -728.5913 | 46.24731
39.365 | 84.75767 | -728.664 | 46.18652
39.36667 | 84.77443 | -728.737 | 46.12793
39.36833 | 84.79123 | -728.8106 | 46.09204
39.37 | 84.80799 | -728.885 | 46.08032
39.37167 | 84.82477 | -728.9605 | 46.07373
39.37333 | 84.84154 | -729.0375 | 46.0481
39.375 | 84.85831 | -729.1153 | 45.99023
39.37667 | 84.87509 | -729.1931 | 45.91113
39.37833 | 84.89187 | -729.2702 | 45.8291
39.38 | 84.90865 | -729.346 | 45.76685
39.38167 | 84.92542 | -729.4202 | 45.73462
39.38333 | 84.94219 | -729.4937 | 45.73389
39.385 | 84.95898 | -729.5681 | 45.74927
39.38667 | 84.97575 | -729.6444 | 45.75513
39.38833 | 84.99253 | -729.7215 | 45.73389
39.39 | 85.00931 | -729.7979 | 45.68408
39.39167 | 85.02609 | -729.8729 | 45.62329
39.39333 | 85.04287 | -729.948 | 45.57642
39.395 | 85.05965 | -730.0248 | 45.55518
39.39667 | 85.07643 | -730.1031 | 45.56323
39.39833 | 85.09319 | -730.182 | 45.59546
39.4 | 85.10995 | -730.2608 | 45.65039
39.40167 | 85.12674 | -730.3396 | 45.71777
39.40333 | 85.14352 | -730.4179 | 45.78735
39.405 | 85.16028 | -730.4955 | 45.86865
39.40667 | 85.17706 | -730.5723 | 45.97192
39.40833 | 85.19384 | -730.6491 | 46.08105
39.41 | 85.21062 | -730.726 | 46.16821
39.41167 | 85.22741 | -730.8031 | 46.22021
39.41333 | 85.24419 | -730.8803 | 46.23706
39.415 | 85.26099 | -730.9575 | 46.22754
39.41667 | 85.27776 | -731.034 | 46.2063
39.41833 | 85.29454 | -731.1089 | 46.18359375
39.42 | 85.31133 | -731.1821 | 46.16675
39.42167 | 85.32812 | -731.2552 | 46.17261
39.42333 | 85.34488 | -731.3299 | 46.21509
39.425 | 85.36166 | -731.4067 | 46.28247
39.42667 | 85.37844 | -731.4847 | 46.3418
39.42833 | 85.39522 | -731.5628 | 46.37402
39.43 | 85.41199 | -731.64 | 46.38721
39.43167 | 85.42878 | -731.7161 | 46.40771
39.43333 | 85.44556 | -731.7912 | 46.45386
39.435 | 85.46233 | -731.8657 | 46.51025
39.43667 | 85.47912 | -731.9403 | 46.552
39.43833 | 85.4959 | -732.0162 | 46.57397
39.44 | 85.51267 | -732.0943 | 46.58569
39.44167 | 85.52945 | -732.1742 | 46.59741
39.44333 | 85.54623 | -732.2544 | 46.6062
39.445 | 85.56301 | -732.3339 | 46.59961
39.44667 | 85.5798 | -732.4137 | 46.5703125
39.44833 | 85.59658 | -732.495 | 46.5249
39.45 | 85.6134 | -732.577 | 46.47437
39.45167 | 85.63017 | -732.6579 | 46.43555
39.45333 | 85.64698 | -732.7366 | 46.42456
39.455 | 85.66377 | -732.8136 | 46.4458
39.45667 | 85.68056 | -732.8898 | 46.48315
39.45833 | 85.69735 | -732.9658 | 46.52197
39.46 | 85.71414 | -733.0417 | 46.56372
39.46167 | 85.73093 | -733.1174 | 46.61865
39.46333 | 85.74772 | -733.1937 | 46.6875
39.465 | 85.76451 | -733.2714 | 46.76587
39.46667 | 85.7813 | -733.3505 | 46.84863
39.46833 | 85.7981 | -733.4299 | 46.9314
39.47 | 85.8149 | -733.5089 | 47.0127
39.47167 | 85.83169 | -733.5871 | 47.09692
39.47333 | 85.84848 | -733.6652 | 47.17822
39.475 | 85.86527 | -733.7441 | 47.24487
39.47667 | 85.88206 | -733.8239 | 47.29834
39.47833 | 85.89883 | -733.9041 | 47.35181
39.48 | 85.91563 | -733.9843 | 47.39722
39.48167 | 85.93241 | -734.0641 | 47.4126
39.48333 | 85.9492 | -734.1439 | 47.38916
39.485 | 85.966 | -734.2235 | 47.35107
39.48667 | 85.98277 | -734.3012 | 47.32983
39.48833 | 85.99956 | -734.3764 | 47.32178
39.49 | 86.01635 | -734.4494 | 47.31372
39.49167 | 86.03314 | -734.5219 | 47.31006
39.49333 | 86.0499 | -734.5956 | 47.32837
39.495 | 86.06669 | -734.6718 | 47.36646
39.49667 | 86.08347 | -734.7508 | 47.39941
39.49833 | 86.10024 | -734.8311 | 47.40381
39.5 | 86.11703 | -734.9108 | 47.38623
39.50167 | 86.1338 | -734.9892 | 47.38037
39.50333 | 86.15058 | -735.067 | 47.40747
39.505 | 86.16737 | -735.1458 | 47.45435
39.50667 | 86.18416 | -735.2271 | 47.50122
39.50833 | 86.20094 | -735.3107 | 47.5459
39.51 | 86.21771 | -735.3956 | 47.59717
39.51167 | 86.2345 | -735.4805 | 47.6543
39.51333 | 86.25129 | -735.5647 | 47.7085
39.515 | 86.26807 | -735.6476 | 47.75317
39.51667 | 86.28486 | -735.7283 | 47.78613
39.51833 | 86.30164 | -735.8073 | 47.80811
39.52 | 86.31844 | -735.8862 | 47.8103
39.52167 | 86.33521 | -735.966 | 47.7876
39.52333 | 86.35199 | -736.0454 | 47.74438
39.525 | 86.36879 | -736.1233 | 47.69385
39.52667 | 86.38558 | -736.2003 | 47.66089
39.52833 | 86.40237 | -736.2781 | 47.67993
39.53 | 86.41915 | -736.3572 | 47.7627
39.53167 | 86.43594 | -736.4378 | 47.89673
39.53333 | 86.45271 | -736.5195 | 48.05127
39.535 | 86.46949 | -736.6019 | 48.18164
39.53667 | 86.48627 | -736.6839 | 48.25049
39.53833 | 86.50305 | -736.7636 | 48.2578125
39.54 | 86.51981 | -736.8401 | 48.24097
39.54167 | 86.5366 | -736.9147 | 48.24536
39.54333 | 86.55339 | -736.9901 | 48.28784
39.545 | 86.57015 | -737.068 | 48.35303
39.54667 | 86.58694 | -737.1482 | 48.39624
39.54833 | 86.60371 | -737.2299 | 48.37207
39.55 | 86.62049 | -737.3127 | 48.271
39.55167 | 86.63727 | -737.3964 | 48.12890625
39.55333 | 86.65404 | -737.4801 | 47.99487
39.555 | 86.67081 | -737.5628 | 47.89893
39.55667 | 86.68759 | -737.6447 | 47.85571
39.55833 | 86.70435 | -737.7263 | 47.86816
39.56 | 86.72111 | -737.8079 | 47.91284
39.56167 | 86.73788 | -737.8883 | 47.953125
39.56333 | 86.75465 | -737.9666 | 47.9729
39.565 | 86.77142 | -738.0428 | 47.98682
39.56667 | 86.78818 | -738.1184 | 48.01171875
39.56833 | 86.80495 | -738.1952 | 48.04028
39.57 | 86.82172 | -738.2746 | 48.05859375
39.57167 | 86.8385 | -738.3566 | 48.06812
39.57333 | 86.85526 | -738.4408 | 48.06738
39.575 | 86.87203 | -738.5262 | 48.05493
39.57667 | 86.88881 | -738.6107 | 48.0293
39.57833 | 86.90559 | -738.6927 | 48.00732
39.58 | 86.92236 | -738.7723 | 48.02271
39.58167 | 86.93915 | -738.8512 | 48.104
39.58333 | 86.95591 | -738.9313 | 48.23218
39.585 | 86.97269 | -739.0132 | 48.34644
39.58667 | 86.98947 | -739.0964 | 48.39771
39.58833 | 87.00623 | -739.1788 | 48.38306
39.59 | 87.02301 | -739.2581 | 48.31787
39.59167 | 87.03978 | -739.3333 | 48.2109375
39.59333 | 87.05656 | -739.4064 | 48.08057
39.595 | 87.07333 | -739.4801 | 47.96338
39.59667 | 87.0901 | -739.5563 | 47.89233
39.59833 | 87.10686 | -739.6356 | 47.86963
39.6 | 87.12364 | -739.7173 | 47.87329
39.60167 | 87.1404 | -739.8 | 47.87915
39.60333 | 87.15719 | -739.8823 | 47.89014
39.605 | 87.17393 | -739.9637 | 47.91357
39.60667 | 87.1907 | -740.0443 | 47.94946
39.60833 | 87.20748 | -740.1243 | 47.98242
39.61 | 87.22424 | -740.2037 | 47.99634
39.61167 | 87.24099 | -740.283 | 47.98389
39.61333 | 87.25776 | -740.3629 | 47.95825
39.615 | 87.27452 | -740.4434 | 47.93628
39.61667 | 87.29128 | -740.5241 | 47.92456
39.61833 | 87.30805 | -740.6044 | 47.92822
39.62 | 87.32481 | -740.6845 | 47.94653
39.62167 | 87.34158 | -740.7655 | 47.97437
39.62333 | 87.35836 | -740.8488 | 48.00366
39.625 | 87.37512 | -740.934 | 48.02856
39.62667 | 87.3919 | -741.0189 | 48.03882
39.62833 | 87.40867 | -741.1012 | 48.0293
39.63 | 87.42545 | -741.1801 | 48.01538
39.63167 | 87.44221 | -741.2564 | 48.0249
39.63333 | 87.45897 | -741.3303 | 48.06592
39.635 | 87.47575 | -741.4031 | 48.11646
39.63667 | 87.49253 | -741.477 | 48.14575
39.63833 | 87.50931 | -741.5538 | 48.12964
39.64 | 87.52609 | -741.6338 | 48.06738
39.64167 | 87.54288 | -741.7157 | 47.97729
39.64333 | 87.55966 | -741.7978 | 47.89526
39.645 | 87.57645 | -741.8792 | 47.84619
39.64667 | 87.59325 | -741.9594 | 47.83301
39.64833 | 87.61003 | -742.0386 | 47.84033
39.65 | 87.62682 | -742.117 | 47.85571
39.65167 | 87.64362 | -742.1949 | 47.87988
39.65333 | 87.6604 | -742.2732 | 47.90918
39.655 | 87.67719 | -742.3531 | 47.93481
39.65667 | 87.69397 | -742.4355 | 47.95459
39.65833 | 87.71075 | -742.5199 | 47.97583
39.66 | 87.72755 | -742.6048 | 48.00513
39.66167 | 87.74432 | -742.6882 | 48.03442
39.66333 | 87.76109 | -742.7702 | 48.06152
39.665 | 87.77787 | -742.8515 | 48.08936
39.66667 | 87.79465 | -742.9337 | 48.12598
39.66833 | 87.81141 | -743.0164 | 48.17725
39.67 | 87.82819 | -743.0988 | 48.24902
39.67167 | 87.84496 | -743.1801 | 48.34424
39.67333 | 87.86173 | -743.2601 | 48.46948
39.675 | 87.87849 | -743.3388 | 48.62549
39.67667 | 87.89526 | -743.4161 | 48.78809
39.67833 | 87.91204 | -743.4922 | 48.91919
39.68 | 87.9288 | -743.5671 | 48.99243
39.68167 | 87.94559 | -743.6412 | 49.01001
39.68333 | 87.96235 | -743.7154 | 48.9873
39.685 | 87.97911 | -743.7913 | 48.94482
39.68667 | 87.99588 | -743.8695 | 48.90015
39.68833 | 88.01266 | -743.9498 | 48.87451
39.69 | 88.02943 | -744.031 | 48.88843
39.69167 | 88.0462 | -744.1123 | 48.95801
39.69333 | 88.06297 | -744.1937 | 49.07593
39.695 | 88.07973 | -744.2754 | 49.2063
39.69667 | 88.0965 | -744.3574 | 49.29346
39.69833 | 88.11326 | -744.4397 | 49.30225
39.7 | 88.13002 | -744.5221 | 49.24146
39.70167 | 88.1468 | -744.6048 | 49.1499
39.70333 | 88.16357 | -744.6873 | 49.07739
39.705 | 88.18033 | -744.7706 | 49.04663
39.70667 | 88.19709 | -744.8562 | 49.05249
39.70833 | 88.21386 | -744.9445 | 49.07373
39.71 | 88.23064 | -745.0337 | 49.10083
39.71167 | 88.24738 | -745.1219 | 49.13671875
39.71333 | 88.26417 | -745.2088 | 49.19092
39.715 | 88.28093 | -745.2955 | 49.27515
39.71667 | 88.29769 | -745.3824 | 49.39673
39.71833 | 88.31446 | -745.4688 | 49.54614
39.72 | 88.33122 | -745.5536 | 49.70654
39.72167 | 88.34798 | -745.6366 | 49.86841
39.72333 | 88.36475 | -745.718 | 50.02441
39.725 | 88.3815 | -745.798 | 50.1665
39.72667 | 88.39826 | -745.8765 | 50.28735
39.72833 | 88.41503 | -745.9542 | 50.39429
39.73 | 88.43181 | -746.0322 | 50.50342
39.73167 | 88.44855 | -746.1126 | 50.62646
39.73333 | 88.46534 | -746.1968 | 50.75537
39.735 | 88.4821 | -746.2846 | 50.87109375
39.73667 | 88.49888 | -746.3737 | 50.97144
39.73833 | 88.51565 | -746.4609 | 51.07104
39.74 | 88.53242 | -746.544 | 51.17725
39.74167 | 88.5492 | -746.6234 | 51.271
39.74333 | 88.56596 | -746.7006 | 51.33398
39.745 | 88.58273 | -746.778 | 51.37134
39.74667 | 88.59949 | -746.8574 | 51.38745
39.74833 | 88.61627 | -746.9392 | 51.37207
39.75 | 88.63304 | -747.0231 | 51.32446
39.75167 | 88.64982 | -747.1082 | 51.27319
39.75333 | 88.66658 | -747.1936 | 51.2578125
39.755 | 88.68336 | -747.2794 | 51.30176
39.75667 | 88.70013 | -747.3664 | 51.39111
39.75833 | 88.7169 | -747.4552 | 51.5061
39.76 | 88.73368 | -747.5449 | 51.64014
39.76167 | 88.75045 | -747.6344 | 51.79395
39.76333 | 88.76723 | -747.7228 | 51.95654
39.765 | 88.784 | -747.8099 | 52.10083
39.76667 | 88.80079 | -747.896 | 52.22095
39.76833 | 88.81755 | -747.9819 | 52.33887
39.77 | 88.83433 | -748.069 | 52.47217
39.77167 | 88.8511 | -748.1584 | 52.61572
39.77333 | 88.86787 | -748.2498 | 52.7395
39.775 | 88.88465 | -748.3419 | 52.81421
39.77667 | 88.90143 | -748.4329 | 52.83325
39.77833 | 88.91821 | -748.523 | 52.82446
39.78 | 88.93497 | -748.6134 | 52.84058
39.78167 | 88.95175 | -748.7044 | 52.91235
39.78333 | 88.96854 | -748.7947 | 53.0390625
39.785 | 88.98531 | -748.8826 | 53.20166
39.78667 | 89.00208 | -748.9683 | 53.37012
39.78833 | 89.01884 | -749.0529 | 53.521
39.79 | 89.03562 | -749.1372 | 53.64185
39.79167 | 89.0524 | -749.2216 | 53.73267
39.79333 | 89.06918 | -749.3065 | 53.80444
39.795 | 89.08596 | -749.3934 | 53.87036
39.79667 | 89.10274 | -749.484 | 53.93115
39.79833 | 89.1195 | -749.5781 | 53.97144
39.8 | 89.13628 | -749.6746 | 53.98096
39.80167 | 89.15305 | -749.7721 | 53.9765625
39.80333 | 89.16982 | -749.8698 | 53.98096
39.805 | 89.1866 | -749.9663 | 54.00732
39.80667 | 89.20337 | -750.0597 | 54.05566
39.80833 | 89.22015 | -750.1497 | 54.13037
39.81 | 89.23691 | -750.2381 | 54.23145
39.81167 | 89.25368 | -750.3269 | 54.3457
39.81333 | 89.27044 | -750.4169 | 54.45044
39.815 | 89.2872 | -750.5076 | 54.52881
39.81667 | 89.30397 | -750.598 | 54.58521
39.81833 | 89.32073 | -750.6873 | 54.6394
39.82 | 89.33748 | -750.7758 | 54.69287
39.82167 | 89.35425 | -750.8643 | 54.73242
39.82333 | 89.37099 | -750.9534 | 54.76025
39.825 | 89.38776 | -751.0433 | 54.80347
39.82667 | 89.40451 | -751.134 | 54.8855
39.82833 | 89.42127 | -751.2255 | 55.01001
39.83 | 89.43803 | -751.3175 | 55.16235
39.83167 | 89.4548 | -751.4094 | 55.32056
39.83333 | 89.47157 | -751.5009 | 55.46484375
39.835 | 89.48833 | -751.5919 | 55.58716
39.83667 | 89.5051 | -751.6828 | 55.68018
39.83833 | 89.52187 | -751.7736 | 55.72559
39.84 | 89.53864 | -751.864 | 55.7146
39.84167 | 89.5554 | -751.9536 | 55.65894
39.84333 | 89.57217 | -752.043 | 55.59375
39.845 | 89.58893 | -752.1328 | 55.55859375
39.84667 | 89.6057 | -752.2234 | 55.57983
39.84833 | 89.62246 | -752.3145 | 55.6640625
39.85 | 89.63922 | -752.4068 | 55.79296875
39.85167 | 89.65601 | -752.5012 | 55.94019
39.85333 | 89.67277 | -752.5979 | 56.08813
39.855 | 89.68953 | -752.6959 | 56.22583
39.85667 | 89.7063 | -752.7939 | 56.35107
39.85833 | 89.72308 | -752.8906 | 56.46753
39.86 | 89.73984 | -752.9862 | 56.57739
39.86167 | 89.7566 | -753.0808 | 56.67847
39.86333 | 89.77338 | -753.1744 | 56.76855
39.865 | 89.79016 | -753.2678 | 56.86157
39.86667 | 89.80694 | -753.3616 | 56.9729
39.86833 | 89.82372 | -753.4564 | 57.09595
39.87 | 89.84048 | -753.5524 | 57.21826
39.87167 | 89.85728 | -753.6497 | 57.34204
39.87333 | 89.87405 | -753.7473 | 57.47095
39.875 | 89.89084 | -753.8436 | 57.59839
39.87667 | 89.90762 | -753.9387 | 57.71411
39.87833 | 89.92438 | -754.0334 | 57.81372
39.88 | 89.94116 | -754.1278 | 57.9082
39.88167 | 89.95794 | -754.221 | 58.01294
39.88333 | 89.97472 | -754.3128 | 58.13379
39.885 | 89.99149 | -754.4049 | 58.25903
39.88667 | 90.00826 | -754.4996 | 58.37109375
39.88833 | 90.02502 | -754.5979 | 58.46338
39.89 | 90.0418 | -754.6984 | 58.54395
39.89167 | 90.05859 | -754.7991 | 58.61865
39.89333 | 90.07536 | -754.8998 | 58.67212
39.895 | 90.09216 | -755.0009 | 58.68457
39.89667 | 90.10894 | -755.1024 | 58.66333
39.89833 | 90.12572 | -755.2035 | 58.6355
39.9 | 90.14249 | -755.3036 | 58.62744
39.90167 | 90.15927 | -755.4021 | 58.65161
39.90333 | 90.17606 | -755.499 | 58.71826
39.905 | 90.19285 | -755.595 | 58.8208
39.90667 | 90.20964 | -755.6918 | 58.93579
39.90833 | 90.22643 | -755.791 | 59.04858
39.91 | 90.24323 | -755.892 | 59.15918
39.91167 | 90.26003 | -755.9937 | 59.26465
39.91333 | 90.2768 | -756.096 | 59.354
39.915 | 90.29359 | -756.1986 | 59.43237
39.91667 | 90.31039 | -756.3007 | 59.5188
39.91833 | 90.32719 | -756.4014 | 59.61182
39.92 | 90.34398 | -756.5006 | 59.70264
39.92167 | 90.36076 | -756.5993 | 59.79639
39.92333 | 90.37756 | -756.6984 | 59.91504
39.925 | 90.39433 | -756.7981 | 60.06006
39.92667 | 90.41113 | -756.8979 | 60.20654
39.92833 | 90.42793 | -756.9971 | 60.31640625
39.93 | 90.44472 | -757.0954 | 60.37866
39.93167 | 90.46151 | -757.1932 | 60.41895
39.93333 | 90.4783 | -757.2917 | 60.47314
39.935 | 90.49511 | -757.3905 | 60.54932
39.93667 | 90.51192 | -757.4882 | 60.63208
39.93833 | 90.52873 | -757.5845 | 60.70679
39.94 | 90.54552 | -757.6802 | 60.7771
39.94167 | 90.56233 | -757.7763 | 60.85767
39.94333 | 90.57915 | -757.8739 | 60.96826
39.945 | 90.59595 | -757.974 | 61.12061
39.94667 | 90.61275 | -758.0761 | 61.30444
39.94833 | 90.62954 | -758.1791 | 61.48242
39.95 | 90.64635 | -758.2824 | 61.61279
39.95167 | 90.66316 | -758.3864 | 61.68311
39.95333 | 90.67995 | -758.4912 | 61.7168
39.955 | 90.69676 | -758.5959 | 61.74756
39.95667 | 90.71357 | -758.7 | 61.80029
39.95833 | 90.73038 | -758.8035 | 61.87793
39.96 | 90.74718 | -758.9064 | 61.96436
39.96167 | 90.76398 | -759.0086 | 62.0390625
39.96333 | 90.78079 | -759.1108 | 62.08887
39.965 | 90.7976 | -759.2139 | 62.12036
39.96667 | 90.8144 | -759.3178 | 62.15698
39.96833 | 90.83121 | -759.4221 | 62.2229
39.97 | 90.84801 | -759.526 | 62.3291
39.97167 | 90.86481 | -759.6295 | 62.47046
39.97333 | 90.88162 | -759.7333 | 62.63379
39.975 | 90.89841 | -759.8386 | 62.79785
39.97667 | 90.91521 | -759.9456 | 62.95605
39.97833 | 90.932 | -760.0535 | 63.11353
39.98 | 90.94881 | -760.1613 | 63.26514
39.98167 | 90.96561 | -760.2683 | 63.40137
39.98333 | 90.9824 | -760.3751 | 63.5127
39.985 | 90.99921 | -760.4828 | 63.60278
39.98667 | 91.016 | -760.5924 | 63.67896
39.98833 | 91.03281 | -760.7037 | 63.75879
39.99 | 91.04961 | -760.8154 | 63.8562
39.99167 | 91.0664 | -760.9254 | 63.97046
39.99333 | 91.08319 | -761.0323 | 64.08545
39.995 | 91.09999 | -761.1368 | 64.18872
39.99667 | 91.11678 | -761.2416 | 64.28613
39.99833 | 91.13358 | -761.3486 | 64.38208
40 | 91.15037 | -761.4572 | 64.47803
40.00167 | 91.16717 | -761.5651 | 64.58203125
40.00333 | 91.18394 | -761.6705 | 64.69775
40.005 | 91.20074 | -761.7734 | 64.82593
40.00667 | 91.21753 | -761.8751 | 64.9541
40.00833 | 91.23433 | -761.9779 | 65.07935
40.01 | 91.25112 | -762.0831 | 65.20166
40.01167 | 91.26791 | -762.1912 | 65.32471
40.01333 | 91.28471 | -762.3012 | 65.43823
40.015 | 91.30151 | -762.4127 | 65.52612
40.01667 | 91.31828 | -762.5249 | 65.58179
40.01833 | 91.33508 | -762.6369 | 65.61694
40.02 | 91.35185 | -762.7477 | 65.65063
40.02167 | 91.36864 | -762.8566 | 65.6953125
40.02333 | 91.3854 | -762.9636 | 65.75464
40.025 | 91.40218 | -763.069 | 65.82056
40.02667 | 91.41896 | -763.1741 | 65.87988
40.02833 | 91.43574 | -763.2805 | 65.91724
40.03 | 91.45251 | -763.3894 | 65.92822
40.03167 | 91.46928 | -763.5004 | 65.93481
40.03333 | 91.48608 | -763.6132 | 65.9765625
40.035 | 91.50285 | -763.7268 | 66.08716
40.03667 | 91.51963 | -763.8402 | 66.25928
40.03833 | 91.53642 | -763.9531 | 66.44971
40.04 | 91.55318 | -764.0651 | 66.61743
40.04167 | 91.56995 | -764.1767 | 66.76099
40.04333 | 91.58672 | -764.2882 | 66.9082
40.045 | 91.6035 | -764.4001 | 67.07886
40.04667 | 91.62026 | -764.513 | 67.27075
40.04833 | 91.63703 | -764.6267 | 67.46045
40.05 | 91.65381 | -764.7411 | 67.62890625
40.05167 | 91.67057 | -764.8556 | 67.77759
40.05333 | 91.68735 | -764.9697 | 67.92627
40.055 | 91.70413 | -765.0827 | 68.09033
40.05667 | 91.72091 | -765.1938 | 68.26978
40.05833 | 91.73769 | -765.3037 | 68.46167
40.06 | 91.75446 | -765.4137 | 68.66455
40.06167 | 91.77125 | -765.5244 | 68.88208
40.06333 | 91.78801 | -765.6359 | 69.12305
40.065 | 91.8048 | -765.7478 | 69.39258
40.06667 | 91.82159 | -765.8601 | 69.68701
40.06833 | 91.83835 | -765.9728 | 69.97705
40.07 | 91.85513 | -766.0855 | 70.22681
40.07167 | 91.87189 | -766.1977 | 70.41943
40.07333 | 91.88867 | -766.31 | 70.56738
40.075 | 91.90543 | -766.4235 | 70.6897
40.07667 | 91.92222 | -766.5396 | 70.80176
40.07833 | 91.93898 | -766.6584 | 70.9248
40.08 | 91.95576 | -766.7791 | 71.07056
40.08167 | 91.97252 | -766.9001 | 71.24927
40.08333 | 91.9893 | -767.0206 | 71.45361
40.085 | 92.00607 | -767.1408 | 71.67334
40.08667 | 92.02284 | -767.2604 | 71.8916
40.08833 | 92.03963 | -767.3793 | 72.09229
40.09 | 92.0564 | -767.4968 | 72.2666
40.09167 | 92.07318 | -767.6136 | 72.41748
40.09333 | 92.08997 | -767.7313 | 72.55371
40.095 | 92.10674 | -767.8517 | 72.69140625
40.09667 | 92.1235 | -767.9754 | 72.854
40.09833 | 92.14028 | -768.1018 | 73.05908
40.1 | 92.15708 | -768.23 | 73.29785
40.10167 | 92.17384 | -768.3589 | 73.54175
40.10333 | 92.19064 | -768.4879 | 73.7688
40.105 | 92.20741 | -768.6169 | 73.98046875
40.10667 | 92.22418 | -768.7464 | 74.18848
40.10833 | 92.24096 | -768.8762 | 74.39795
40.11 | 92.25774 | -769.0055 | 74.5957
40.11167 | 92.27451 | -769.1328 | 74.77368
40.11333 | 92.29127 | -769.2576 | 74.93848
40.115 | 92.30804 | -769.3811 | 75.10034
40.11667 | 92.32483 | -769.504 | 75.26733
40.11833 | 92.34159 | -769.627 | 75.44678
40.12 | 92.35835 | -769.7506 | 75.646
40.12167 | 92.37512 | -769.8756 | 75.854
40.12333 | 92.3919 | -770.0026 | 76.05396
40.125 | 92.40866 | -770.1312 | 76.2421875
40.12667 | 92.42543 | -770.261 | 76.43408
40.12833 | 92.44221 | -770.3911 | 76.64722
40.13 | 92.45898 | -770.5206 | 76.88452
40.13167 | 92.47575 | -770.6489 | 77.14746
40.13333 | 92.49253 | -770.7759 | 77.42651
40.135 | 92.50931 | -770.9017 | 77.70044
40.13667 | 92.52608 | -771.0274 | 77.94287
40.13833 | 92.54285 | -771.1538 | 78.14209
40.14 | 92.55962 | -771.2821 | 78.30688
40.14167 | 92.57638 | -771.4119 | 78.44971
40.14333 | 92.59315 | -771.5421 | 78.58008
40.145 | 92.60992 | -771.6718 | 78.6958
40.14667 | 92.62669 | -771.8009 | 78.7998
40.14833 | 92.64346 | -771.9302 | 78.90381
40.15 | 92.66022 | -772.06 | 79.03125
40.15167 | 92.67699 | -772.1891 | 79.2019
40.15333 | 92.69377 | -772.3166 | 79.41796875
40.155 | 92.71056 | -772.4426 | 79.66553
40.15667 | 92.72732 | -772.5683 | 79.92407
40.15833 | 92.74409 | -772.6958 | 80.18115
40.16 | 92.76088 | -772.8268 | 80.43018
40.16167 | 92.77764 | -772.9622 | 80.66015625
40.16333 | 92.79443 | -773.1002 | 80.8623
40.165 | 92.8112 | -773.2379 | 81.03149
40.16667 | 92.82796 | -773.3742 | 81.18823
40.16833 | 92.84473 | -773.5103 | 81.34937
40.17 | 92.8615 | -773.6477 | 81.51709
40.17167 | 92.87829 | -773.7863 | 81.67822
40.17333 | 92.89505 | -773.9258 | 81.83496
40.175 | 92.91181 | -774.0658 | 82.00928
40.17667 | 92.9286 | -774.2063 | 82.22168
40.17833 | 92.94536 | -774.3469 | 82.46558
40.18 | 92.96212 | -774.4873 | 82.71606
40.18167 | 92.9789 | -774.6274 | 82.94824
40.18333 | 92.99567 | -774.7675 | 83.15991
40.185 | 93.01252 | -774.9072 | 83.36865
40.18667 | 93.02936 | -775.0459 | 83.59351
40.18833 | 93.0462 | -775.1835 | 83.84033
40.19 | 93.06307 | -775.3217 | 84.10181
40.19167 | 93.0799 | -775.4622 | 84.3772
40.19333 | 93.09677 | -775.6057 | 84.68262
40.195 | 93.1136 | -775.7509 | 85.03271
40.19667 | 93.13046 | -775.8964 | 85.42017
40.19833 | 93.14732 | -776.0414 | 85.81934
40.2 | 93.16417 | -776.1858 | 86.18701
40.20167 | 93.18102 | -776.3295 | 86.47705
40.20333 | 93.19785 | -776.4723 | 86.67041
40.205 | 93.21472 | -776.6142 | 86.80957
40.20667 | 93.23155 | -776.7552 | 86.94653
40.20833 | 93.24842 | -776.8969 | 87.10107
40.21 | 93.26527 | -777.0401 | 87.26147
40.21167 | 93.28214 | -777.1842 | 87.42993
40.21333 | 93.29898 | -777.3272 | 87.62256
40.215 | 93.31583 | -777.4685 | 87.84448
40.21667 | 93.33269 | -777.61 | 88.09131
40.21833 | 93.34953 | -777.7536 | 88.34912
40.22 | 93.36639 | -777.8995 | 88.59741
40.22167 | 93.38323 | -778.0468 | 88.82153
40.22333 | 93.4001 | -778.1944 | 89.02222
40.225 | 93.41695 | -778.3419 | 89.20239
40.22667 | 93.43382 | -778.4895 | 89.36206
40.22833 | 93.45066 | -778.638 | 89.52466
40.23 | 93.46753 | -778.7876 | 89.72021
40.23167 | 93.48439 | -778.9387 | 89.95093
40.23333 | 93.50126 | -779.0914 | 90.17725
40.235 | 93.51812 | -779.246 | 90.36621
40.23667 | 93.53499 | -779.4027 | 90.52588
40.23833 | 93.55184 | -779.5609 | 90.69140625
40.24 | 93.56869 | -779.7199 | 90.87964
40.24167 | 93.58554 | -779.878 | 91.08545
40.24333 | 93.6024 | -780.0332 | 91.30371
40.245 | 93.61926 | -780.1848 | 91.52856
40.24667 | 93.63612 | -780.3344 | 91.75928
40.24833 | 93.65297 | -780.4835 | 91.99365
40.25 | 93.66983 | -780.6326 | 92.22144
40.25167 | 93.68668 | -780.7821 | 92.43311
40.25333 | 93.70354 | -780.9335 | 92.63599
40.255 | 93.72041 | -781.0882 | 92.84765625
40.25667 | 93.73728 | -781.2462 | 93.08203125
40.25833 | 93.75414 | -781.4068 | 93.33179
40.26 | 93.771 | -781.5687 | 93.58228
40.26167 | 93.78786 | -781.7301 | 93.83057
40.26333 | 93.80473 | -781.8891 | 94.08691
40.265 | 93.82159 | -782.0459 | 94.35864
40.26667 | 93.83847 | -782.201 | 94.63623
40.26833 | 93.85532 | -782.3541 | 94.90356
40.27 | 93.87218 | -782.5062 | 95.16064
40.27167 | 93.88905 | -782.6602 | 95.41992
40.27333 | 93.90591 | -782.8176 | 95.67847
40.275 | 93.92274 | -782.9769 | 95.91724
40.27667 | 93.93961 | -783.1362 | 96.12744
40.27833 | 93.95647 | -783.2948 | 96.32593
40.28 | 93.97333 | -783.4541 | 96.53687
40.28167 | 93.9902 | -783.6147 | 96.76978
40.28333 | 94.00704 | -783.7763 | 97.03198
40.285 | 94.02391 | -783.9381 | 97.3359375
40.28667 | 94.04077 | -784.0997 | 97.68237
40.28833 | 94.05764 | -784.2608 | 98.04858
40.29 | 94.0745 | -784.4213 | 98.42651
40.29167 | 94.09137 | -784.582 | 98.81543
40.29333 | 94.10823 | -784.7429 | 99.19849
40.295 | 94.12508 | -784.9038 | 99.54858
40.29667 | 94.14193 | -785.0645 | 99.86646
40.29833 | 94.1588 | -785.2254 | 100.171875
40.3 | 94.17566 | -785.3876 | 100.47
40.30167 | 94.19253 | -785.5521 | 100.7593
40.30333 | 94.20938 | -785.7187 | 101.0464
40.305 | 94.22624 | -785.8874 | 101.3459
40.30667 | 94.24311 | -786.0576 | 101.6602
40.30833 | 94.25997 | -786.2282 | 101.9897
40.31 | 94.27682 | -786.3981 | 102.3479
40.31167 | 94.29369 | -786.568 | 102.7332
40.31333 | 94.31055 | -786.7393 | 103.1257
40.315 | 94.3274 | -786.9119 | 103.5168
40.31667 | 94.34427 | -787.0845 | 103.9094
40.31833 | 94.36111 | -787.2566 | 104.3049
40.32 | 94.37797 | -787.4298 | 104.707
40.32167 | 94.39483 | -787.6057 | 105.1157
40.32333 | 94.4117 | -787.7841 | 105.5347
40.325 | 94.42855 | -787.964 | 105.958
40.32667 | 94.44541 | -788.1445 | 106.3748
40.32833 | 94.46227 | -788.325 | 106.7827
40.33 | 94.47911 | -788.5051 | 107.1819
40.33167 | 94.49598 | -788.6857 | 107.5789
40.33333 | 94.51283 | -788.8672 | 107.9729
40.335 | 94.52968 | -789.0486 | 108.3582
40.33667 | 94.54652 | -789.2292 | 108.7441
40.33833 | 94.56338 | -789.4104 | 109.0869
40.34 | 94.58022 | -789.5938 | 109.4919
40.34167 | 94.59706 | -789.7793 | 110.0142
40.34333 | 94.6139 | -789.9653 | 110.5232
40.345 | 94.63074 | -790.1506 | 110.9604
40.34667 | 94.6476 | -790.3345 | 111.3706
40.34833 | 94.66444 | -790.5176 | 111.7683
40.35 | 94.68128 | -790.7001 | 112.1689
40.35167 | 94.69813 | -790.8831 | 112.5747
40.35333 | 94.71497 | -791.0673 | 112.9658
40.355 | 94.73182 | -791.254 | 113.1804
40.35667 | 94.74865 | -791.444 | 113.2654
40.35833 | 94.7655 | -791.6361 | 113.3481
40.36 | 94.78235 | -791.8283 | 113.4368
40.36167 | 94.79919 | -792.0203 | 113.5693
40.36333 | 94.81603 | -792.2137 | 113.8213
40.365 | 94.83289 | -792.4093 | 114.1912
40.36667 | 94.84972 | -792.6061 | 114.609375
40.36833 | 94.86657 | -792.8027 | 115.0356
40.37 | 94.88342 | -792.9982 | 115.4839
40.37167 | 94.90027 | -793.1926 | 115.9695
40.37333 | 94.91711 | -793.3862 | 116.4609375
40.375 | 94.93395 | -793.5797 | 116.9165
40.37667 | 94.95081 | -793.7727 | 117.3369
40.37833 | 94.96766 | -793.9658 | 117.7625
40.38 | 94.9845 | -794.155 | 118.1887
40.38167 | 95.00134 | -794.3497 | 118.5952
40.38333 | 95.01819 | -794.5555 | 118.9988
40.385 | 95.03503 | -794.7623 | 119.4148
40.38667 | 95.05189 | -794.9654 | 119.8367
40.38833 | 95.06874 | -795.1683 | 120.2615
40.39 | 95.08558 | -795.3717 | 120.7104
40.39167 | 95.10244 | -795.5756 | 121.1902
40.39333 | 95.11928 | -795.7794 | 121.689
40.395 | 95.13611 | -795.9818 | 122.2053
40.39667 | 95.15296 | -796.171 | 122.7085
40.39833 | 95.16981 | -796.3507 | 123.0981
40.4 | 95.18666 | -796.5302 | 123.3428
40.40167 | 95.20351 | -796.7097 | 123.5361
40.40333 | 95.22036 | -796.8939 | 123.7668
40.405 | 95.23721 | -797.0908 | 124.0422
40.40667 | 95.25406 | -797.3 | 124.3271
40.40833 | 95.2709 | -797.5148 | 124.593
40.41 | 95.28776 | -797.7309 | 124.8391
40.41167 | 95.30461 | -797.9486 | 125.0764
40.41333 | 95.32146 | -798.1692 | 125.3013
40.415 | 95.33831 | -798.3908 | 125.5188
40.41667 | 95.35514 | -798.6102 | 125.765625
40.41833 | 95.37199 | -798.8267 | 126.1011
40.42 | 95.38885 | -799.0427 | 126.5376
40.42167 | 95.40568 | -799.2595 | 127.0957
40.42333 | 95.42253 | -799.4768 | 127.6106
40.425 | 95.43938 | -799.6958 | 127.9746
40.42667 | 95.45623 | -799.9166 | 128.2559
40.42833 | 95.47308 | -800.137 | 128.4551
40.43 | 95.48993 | -800.3563 | 128.5503
40.43167 | 95.50678 | -800.5768 | 128.9795
40.43333 | 95.52363 | -800.7993 | 129.4915
40.435 | 95.54048 | -801.0238 | 130.0459
40.43667 | 95.55731 | -801.2511 | 130.6267
40.43833 | 95.57418 | -801.4798 | 131.3525
40.44 | 95.59103 | -801.7022 | 132.1479
40.44167 | 95.60788 | -801.9146 | 132.8774
40.44333 | 95.62473 | -802.1229 | 133.5549
40.445 | 95.64159 | -802.3342 | 134.1636
40.44667 | 95.65845 | -802.5506 | 134.614
40.44833 | 95.67531 | -802.7699 | 134.8755
40.45 | 95.69218 | -802.9888 | 135.0198
40.45167 | 95.70904 | -803.2059 | 135.1282
40.45333 | 95.72589 | -803.4213 | 135.2336
40.455 | 95.74272 | -803.6344 | 135.3428
40.45667 | 95.75959 | -803.8461 | 135.4944
40.45833 | 95.77645 | -804.0602 | 135.7529
40.46 | 95.7933 | -804.2811 | 136.1455
40.46167 | 95.81013 | -804.5106 | 136.6179
40.46333 | 95.82699 | -804.7464 | 137.1028
40.465 | 95.84384 | -804.9839 | 137.5605
40.46667 | 95.86069 | -805.22 | 137.9612
40.46833 | 95.87754 | -805.4503 | 138.2952
40.47 | 95.89439 | -805.67 | 138.5823
40.47167 | 95.91124 | -805.8808 | 138.854
40.47333 | 95.92809 | -806.1199 | 139.1191
40.475 | 95.94494 | -806.3666 | 139.3894
40.47667 | 95.96178 | -806.6165 | 139.6802
40.47833 | 95.97865 | -806.8674 | 139.9951
40.48 | 95.99551 | -807.117 | 140.3511
40.48167 | 96.01235 | -807.363 | 140.8198
40.48333 | 96.02921 | -807.6033 | 141.4358
40.485 | 96.04607 | -807.8392 | 142.1411
40.48667 | 96.06292 | -808.0742 | 142.8589
40.48833 | 96.07978 | -808.3086 | 143.5496
40.49 | 96.09663 | -808.5396 | 144.2029
40.49167 | 96.11349 | -808.7664 | 144.8291
40.49333 | 96.13036 | -808.9915 | 145.4385
40.495 | 96.14721 | -809.2181 | 146.0376
40.49667 | 96.16408 | -809.4478 | 146.644
40.49833 | 96.18093 | -809.682 | 147.2651
40.5 | 96.19779 | -809.923 | 147.895
40.50167 | 96.21465 | -810.1721 | 148.5073
40.50333 | 96.23151 | -810.4276 | 149.0742
40.505 | 96.24836 | -810.6847 | 149.5876
40.50667 | 96.26522 | -810.9401 | 150.0725
40.50833 | 96.28209 | -811.1926 | 150.5669
40.51 | 96.29895 | -811.4412 | 151.1331
40.51167 | 96.31582 | -811.6855 | 151.845
40.51333 | 96.33268 | -811.9275 | 152.7012
40.515 | 96.34955 | -812.1701 | 153.2468
40.51667 | 96.36641 | -812.4151 | 153.6987
40.51833 | 96.38326 | -812.6638 | 154.0891
40.52 | 96.40012 | -812.9174 | 154.459
40.52167 | 96.41698 | -813.1757 | 154.8479
40.52333 | 96.43382 | -813.4371 | 155.3042
40.525 | 96.45068 | -813.7009 | 155.885
40.52667 | 96.46753 | -813.968 | 156.5925
40.52833 | 96.484375 | -814.2392 | 157.363
40.53 | 96.50121 | -814.513 | 158.1614
40.53167 | 96.51806 | -814.7868 | 159.0227
40.53333 | 96.53491 | -815.0579 | 159.9741
40.535 | 96.55177 | -815.3258 | 160.9761
40.53667 | 96.56861 | -815.5911 | 161.97
40.53833 | 96.58545 | -815.8547 | 162.9324
40.54 | 96.60229 | -816.1182 | 163.8684
40.54167 | 96.61913 | -816.3848 | 164.7642
40.54333 | 96.63596 | -816.6568 | 165.5779
40.545 | 96.6528 | -816.9335 | 166.2759
40.54667 | 96.66965 | -817.212 | 166.8955
40.54833 | 96.68649 | -817.4899 | 167.5122
40.55 | 96.70334 | -817.7673 | 168.1882
40.55167 | 96.72017 | -818.0448 | 168.9536
40.55333 | 96.73701 | -818.3237 | 169.8135
40.555 | 96.75384 | -818.6059 | 170.7502
40.55667 | 96.77066 | -818.8905 | 171.7463
40.55833 | 96.78751 | -819.1748 | 172.7725
40.56 | 96.80433 | -819.4573 | 173.7686
40.56167 | 96.82117 | -819.739 | 174.668
40.56333 | 96.838 | -820.021 | 175.4758
40.565 | 96.85484 | -820.305 | 176.2632
40.56667 | 96.87167 | -820.5937 | 177.0762
40.56833 | 96.8885 | -820.8886 | 177.887
40.57 | 96.90533 | -821.1878 | 178.6509
40.57167 | 96.92217 | -821.4887 | 179.3671875
40.57333 | 96.93897 | -821.7915 | 180.0637
40.575 | 96.95576 | -822.0976 | 180.7639
40.57667 | 96.97256 | -822.4062 | 181.4751
40.57833 | 96.98936 | -822.7156 | 182.2002
40.58 | 97.00616 | -823.0255 | 182.9524
40.58167 | 97.02293 | -823.3377 | 183.7346
40.58333 | 97.03976 | -823.6533 | 184.5168
40.585 | 97.05656 | -823.9703 | 185.2515
40.58667 | 97.07335 | -824.2839 | 185.9443
40.58833 | 97.09015 | -824.5927 | 186.6533
40.59 | 97.10695 | -824.8995 | 187.4202
40.59167 | 97.12374 | -825.2083 | 188.2354
40.59333 | 97.14057 | -825.5206 | 189.0681
40.595 | 97.15737 | -825.8366 | 189.8877
40.59667 | 97.17416 | -826.1567 | 190.6619
40.59833 | 97.19096 | -826.4823 | 191.3987
40.6 | 97.20776 | -826.8128 | 192.1487
40.60167 | 97.22456 | -827.1445 | 192.95
40.60333 | 97.24139 | -827.473 | 193.7864
40.605 | 97.25819 | -827.7987 | 194.6338
40.60667 | 97.27502 | -828.1257 | 195.4856
40.60833 | 97.29181 | -828.4573 | 196.3257
40.61 | 97.30861 | -828.7919 | 197.1174
40.61167 | 97.32544 | -829.1267 | 197.8499
40.61333 | 97.34226 | -829.4603 | 198.5442
40.615 | 97.35906 | -829.7921 | 199.2048
40.61667 | 97.37589 | -830.1216 | 199.8259
40.61833 | 97.39268 | -830.4487 | 200.4338
40.62 | 97.40952 | -830.7744 | 201.0776
40.62167 | 97.42635 | -831.1007 | 201.769
40.62333 | 97.44314 | -831.4295 | 202.4597
40.625 | 97.45997 | -831.7612 | 203.0918
40.62667 | 97.4768 | -832.0944 | 203.666
40.62833 | 97.49362 | -832.4288 | 204.2527
40.63 | 97.51045 | -832.7664 | 204.9119
40.63167 | 97.52728 | -833.1083 | 205.6443
40.63333 | 97.54411 | -833.4536 | 206.395
40.635 | 97.56094 | -833.8004 | 207.1062
40.63667 | 97.57774 | -834.1477 | 207.7544
40.63833 | 97.59456 | -834.4944 | 208.3528
40.64 | 97.61139 | -834.8404 | 208.9109
40.64167 | 97.62822 | -835.1872 | 209.4338
40.64333 | 97.64501 | -835.5365 | 209.9583
40.645 | 97.66184 | -835.8878 | 210.5508
40.64667 | 97.67867 | -836.2405 | 211.24
40.64833 | 97.6955 | -836.5955 | 211.9871
40.65 | 97.7123 | -836.9542 | 212.7378
40.65167 | 97.72912 | -837.3151 | 213.4709
40.65333 | 97.74595 | -837.6753 | 214.1836
40.655 | 97.76275 | -838.0341 | 214.8721
40.65667 | 97.77957 | -838.3919 | 215.5583
40.65833 | 97.79637 | -838.7498 | 216.2915
40.66 | 97.8132 | -839.109 | 217.1177
40.66167 | 97.83 | -839.4721 | 218.05
40.66333 | 97.84682 | -839.8396 | 219.0491
40.665 | 97.86362 | -840.2093 | 220.0474
40.66667 | 97.88046 | -840.5777 | 220.9921875
40.66833 | 97.89725 | -840.9425 | 221.8989
40.67 | 97.91408 | -841.3049 | 222.8005
40.67167 | 97.93088 | -841.6687 | 223.6904
40.67333 | 97.94767 | -842.0365 | 224.5393
40.675 | 97.96447 | -842.4079 | 225.3362
40.67667 | 97.9813 | -842.7795 | 226.1015625
40.67833 | 97.99809 | -843.1495 | 226.8633
40.68 | 98.01489 | -843.5194 | 227.6624
40.68167 | 98.03169 | -843.8915 | 228.5354
40.68333 | 98.04849 | -844.2656 | 229.4656
40.685 | 98.06528 | -844.6411 | 230.3826
40.68667 | 98.08212 | -845.0189 | 231.2461
40.68833 | 98.09892 | -845.402 | 232.0671
40.69 | 98.11571 | -845.7913 | 232.8567
40.69167 | 98.13251 | -846.1854 | 233.6008
40.69333 | 98.14934 | -846.5812 | 234.3208
40.695 | 98.16613 | -846.9754 | 235.0701
40.69667 | 98.18293 | -847.3663 | 235.8794
40.69833 | 98.19973 | -847.7553 | 236.7385
40.7 | 98.21653 | -848.1459 | 237.6255
40.70167 | 98.23332 | -848.5419 | 238.5095
40.70333 | 98.25012 | -848.9453 | 239.3474
40.705 | 98.26692 | -849.3548 | 240.1238
40.70667 | 98.28371 | -849.7667 | 240.8752
40.70833 | 98.30051 | -850.1772 | 241.6648
40.71 | 98.31731 | -850.586 | 242.5356
40.71167 | 98.33411 | -850.9956 | 243.4819
40.71333 | 98.35091 | -851.4073 | 244.4517
40.715 | 98.36768 | -851.8199 | 245.395
40.71667 | 98.38448 | -852.2316 | 246.3208
40.71833 | 98.40127 | -852.6422 | 247.3052
40.72 | 98.41807 | -853.053 | 248.4045
40.72167 | 98.43487 | -853.4663 | 249.5859375
40.72333 | 98.45167 | -853.885 | 250.7615
40.725 | 98.46843 | -854.3093 | 251.8901
40.72667 | 98.48523 | -854.735 | 252.98
40.72833 | 98.50203 | -855.1583 | 254.0361
40.73 | 98.51882 | -855.5794 | 255.022
40.73167 | 98.53562 | -856.0002 | 255.9148
40.73333 | 98.55245 | -856.4209 | 256.7358
40.735 | 98.56925 | -856.8418 | 257.5356
40.73667 | 98.58601 | -857.2645 | 258.3604
40.73833 | 98.60281 | -857.6907 | 259.2495
40.74 | 98.61961 | -858.1201 | 260.2185
40.74167 | 98.63641 | -858.5519 | 261.23
40.74333 | 98.65321 | -858.9848 | 262.1997
40.745 | 98.67001 | -859.4177 | 263.05
40.74667 | 98.68681 | -859.8499 | 263.7722
40.74833 | 98.7036 | -860.2822 | 264.4307
40.75 | 98.7204 | -860.7164 | 265.1265
40.75167 | 98.73717 | -861.1538 | 265.9087
40.75333 | 98.75396 | -861.5951 | 266.7466
40.755 | 98.77076 | -862.0396 | 267.6079
40.75667 | 98.78756 | -862.4861 | 268.4971
40.75833 | 98.80439 | -862.9346 | 269.4309
40.76 | 98.82115 | -863.3883 | 270.3904
40.76167 | 98.83795 | -863.8499 | 271.3352
40.76333 | 98.85472 | -864.3183 | 272.2339
40.765 | 98.87152 | -864.7883 | 273.0608
40.76667 | 98.88831 | -865.2565 | 273.8123
40.76833 | 98.90511 | -865.7227 | 274.5432
40.77 | 98.92188 | -866.1886 | 275.3298
40.77167 | 98.93867 | -866.6538 | 276.2146
40.77333 | 98.95544 | -867.1176 | 277.199
40.775 | 98.97224 | -867.5801 | 278.269
40.77667 | 98.98901 | -868.0425 | 279.3977
40.77833 | 99.00578 | -868.5054 | 280.5447
40.78 | 99.02258 | -868.9704 | 281.6792
40.78167 | 99.03934 | -869.4401 | 282.7866
40.78333 | 99.05611 | -869.9151 | 283.8428
40.785 | 99.07291 | -870.3919 | 284.833
40.78667 | 99.08968 | -870.8661 | 285.7932
40.78833 | 99.10645 | -871.3358 | 286.7834
40.79 | 99.12325 | -871.8026 | 287.8293
40.79167 | 99.14001 | -872.2711 | 288.9111
40.79333 | 99.15678 | -872.745 | 289.9944
40.795 | 99.17358 | -873.2244 | 291.0549
40.79667 | 99.19035 | -873.708 | 292.0789
40.79833 | 99.20712 | -874.1947 | 293.064
40.8 | 99.22388 | -874.6842 | 294.022
40.80167 | 99.24068 | -875.1748 | 294.9368
40.80333 | 99.25745 | -875.6643 | 295.7798
40.805 | 99.27425 | -876.1524 | 296.5598
40.80667 | 99.29101 | -876.6401 | 297.356
40.80833 | 99.30781 | -877.127 | 298.2312
40.81 | 99.32458 | -877.6136 | 299.1716
40.81167 | 99.34135 | -878.1025 | 300.1113
40.81333 | 99.35814 | -878.5973 | 301.0291
40.815 | 99.37491 | -879.1001 | 301.9475
40.81667 | 99.39168 | -879.61 | 302.8909
40.81833 | 99.40845 | -880.125 | 303.8547
40.82 | 99.42524 | -880.6432 | 304.8391
40.82167 | 99.44201 | -881.164 | 305.8455
40.82333 | 99.45881 | -881.6857 | 306.8511
40.825 | 99.47558 | -882.2055 | 307.8113
40.82667 | 99.49234 | -882.7209 | 308.7151
40.82833 | 99.50911 | -883.2338 | 309.616
40.83 | 99.52588 | -883.7485 | 310.5879
40.83167 | 99.54265 | -884.268 | 311.6602
40.83333 | 99.55942 | -884.7923 | 312.7866
40.835 | 99.57618 | -885.32 | 313.8896
40.83667 | 99.59295 | -885.8497 | 314.9312
40.83833 | 99.60972 | -886.3795 | 315.9221
40.84 | 99.62652 | -886.9081 | 316.8845
40.84167 | 99.64328 | -887.4364 | 317.8264
40.84333 | 99.66005 | -887.9663 | 318.7749
40.845 | 99.67685 | -888.4982 | 319.7783
40.84667 | 99.69365 | -889.0316 | 320.8601
40.84833 | 99.71041 | -889.5679 | 322.0005
40.85 | 99.72721 | -890.1091 | 323.1753
40.85167 | 99.74398 | -890.6537 | 324.3618
40.85333 | 99.76078 | -891.1979 | 325.5234375
40.855 | 99.77754 | -891.7396 | 326.6074
40.85667 | 99.79434 | -892.2799 | 327.5698
40.85833 | 99.81114 | -892.821 | 328.396
40.86 | 99.82791 | -893.3637 | 329.1028
40.86167 | 99.8447 | -893.9086 | 329.7393
40.86333 | 99.86147 | -894.4575 | 330.3582
40.865 | 99.87827 | -895.0111 | 330.9954
40.86667 | 99.89503 | -895.566 | 331.6897
40.86833 | 99.9118 | -896.1181 | 332.4983
40.87 | 99.9286 | -896.6674 | 333.4233
40.87167 | 99.94537 | -897.2182 | 334.3872
40.87333 | 99.96214 | -897.7743 | 335.2983
40.875 | 99.97894 | -898.3366 | 336.1223
40.87667 | 99.9957 | -898.9025 | 336.8767
40.87833 | 100.0125 | -899.4687 | 337.5989
40.88 | 100.0293 | -900.0348 | 338.34375
40.88167 | 100.046 | -900.6017 | 339.1523
40.88333 | 100.0628 | -901.1697 | 340.032
40.885 | 100.0796 | -901.7393 | 340.9526
40.88667 | 100.0964 | -902.3125 | 341.8682
40.88833 | 100.1132 | -902.8908 | 342.7332
40.89 | 100.13 | -903.4735 | 343.5183
40.89167 | 100.1467 | -904.0583 | 344.2192
40.89333 | 100.1635 | -904.6438 | 344.8674
40.895 | 100.1803 | -905.2294 | 345.5222
40.89667 | 100.1971 | -905.8146 | 346.2305
40.89833 | 100.2138 | -906.3976 | 346.998
40.9 | 100.2306 | -906.9763 | 347.8784
40.90167 | 100.2474 | -907.5502 | 348.8423
40.90333 | 100.2642 | -908.1215 | 349.7512
40.905 | 100.2809 | -908.6938 | 350.5884
40.90667 | 100.2977 | -909.2686 | 351.3164
40.90833 | 100.3145 | -909.8463 | 351.9697
40.91 | 100.3313 | -910.4291 | 352.6575
40.91167 | 100.348 | -911.0191 | 353.5422
40.91333 | 100.3648 | -911.6141 | 354.6226
40.915 | 100.3816 | -912.2095 | 355.6692
40.91667 | 100.3984 | -912.8025 | 356.5664
40.91833 | 100.4151 | -913.393 | 357.3735
40.92 | 100.4319 | -913.9829 | 358.1477
40.92167 | 100.4487 | -914.5748 | 358.9087
40.92333 | 100.4655 | -915.1708 | 359.6763
40.925 | 100.4822 | -915.7724 | 360.4937
40.92667 | 100.499 | -916.379 | 361.3608
40.92833 | 100.5158 | -916.9872 | 362.1812
40.93 | 100.5325 | -917.5927 | 362.8293
40.93167 | 100.5493 | -918.1945 | 363.2769
40.93333 | 100.566 | -918.794 | 363.572
40.935 | 100.5828 | -919.3927 | 363.802
40.93667 | 100.5996 | -919.9914 | 364.0642
40.93833 | 100.6163 | -920.5921 | 364.4224
40.94 | 100.6331 | -921.1964 | 364.916
40.94167 | 100.6499 | -921.8109 | 365.5671
40.94333 | 100.6667 | -922.4339 | 366.3494
40.945 | 100.6834 | -923.0546 | 367.1763
40.94667 | 100.7002 | -923.6732 | 367.9365
40.94833 | 100.717 | -924.2874 | 368.5811
40.95 | 100.7338 | -924.8968 | 369.1296
40.95167 | 100.7505 | -925.5062 | 369.6072
40.95333 | 100.7673 | -926.1293 | 370.0481
40.955 | 100.7841 | -926.77 | 370.522
40.95667 | 100.8009 | -927.4134 | 371.0493
40.95833 | 100.8176 | -928.0505 | 371.5693
40.96 | 100.8344 | -928.6836 | 372.0227
40.96167 | 100.8512 | -929.3143 | 372.405
40.96333 | 100.868 | -929.9439 | 372.7559
40.965 | 100.8848 | -930.5747 | 373.1082
40.96667 | 100.9016 | -931.2108 | 373.4385
40.96833 | 100.9185 | -931.8527 | 373.7146
40.97 | 100.9353 | -932.4942 | 373.9556
40.97167 | 100.9521 | -933.1265 | 374.2295
40.97333 | 100.969 | -933.7465 | 374.5723
40.975 | 100.9858 | -934.356 | 374.978
40.97667 | 101.0027 | -934.9606 | 375.4189
40.97833 | 101.0195 | -935.5681 | 375.865
40.98 | 101.0363 | -936.1831 | 376.2957
40.98167 | 101.0532 | -936.8073 | 376.6985
40.98333 | 101.07 | -937.4403 | 376.9893
40.985 | 101.0869 | -938.0793 | 377.1855
40.98667 | 101.1037 | -938.7195 | 377.4199
40.98833 | 101.1206 | -939.3552 | 377.6697
40.99 | 101.1374 | -939.9837 | 377.948
40.99167 | 101.1542 | -940.6071 | 378.2834
40.99333 | 101.1711 | -941.2297 | 378.646
40.995 | 101.1879 | -941.8564 | 378.8577
40.99667 | 101.2048 | -942.4909 | 378.8386
40.99833 | 101.2216 | -943.1303 | 378.7632
41 | 101.2385 | -943.7666 | 378.761
41.00167 | 101.2553 | -944.3949 | 378.8269
41.00333 | 101.2721 | -945.0167 | 378.9485
41.005 | 101.289 | -945.6378 | 379.103
41.00667 | 101.3058 | -946.2631 | 379.2561
41.00833 | 101.3226 | -946.8923 | 379.3586
41.01 | 101.3395 | -947.5219 | 379.3931
41.01167 | 101.3563 | -948.1502 | 379.4011
41.01333 | 101.3732 | -948.7785 | 379.4465
41.015 | 101.39 | -949.4088 | 379.552
41.01667 | 101.4069 | -950.0422 | 379.7271
41.01833 | 101.4237 | -950.6776 | 379.9556
41.02 | 101.4405 | -951.3135 | 380.1782
41.02167 | 101.4574 | -951.9501 | 380.3357
41.02333 | 101.4742 | -952.5879 | 380.3848
41.025 | 101.491 | -953.2266 | 380.3203125
41.02667 | 101.5079 | -953.866 | 380.1943
41.02833 | 101.5247 | -954.5062 | 380.0837
41.03 | 101.5415 | -955.1457 | 380.0442
41.03167 | 101.5584 | -955.7831 | 380.0684
41.03333 | 101.5752 | -956.4204 | 380.1013
41.035 | 101.592 | -957.0601 | 380.1035
41.03667 | 101.6089 | -957.7008 | 380.0596
41.03833 | 101.6257 | -958.3399 | 379.9585
41.04 | 101.6425 | -958.977 | 379.8428
41.04167 | 101.6594 | -959.6139 | 379.7864
41.04333 | 101.6762 | -960.2525 | 379.8062
41.045 | 101.6931 | -960.8934 | 379.8391
41.04667 | 101.7099 | -961.5358 | 379.8018
41.04833 | 101.7267 | -962.1794 | 379.656
41.05 | 101.7435 | -962.8241 | 379.4436
41.05167 | 101.7604 | -963.4688 | 379.2451
41.05333 | 101.7772 | -964.111 | 379.0884
41.055 | 101.7941 | -964.7471 | 378.9133
41.05667 | 101.8109 | -965.3759 | 378.6467
41.05833 | 101.8277 | -965.9999 | 378.2703
41.06 | 101.8445 | -966.6236 | 377.811
41.06167 | 101.8614 | -967.2496 | 377.3101
41.06333 | 101.8782 | -967.8778 | 376.7893
41.065 | 101.8951 | -968.506 | 376.265625
41.06667 | 101.9119 | -969.1336 | 375.7581
41.06833 | 101.9287 | -969.7622 | 375.2739
41.07 | 101.9455 | -970.3931 | 374.792
41.07167 | 101.9624 | -971.0255 | 374.2991
41.07333 | 101.9792 | -971.6561 | 373.7893
41.075 | 101.9961 | -972.2822 | 373.2378
41.07667 | 102.0129 | -972.905 | 372.6292
41.07833 | 102.0297 | -973.528 | 371.9868
41.08 | 102.0465 | -974.1541 | 371.3225
41.08167 | 102.0634 | -974.7839 | 370.6179
41.08333 | 102.0802 | -975.4155 | 369.8533
41.085 | 102.0971 | -976.0454 | 369.0249
41.08667 | 102.1139 | -976.6699 | 368.1328125
41.08833 | 102.1308 | -977.288 | 367.1741
41.09 | 102.1476 | -977.9011 | 366.1545
41.09167 | 102.1644 | -978.5126 | 365.1057
41.09333 | 102.1813 | -979.1257 | 364.0767
41.095 | 102.1981 | -979.7409 | 363.1143
41.09667 | 102.215 | -980.3546 | 362.2383
41.09833 | 102.2318 | -980.9627 | 361.426
41.1 | 102.2486 | -981.5647 | 360.6101
41.10167 | 102.2655 | -982.1618 | 359.7312
41.10333 | 102.2823 | -982.756 | 358.7878
41.105 | 102.2991 | -983.3492 | 357.8276
41.10667 | 102.316 | -983.9434 | 356.8813
41.10833 | 102.3329 | -984.5398 | 355.9417
41.11 | 102.3497 | -985.1389 | 354.9705
41.11167 | 102.3665 | -985.7389 | 353.9304
41.11333 | 102.3834 | -986.3373 | 352.828125
41.115 | 102.4002 | -986.9322 | 351.7156
41.11667 | 102.417 | -987.5236 | 350.6411
41.11833 | 102.4339 | -988.1125 | 349.5879
41.12 | 102.4507 | -988.6997 | 348.4988
41.12167 | 102.4676 | -989.2835 | 347.3276
41.12333 | 102.4844 | -989.8618 | 346.0576
41.125 | 102.5012 | -990.435 | 344.7034
41.12667 | 102.5181 | -991.0046 | 343.3096
41.12833 | 102.5349 | -991.5711 | 341.937
41.13 | 102.5518 | -992.1336 | 340.6165
41.13167 | 102.5686 | -992.6923 | 339.3398
41.13333 | 102.5854 | -993.2495 | 338.083
41.135 | 102.6023 | -993.8085 | 336.7998
41.13667 | 102.6191 | -994.3705 | 335.4426
41.13833 | 102.6359 | -994.9336 | 334.01
41.14 | 102.6527 | -995.4947 | 332.562
41.14167 | 102.6696 | -996.0507 | 331.1455
41.14333 | 102.6864 | -996.6012 | 329.759
41.145 | 102.7033 | -997.1486 | 328.366
41.14667 | 102.7201 | -997.6967 | 326.9253
41.14833 | 102.7369 | -998.2461 | 325.40625
41.15 | 102.7538 | -998.7954 | 323.8
41.15167 | 102.7706 | -999.343 | 322.1155
41.15333 | 102.7875 | -999.8873 | 320.3789
41.155 | 102.8043 | -1000.428 | 318.6262
41.15667 | 102.8212 | -1000.966 | 316.886
41.15833 | 102.838 | -1001.502 | 315.1633
41.16 | 102.8548 | -1002.037 | 313.4355
41.16167 | 102.8717 | -1002.57 | 311.6741
41.16333 | 102.8885 | -1003.098 | 309.887
41.165 | 102.9053 | -1003.622 | 308.1284
41.16667 | 102.9221 | -1004.141 | 306.4336
41.16833 | 102.9389 | -1004.655 | 304.7739
41.17 | 102.9557 | -1005.165 | 303.0981
41.17167 | 102.9726 | -1005.673 | 301.3997
41.17333 | 102.9894 | -1006.179 | 299.7158
41.175 | 103.0062 | -1006.686 | 298.0649
41.17667 | 103.023 | -1007.192 | 296.406
41.17833 | 103.0398 | -1007.694 | 294.9771
41.18 | 103.0567 | -1008.189 | 293.5759
41.18167 | 103.0735 | -1008.676 | 291.7463
41.18333 | 103.0903 | -1009.16 | 289.8354
41.185 | 103.1072 | -1009.642 | 288.0352
41.18667 | 103.124 | -1010.12 | 286.2612
41.18833 | 103.1408 | -1010.593 | 284.2595
41.19 | 103.1576 | -1011.061 | 281.9583
41.19167 | 103.1744 | -1011.523 | 279.6753
41.19333 | 103.1913 | -1011.982 | 277.6729
41.195 | 103.2081 | -1012.437 | 275.8015
41.19667 | 103.2249 | -1012.889 | 273.8174
41.19833 | 103.2418 | -1013.339 | 271.6531
41.2 | 103.2586 | -1013.787 | 269.3086
41.20167 | 103.2754 | -1014.232 | 266.8074
41.20333 | 103.2923 | -1014.673 | 264.2893
41.205 | 103.3091 | -1015.107 | 261.9001
41.20667 | 103.326 | -1015.539 | 259.6648
41.20833 | 103.3428 | -1015.971 | 257.5071
41.21 | 103.3597 | -1016.402 | 255.2856
41.21167 | 103.3765 | -1016.829 | 252.9529
41.21333 | 103.3933 | -1017.25 | 250.6033
41.215 | 103.4102 | -1017.669 | 248.313
41.21667 | 103.427 | -1018.088 | 245.9414
41.21833 | 103.4439 | -1018.509 | 243.2585
41.22 | 103.4607 | -1018.952 | 240.7588
41.22167 | 103.4776 | -1019.398 | 238.3198
41.22333 | 103.4944 | -1019.807 | 235.9768
41.225 | 103.5113 | -1020.204 | 233.688
41.22667 | 103.5281 | -1020.604 | 231.3992
41.22833 | 103.545 | -1021.004 | 229.1015625
41.23 | 103.5618 | -1021.385 | 226.8245
41.23167 | 103.5787 | -1021.743 | 224.603
41.23333 | 103.5955 | -1022.102 | 222.6709
41.235 | 103.6124 | -1022.482 | 220.7036
41.23667 | 103.6292 | -1022.871 | 218.6653
41.23833 | 103.6461 | -1023.246 | 216.5955
41.24 | 103.6629 | -1023.603 | 214.4568
41.24167 | 103.6797 | -1023.945 | 212.127
41.24333 | 103.6966 | -1024.271 | 209.5957
41.245 | 103.7134 | -1024.594 | 207.0894
41.24667 | 103.7303 | -1024.923 | 204.7764
41.24833 | 103.7471 | -1025.261 | 202.5425
41.25 | 103.764 | -1025.6 | 200.1672
41.25167 | 103.7809 | -1025.928 | 197.6492
41.25333 | 103.7978 | -1026.244 | 195.1516
41.255 | 103.8146 | -1026.556 | 192.7104
41.25667 | 103.8315 | -1026.872 | 190.2026
41.25833 | 103.8483 | -1027.181 | 187.5542
41.26 | 103.8652 | -1027.464 | 184.7871
41.26167 | 103.882 | -1027.758 | 181.7271
41.26333 | 103.8989 | -1028.049 | 178.6326
41.265 | 103.9157 | -1028.341 | 175.979
41.26667 | 103.9326 | -1028.634 | 173.4998
41.26833 | 103.9495 | -1028.925 | 170.9246
41.27 | 103.9663 | -1029.212 | 168.2161
41.27167 | 103.9832 | -1029.495 | 165.6064
41.27333 | 104.0001 | -1029.777 | 163.1477
41.275 | 104.0169 | -1030.079 | 160.5505
41.27667 | 104.0338 | -1030.374 | 157.6611
41.27833 | 104.0506 | -1030.659 | 154.7087
41.28 | 104.0675 | -1030.939 | 151.979
41.28167 | 104.0843 | -1031.211 | 149.5378
41.28333 | 104.1012 | -1031.464 | 147.2981
41.285 | 104.118 | -1031.698 | 145.1411
41.28667 | 104.1349 | -1031.93 | 142.9387
41.28833 | 104.1517 | -1032.172 | 140.5576
41.29 | 104.1686 | -1032.418 | 137.9604
41.29167 | 104.1854 | -1032.652 | 135.2996
41.29333 | 104.2023 | -1032.873 | 132.8115
41.295 | 104.2191 | -1033.092 | 130.4744
41.29667 | 104.236 | -1033.309 | 128.0405
41.29833 | 104.2528 | -1033.519 | 125.3804
41.3 | 104.2697 | -1033.718 | 122.6865
41.30167 | 104.2865 | -1033.908 | 120.2681
41.30333 | 104.3034 | -1034.096 | 117.7551
41.305 | 104.3203 | -1034.284 | 115.3623
41.30667 | 104.3371 | -1034.472 | 112.9673
41.30833 | 104.354 | -1034.662 | 110.4272
41.31 | 104.3708 | -1034.848 | 107.7209
41.31167 | 104.3877 | -1035.022 | 105.0623
41.31333 | 104.4045 | -1035.186 | 102.5024
41.315 | 104.4214 | -1035.338 | 99.91846
41.31667 | 104.4383 | -1035.481 | 97.0437
41.31833 | 104.4551 | -1035.621 | 94.17334
41.32 | 104.472 | -1035.763 | 91.33374
41.32167 | 104.4888 | -1035.911 | 88.48535
41.32333 | 104.5057 | -1036.065 | 85.67212
41.325 | 104.5226 | -1036.219 | 83.03979
41.32667 | 104.5395 | -1036.366 | 80.63745
41.32833 | 104.5563 | -1036.505 | 78.27393
41.33 | 104.5732 | -1036.636 | 75.78589
41.33167 | 104.59 | -1036.757 | 73.24951
41.33333 | 104.6069 | -1036.875 | 70.84131
41.335 | 104.6237 | -1036.996 | 68.54883
41.33667 | 104.6406 | -1037.117 | 66.21533
41.33833 | 104.6574 | -1037.226 | 63.79395
41.34 | 104.6743 | -1037.321 | 61.38428
41.34167 | 104.6912 | -1037.405 | 59.04932
41.34333 | 104.708 | -1037.486 | 56.79492
41.345 | 104.7249 | -1037.571 | 54.56104
41.34667 | 104.7418 | -1037.662 | 52.30371
41.34833 | 104.7586 | -1037.755 | 50.00537
41.35 | 104.7755 | -1037.836 | 47.59424
41.35167 | 104.7923 | -1037.902 | 45.18311
41.35333 | 104.8092 | -1037.967 | 42.89795
41.355 | 104.826 | -1038.037 | 40.72852
41.35667 | 104.8429 | -1038.104 | 38.67041
41.35833 | 104.8598 | -1038.166 | 36.71118
41.36 | 104.8766 | -1038.222 | 34.7666
41.36167 | 104.8935 | -1038.27 | 32.7583
41.36333 | 104.9104 | -1038.313 | 30.62109375
41.365 | 104.9272 | -1038.35 | 28.32715
41.36667 | 104.9441 | -1038.384 | 25.95557
41.36833 | 104.961 | -1038.418 | 23.62354
41.37 | 104.9778 | -1038.453 | 21.35742
41.37167 | 104.9947 | -1038.488 | 19.16455
41.37333 | 105.0116 | -1038.522 | 17.06982
41.375 | 105.0285 | -1038.555 | 15.01171875
41.37667 | 105.0453 | -1038.586 | 12.90234375
41.37833 | 105.0622 | -1038.61 | 10.79443
41.38 | 105.0791 | -1038.626 | 8.80957
41.38167 | 105.096 | -1038.634 | 6.993164
41.38333 | 105.1129 | -1038.639 | 5.299805
41.385 | 105.1297 | -1038.641 | 3.682617
41.38667 | 105.1466 | -1038.643 | 2.044921875
41.38833 | 105.1635 | -1038.643 | 0.2783203125
41.39 | 105.1803 | -1038.639 | -1.598145
41.39167 | 105.1972 | -1038.628 | -3.451171875
41.39333 | 105.2141 | -1038.613 | -5.192871
41.395 | 105.2309 | -1038.597 | -6.97998
41.39667 | 105.2478 | -1038.58 | -8.850586
41.39833 | 105.2647 | -1038.561 | -10.70654
41.4 | 105.2815 | -1038.54 | -12.5390625
41.40167 | 105.2984 | -1038.518 | -14.33057
41.40333 | 105.3153 | -1038.493 | -16.05322
41.405 | 105.3322 | -1038.463 | -17.68213
41.40667 | 105.349 | -1038.426 | -19.23193
41.40833 | 105.3659 | -1038.382 | -20.75390625
41.41 | 105.3828125 | -1038.335 | -22.2890625
41.41167 | 105.3997 | -1038.285 | -23.85352
41.41333 | 105.4166 | -1038.233 | -25.44727
41.415 | 105.4335 | -1038.18 | -27.07617
41.41667 | 105.4503 | -1038.126 | -28.74463
41.41833 | 105.4672 | -1038.071 | -30.421875
41.42 | 105.4841 | -1038.016 | -32.05225
41.42167 | 105.501 | -1037.96 | -33.59326
41.42333 | 105.5179 | -1037.903 | -35.05371
41.425 | 105.5348 | -1037.847 | -36.45264
41.42667 | 105.5517 | -1037.793 | -37.7937
41.42833 | 105.5686 | -1037.741 | -39.08789
41.43 | 105.5855 | -1037.685 | -40.35498
41.43167 | 105.6024 | -1037.622 | -41.59277
41.43333 | 105.6193 | -1037.549 | -42.78149
41.435 | 105.6362 | -1037.469 | -43.94678
41.43667 | 105.6531 | -1037.385 | -45.14136
41.43833 | 105.67 | -1037.299 | -46.38354
41.44 | 105.6869 | -1037.212 | -47.63306
41.44167 | 105.7038 | -1037.121 | -48.86279
41.44333 | 105.7207 | -1037.027 | -50.09033
41.445 | 105.7375 | -1036.933 | -51.31274
41.44667 | 105.7544 | -1036.839 | -52.47729
41.44833 | 105.7713 | -1036.747 | -53.53345
41.45 | 105.7882 | -1036.655 | -54.48193
41.45167 | 105.8051 | -1036.561 | -55.36011
41.45333 | 105.822 | -1036.465 | -56.20898
41.455 | 105.8389 | -1036.367 | -57.02856
41.45667 | 105.8558 | -1036.266 | -57.8064
41.45833 | 105.8726 | -1036.16 | -58.55859375
41.46 | 105.8895 | -1036.05 | -59.32617
41.46167 | 105.9064 | -1035.939 | -60.13037
41.46333 | 105.9233 | -1035.826 | -60.9646
41.465 | 105.9402 | -1035.713 | -61.82886
41.46667 | 105.9571 | -1035.601 | -62.73413
41.46833 | 105.974 | -1035.491 | -63.6958
41.47 | 105.9909 | -1035.385 | -64.69116
41.47167 | 106.0078 | -1035.28 | -65.66602
41.47333 | 106.0247 | -1035.173 | -66.52661
41.475 | 106.0416 | -1035.063 | -67.23633
41.47667 | 106.0585 | -1034.951 | -67.84717
41.47833 | 106.0754 | -1034.835 | -68.4126
41.48 | 106.0923 | -1034.714 | -68.96191
41.48167 | 106.1092 | -1034.591 | -69.49072
41.48333 | 106.1261 | -1034.468 | -69.95142
41.485 | 106.143 | -1034.344 | -70.30664
41.48667 | 106.1599 | -1034.217 | -70.57178
41.48833 | 106.1768 | -1034.09 | -70.80615
41.49 | 106.1937 | -1033.964 | -71.04419
41.49167 | 106.2106 | -1033.842 | -71.28442
41.49333 | 106.2275 | -1033.722 | -71.54443
41.495 | 106.2444 | -1033.601 | -71.82129
41.49667 | 106.2613 | -1033.481 | -72.0769
41.49833 | 106.2782 | -1033.363 | -72.28198
41.5 | 106.2951 | -1033.246 | -72.42627
41.50167 | 106.312 | -1033.127 | -72.53174
41.50333 | 106.3289 | -1033.006 | -72.62183
41.505 | 106.3458 | -1032.88 | -72.70386
41.50667 | 106.3627 | -1032.751 | -72.77783
41.50833 | 106.3796 | -1032.619 | -72.86865
41.51 | 106.3965 | -1032.485 | -73.01807
41.51167 | 106.4134 | -1032.35 | -73.24438
41.51333 | 106.4303 | -1032.213 | -73.50952
41.515 | 106.4472 | -1032.078 | -73.74976
41.51667 | 106.4641 | -1031.946 | -73.93286
41.51833 | 106.481 | -1031.815 | -74.05371
41.52 | 106.4979 | -1031.684 | -74.10205
41.52167 | 106.5148 | -1031.553 | -74.07129
41.52333 | 106.5317 | -1031.421 | -73.99146
41.525 | 106.5486 | -1031.292 | -73.89771
41.52667 | 106.5655 | -1031.168 | -73.77759
41.52833 | 106.5825 | -1031.052 | -73.61426
41.53 | 106.5993 | -1030.939 | -73.43848
41.53167 | 106.6162 | -1030.827 | -73.29126
41.53333 | 106.6331 | -1030.715 | -73.1748
41.535 | 106.65 | -1030.599 | -73.06128
41.53667 | 106.667 | -1030.48 | -72.92798
41.53833 | 106.6839 | -1030.361 | -72.78882
41.54 | 106.7008 | -1030.242 | -72.66943
41.54167 | 106.7177 | -1030.124 | -72.56909
41.54333 | 106.7346 | -1030.006 | -72.4585
41.545 | 106.7515 | -1029.887 | -72.31128
41.54667 | 106.7684 | -1029.768 | -72.1171875
41.54833 | 106.7853 | -1029.648 | -71.87109375
41.55 | 106.8023 | -1029.528 | -71.57373
41.55167 | 106.8192 | -1029.407 | -71.23242
41.55333 | 106.8361 | -1029.282 | -70.86108
41.555 | 106.853 | -1029.154 | -70.46191
41.55667 | 106.8699 | -1029.027 | -70.07739
41.55833 | 106.8867 | -1028.902 | -69.73682
41.56 | 106.9036 | -1028.78 | -69.42041
41.56167 | 106.9205 | -1028.66 | -69.11353
41.56333 | 106.9374 | -1028.542 | -68.80518
41.565 | 106.9543 | -1028.425 | -68.49902
41.56667 | 106.9712 | -1028.31 | -68.56567
41.56833 | 106.9881 | -1028.196 | -68.63965
41.57 | 107.005 | -1028.082 | -68.5459
41.57167 | 107.0219 | -1027.97 | -68.34302
41.57333 | 107.0388 | -1027.857 | -68.13867
41.575 | 107.0557 | -1027.744 | -68.04199
41.57667 | 107.0726 | -1027.633 | -68.05444
41.57833 | 107.0894 | -1027.524 | -68.07642
41.58 | 107.1063 | -1027.415 | -68.06763
41.58167 | 107.1232 | -1027.307 | -68.04858
41.58333 | 107.1401 | -1027.198 | -68.05151
41.585 | 107.157 | -1027.089 | -68.06323
41.58667 | 107.1739 | -1026.98 | -68.02441
41.58833 | 107.1908 | -1026.87 | -67.88232
41.59 | 107.2077 | -1026.762 | -67.63623
41.59167 | 107.2245 | -1026.654 | -67.30005
41.59333 | 107.2414 | -1026.549 | -66.87378
41.595 | 107.2583 | -1026.445 | -66.3728
41.59667 | 107.2752 | -1026.341 | -65.82715
41.59833 | 107.2921 | -1026.238 | -65.26904
41.6 | 107.309 | -1026.134 | -64.73804
41.60167 | 107.3259 | -1026.03 | -64.26123
41.60333 | 107.3428 | -1025.925 | -63.81152
41.605 | 107.3597 | -1025.819 | -63.35083
41.60667 | 107.3766 | -1025.713 | -62.91138
41.60833 | 107.3934 | -1025.578 | -62.56055
41.61 | 107.4103 | -1025.449 | -62.26611
41.61167 | 107.4272 | -1025.339 | -61.94238
41.61333 | 107.4441 | -1025.244 | -61.58203125
41.615 | 107.461 | -1025.149 | -61.24658
41.61667 | 107.4779 | -1025.044 | -60.93018
41.61833 | 107.4948 | -1024.928 | -60.5874
41.62 | 107.5117 | -1024.807 | -60.25562
41.62167 | 107.5285 | -1024.688 | -60.00439
41.62333 | 107.5454 | -1024.571 | -59.78687
41.625 | 107.5623 | -1024.453 | -59.48364
41.62667 | 107.5792 | -1024.334 | -59.05444
41.62833 | 107.5961 | -1024.218 | -58.54834
41.63 | 107.6129 | -1024.111 | -57.99976
41.63167 | 107.6298 | -1024.012 | -57.41748
41.63333 | 107.6467 | -1023.92 | -56.84619
41.635 | 107.6636 | -1023.834 | -56.31738
41.63667 | 107.6804 | -1023.751 | -55.8252
41.63833 | 107.6973 | -1023.669 | -55.32056
41.64 | 107.7142 | -1023.588 | -54.70605
41.64167 | 107.7311 | -1023.507 | -53.99121
41.64333 | 107.748 | -1023.425 | -53.23389
41.645 | 107.7648 | -1023.342 | -52.44873
41.64667 | 107.7817 | -1023.262 | -51.63794
41.64833 | 107.7986 | -1023.183 | -50.81543
41.65 | 107.8155 | -1023.097 | -49.71606
41.65167 | 107.8324 | -1023.007 | -48.81958
41.65333 | 107.8492 | -1022.921 | -48.25415
41.655 | 107.8661 | -1022.838 | -47.83301
41.65667 | 107.883 | -1022.753 | -47.38843
41.65833 | 107.8999 | -1022.667 | -46.80176
41.66 | 107.9168 | -1022.584 | -46.05762
41.66167 | 107.9336 | -1022.502 | -45.28271
41.66333 | 107.9505 | -1022.415 | -44.57227
41.665 | 107.9674 | -1022.325 | -43.9043
41.66667 | 107.9843 | -1022.241 | -43.22095
41.66833 | 108.0011 | -1022.168 | -42.50244
41.67 | 108.018 | -1022.101 | -41.79932
41.67167 | 108.0349 | -1022.037 | -41.17236
41.67333 | 108.0518 | -1021.977 | -40.63843
41.675 | 108.0686 | -1021.917 | -40.18799
41.67667 | 108.0855 | -1021.856 | -39.79468
41.67833 | 108.1024 | -1021.793 | -39.37427
41.68 | 108.1192 | -1021.731 | -38.80298
41.68167 | 108.1361 | -1021.679 | -38.02295
41.68333 | 108.1529 | -1021.635 | -37.09863
41.685 | 108.1698 | -1021.594 | -36.18164
41.68667 | 108.1866 | -1021.554 | -35.46973
41.68833 | 108.2035 | -1021.516 | -35.04053
41.69 | 108.2204 | -1021.478 | -34.63477
41.69167 | 108.2372 | -1021.435 | -34.31323
41.69333 | 108.2541 | -1021.38 | -34.02319
41.695 | 108.271 | -1021.318 | -33.74121
41.69667 | 108.2878 | -1021.258 | -33.48926
41.69833 | 108.3046875 | -1021.2 | -33.21753
41.7 | 108.3215 | -1021.144 | -32.90771
41.70167 | 108.3384 | -1021.089 | -32.5708
41.70333 | 108.3553 | -1021.033 | -32.15918
41.705 | 108.3721 | -1020.974 | -31.60474
41.70667 | 108.389 | -1020.913 | -30.95801
41.70833 | 108.4059 | -1020.852 | -30.34863
41.71 | 108.4227 | -1020.792 | -29.83154
41.71167 | 108.4396 | -1020.735 | -29.36938
41.71333 | 108.4565 | -1020.68 | -28.93506
41.715 | 108.4733 | -1020.625 | -28.546875
41.71667 | 108.4902 | -1020.571 | -28.18652
41.71833 | 108.5071 | -1020.518 | -27.82617
41.72 | 108.5239 | -1020.469 | -27.45703125
41.72167 | 108.5408 | -1020.435 | -27.11499
41.72333 | 108.5577 | -1020.419 | -26.87695
41.725 | 108.5745 | -1020.416 | -26.71655
41.72667 | 108.5914 | -1020.409 | -26.59497
41.72833 | 108.6083 | -1020.386 | -26.51294
41.73 | 108.6251 | -1020.342 | -26.44702
41.73167 | 108.642 | -1020.297 | -26.32837
41.73333 | 108.6589 | -1020.237 | -26.02808
41.735 | 108.6757 | -1020.172 | -25.46118
41.73667 | 108.6926 | -1020.109 | -24.79248
41.73833 | 108.7094 | -1020.047 | -24.24756
41.74 | 108.7263 | -1019.985 | -23.8359375
41.74167 | 108.7431 | -1019.925 | -23.47412
41.74333 | 108.76 | -1019.87 | -23.07788
41.745 | 108.7768 | -1019.822 | -22.54761
41.74667 | 108.7937 | -1019.781 | -21.85474
41.74833 | 108.8106 | -1019.745 | -21.06812
41.75 | 108.8275 | -1019.712 | -20.24634
41.75167 | 108.8443 | -1019.682 | -19.40259
41.75333 | 108.8612 | -1019.653 | -18.87305
41.755 | 108.8781 | -1019.626 | -18.3984375
41.75667 | 108.8949 | -1019.598 | -17.95972
41.75833 | 108.9118 | -1019.568 | -17.5415
41.76 | 108.9287 | -1019.537 | -17.13135
41.76167 | 108.9455 | -1019.505 | -16.77026
41.76333 | 108.9624 | -1019.472 | -16.55493
41.765 | 108.9793 | -1019.439 | -16.54541
41.76667 | 108.9962 | -1019.409 | -16.67725
41.76833 | 109.013 | -1019.378 | -16.79443
41.77 | 109.0299 | -1019.344 | -16.71899
41.77167 | 109.0468 | -1019.312 | -16.3894
41.77333 | 109.0637 | -1019.284 | -16.00415
41.775 | 109.0805 | -1019.266 | -15.41748
41.77667 | 109.0974 | -1019.258 | -14.72461
41.77833 | 109.1143 | -1019.252 | -14.05298
41.78 | 109.1312 | -1019.237 | -13.40039
41.78167 | 109.148 | -1019.214 | -12.76318
41.78333 | 109.1649 | -1019.188 | -12.17505
41.785 | 109.1818 | -1019.166 | -11.66089
41.78667 | 109.1987 | -1019.154 | -11.20166
41.78833 | 109.2156 | -1019.153 | -10.76807
41.79 | 109.2324 | -1019.157 | -10.34839
41.79167 | 109.2493 | -1019.164 | -9.947021
41.79333 | 109.2662 | -1019.175 | -9.576416
41.795 | 109.2831 | -1019.162 | -9.242432
41.79667 | 109.2999 | -1019.146 | -8.942871
41.79833 | 109.3168 | -1019.129 | -8.6484375
41.8 | 109.3337 | -1019.109 | -8.328369
41.80167 | 109.3506 | -1019.09 | -7.968018
41.80333 | 109.3675 | -1019.072 | -7.563721
41.805 | 109.3844 | -1019.055 | -7.120605
41.80667 | 109.4012 | -1019.041 | -6.675293
41.80833 | 109.4181 | -1019.026 | -6.273926
41.81 | 109.435 | -1019.01 | -5.902588
41.81167 | 109.4519 | -1018.993 | -5.529785
41.81333 | 109.4688 | -1018.977 | -5.15918
41.815 | 109.4857 | -1018.963 | -4.833984375
41.81667 | 109.5026 | -1018.953 | -4.604004
41.81833 | 109.5195 | -1018.945 | -4.485352
41.82 | 109.5363 | -1018.938 | -4.376953125
41.82167 | 109.5532 | -1018.93 | -4.159424
41.82333 | 109.5701 | -1018.921 | -3.847412
41.825 | 109.587 | -1018.91 | -3.505371
41.82667 | 109.6039 | -1018.898 | -3.197754
41.82833 | 109.6208 | -1018.889 | -2.994873
41.83 | 109.6376 | -1018.884 | -2.898926
41.83167 | 109.6545 | -1018.883 | -2.85791
41.83333 | 109.6714 | -1018.883 | -2.846924
41.835 | 109.6883 | -1018.884 | -2.875488
41.83667 | 109.7052 | -1018.883 | -2.604492
41.83833 | 109.7221 | -1018.881 | -2.291748
41.84 | 109.7389 | -1018.877 | -1.962158
41.84167 | 109.7558 | -1018.874 | -1.628174
41.84333 | 109.7727 | -1018.873 | -1.294921875
41.845 | 109.7896 | -1018.874 | -0.9587402
41.84667 | 109.8065 | -1018.878 | -0.623291
41.84833 | 109.8233 | -1018.883 | -0.2966309
41.85 | 109.8402 | -1018.886 | 0.0234375
41.85167 | 109.8571 | -1018.886 | 0.3537598
41.85333 | 109.874 | -1018.884 | 0.7053223
41.855 | 109.8908 | -1018.882 | 1.063477
41.85667 | 109.9077 | -1018.881 | 1.402588
41.85833 | 109.9246 | -1018.882 | 1.7109375
41.86 | 109.9415 | -1018.885 | 2.000977
41.86167 | 109.9583 | -1018.888 | 2.29248
41.86333 | 109.9752 | -1018.89 | 2.60376
41.865 | 109.9921 | -1018.893 | 2.950928
41.86667 | 110.009 | -1018.896 | 3.338379
41.86833 | 110.0258 | -1018.9 | 3.746338
41.87 | 110.0427 | -1018.905 | 4.130859375
41.87167 | 110.0595 | -1018.911 | 4.452393
41.87333 | 110.0764 | -1018.919 | 4.694092
41.875 | 110.0933 | -1018.927 | 4.880859375
41.87667 | 110.1101 | -1018.936 | 5.058838
41.87833 | 110.127 | -1018.945 | 5.260254
41.88 | 110.1439 | -1018.955 | 5.487305
41.88167 | 110.1607 | -1018.965 | 5.727539
41.88333 | 110.1776 | -1018.974 | 5.9729
41.885 | 110.1945 | -1018.982 | 6.213135
41.88667 | 110.2113 | -1018.992 | 6.42627
41.88833 | 110.2282 | -1019.004 | 6.599121
41.89 | 110.245 | -1019.016 | 6.748535
41.89167 | 110.2619 | -1019.028 | 6.919921875
41.89333 | 110.2787 | -1019.039 | 7.146973
41.895 | 110.2956 | -1019.052 | 7.434082
41.89667 | 110.3124 | -1019.065 | 7.749756
41.89833 | 110.3293 | -1019.08 | 8.053711
41.9 | 110.3462 | -1019.095 | 8.321777
41.90167 | 110.363 | -1019.111 | 8.551758
41.90333 | 110.3799 | -1019.129 | 8.75390625
41.905 | 110.3967 | -1019.147 | 8.946533
41.90667 | 110.4136 | -1019.167 | 9.147217
41.90833 | 110.4304 | -1019.188 | 9.356689
41.91 | 110.4473 | -1019.21 | 9.561035
41.91167 | 110.4641 | -1019.233 | 9.744140625
41.91333 | 110.481 | -1019.255 | 9.903809
41.915 | 110.4978 | -1019.274 | 10.04443
41.91667 | 110.5147 | -1019.29 | 10.16968
41.91833 | 110.5316 | -1019.305 | 10.27588
41.92 | 110.5484 | -1019.321 | 10.37329
41.92167 | 110.5653 | -1019.338 | 10.5
41.92333 | 110.5821 | -1019.355 | 10.69336
41.925 | 110.599 | -1019.372 | 10.94604
41.92667 | 110.6158 | -1019.391 | 11.21191
41.92833 | 110.6327 | -1019.41 | 11.44775
41.93 | 110.6495 | -1019.428 | 11.64624
41.93167 | 110.6664 | -1019.446 | 11.82715
41.93333 | 110.6833 | -1019.463 | 12.01171875
41.935 | 110.7001 | -1019.481 | 12.20142
41.93667 | 110.717 | -1019.503 | 12.37646
41.93833 | 110.7338 | -1019.528 | 12.52222
41.94 | 110.7507 | -1019.552 | 12.64233
41.94167 | 110.7676 | -1019.576 | 12.74927
41.94333 | 110.7844 | -1019.597 | 12.84961
41.945 | 110.8013 | -1019.617 | 12.94189
41.94667 | 110.8182 | -1019.636 | 13.02393
41.94833 | 110.835 | -1019.655 | 13.09497
41.95 | 110.8519 | -1019.676 | 13.15649
41.95167 | 110.8687 | -1019.697 | 13.21216
41.95333 | 110.8856 | -1019.717 | 13.26855
41.955 | 110.9025 | -1019.736 | 13.33081
41.95667 | 110.9193 | -1019.756 | 13.39966
41.95833 | 110.9362 | -1019.775 | 13.47363
41.96 | 110.9531 | -1019.792 | 13.55127
41.96167 | 110.9699 | -1019.81 | 13.63403
41.96333 | 110.9868 | -1019.83 | 13.72852
41.965 | 111.0037 | -1019.856 | 13.83252
41.96667 | 111.0205 | -1019.886 | 13.92847
41.96833 | 111.0374 | -1019.916 | 13.99438
41.97 | 111.0542 | -1019.946 | 14.02881
41.97167 | 111.0711 | -1019.974 | 14.04712
41.97333 | 111.0879 | -1020.001 | 14.06836
41.975 | 111.1048 | -1020.029 | 14.10059
41.97667 | 111.1217 | -1020.056 | 14.14014
41.97833 | 111.1385 | -1020.083 | 14.18262
41.98 | 111.1554 | -1020.109 | 14.23169
41.98167 | 111.1723 | -1020.133 | 14.296875
41.98333 | 111.1891 | -1020.158 | 14.37744
41.985 | 111.206 | -1020.182 | 14.46606
41.98667 | 111.2229 | -1020.207 | 14.55396
41.98833 | 111.2397 | -1020.233 | 14.64258
41.99 | 111.2566 | -1020.258 | 14.73413
41.99167 | 111.2734 | -1020.285 | 14.82568
41.99333 | 111.2903 | -1020.311 | 14.90991
41.995 | 111.3072 | -1020.339 | 14.98608
41.99667 | 111.324 | -1020.366 | 15.06006
41.99833 | 111.3409 | -1020.39 | 15.14502
42 | 111.3577 | -1020.413 | 15.25049
42.00167 | 111.3746 | -1020.435 | 15.38306
42.00333 | 111.3914 | -1020.458 | 15.51709
42.005 | 111.4083 | -1020.482 | 15.60645
42.00667 | 111.4252 | -1020.507 | 15.6328125
42.00833 | 111.4421 | -1020.533 | 15.62842
42.01 | 111.4589 | -1020.557 | 15.63354
42.01167 | 111.4757 | -1020.579 | 15.65918
42.01333 | 111.4926 | -1020.599 | 15.68848
42.015 | 111.5094 | -1020.618 | 15.70166
42.01667 | 111.5263 | -1020.638 | 15.6958
42.01833 | 111.5432 | -1020.66 | 15.68994
42.02 | 111.56 | -1020.685 | 15.70605
42.02167 | 111.5769 | -1020.714 | 15.74634
42.02333 | 111.5937 | -1020.744 | 15.802
42.025 | 111.6106 | -1020.774 | 15.87012
42.02667 | 111.6274 | -1020.803 | 15.95435
42.02833 | 111.6443 | -1020.83 | 16.05176
42.03 | 111.6611 | -1020.856 | 16.15283
42.03167 | 111.6779 | -1020.883 | 16.25024
42.03333 | 111.6948 | -1020.911 | 16.34546
42.035 | 111.7116 | -1020.939 | 16.43115
42.03667 | 111.7285 | -1020.966 | 16.50366
42.03833 | 111.7453 | -1020.991 | 16.57764
42.04 | 111.7621 | -1021.018 | 16.68823
42.04167 | 111.779 | -1021.045 | 16.8479
42.04333 | 111.7958 | -1021.074 | 17.0332
42.045 | 111.8127 | -1021.103 | 17.20679
42.04667 | 111.8295 | -1021.131 | 17.34961
42.04833 | 111.8464 | -1021.159 | 17.46973
42.05 | 111.8632 | -1021.188 | 17.59644
42.05167 | 111.8801 | -1021.219 | 17.75171
42.05333 | 111.8969 | -1021.251 | 17.93628
42.055 | 111.9138 | -1021.281 | 18.12744
42.05667 | 111.9306 | -1021.31 | 18.29517
42.05833 | 111.9474 | -1021.337 | 18.421875
42.06 | 111.9643 | -1021.364 | 18.50537
42.06167 | 111.9811 | -1021.392 | 18.54858
42.06333 | 111.998 | -1021.421 | 18.56177
42.065 | 112.0148 | -1021.45 | 18.55811
42.06667 | 112.0317 | -1021.48 | 18.56909
42.06833 | 112.0485 | -1021.512 | 18.62695
42.07 | 112.0654 | -1021.545 | 18.74341
42.07167 | 112.0822 | -1021.579 | 18.89136
42.07333 | 112.0991 | -1021.613 | 19.02466
42.075 | 112.1159 | -1021.647 | 19.11841
42.07667 | 112.1328 | -1021.681 | 19.18359375
42.07833 | 112.1496 | -1021.714 | 19.23779
42.08 | 112.1665 | -1021.747 | 19.28101
42.08167 | 112.1833 | -1021.781 | 19.30591
42.08333 | 112.2001 | -1021.817 | 19.32568
42.085 | 112.217 | -1021.854 | 19.36743
42.08667 | 112.2338 | -1021.891 | 19.45752
42.08833 | 112.2507 | -1021.928 | 19.59668
42.09 | 112.2676 | -1021.963 | 19.75342
42.09167 | 112.2844 | -1021.999 | 19.89185
42.09333 | 112.3013 | -1022.036 | 20.00684
42.095 | 112.3181 | -1022.074 | 20.1145
42.09667 | 112.3349 | -1022.11 | 20.22217
42.09833 | 112.3518 | -1022.143 | 20.32544
42.1 | 112.3686 | -1022.173 | 20.42139
42.10167 | 112.3855 | -1022.202 | 20.5078125
42.10333 | 112.4023 | -1022.231 | 20.58691
42.105 | 112.4192 | -1022.26 | 20.67554
42.10667 | 112.436 | -1022.29 | 20.78027
42.10833 | 112.4529 | -1022.321 | 20.88501
42.11 | 112.4697 | -1022.355 | 20.96924
42.11167 | 112.4866 | -1022.392 | 21.03442
42.11333 | 112.5034 | -1022.43 | 21.10181
42.115 | 112.5203 | -1022.468 | 21.18018
42.11667 | 112.5371 | -1022.504 | 21.2644
42.11833 | 112.554 | -1022.538 | 21.35376
42.12 | 112.5709 | -1022.569 | 21.43726
42.12167 | 112.5877 | -1022.598 | 21.49585
42.12333 | 112.6046 | -1022.627 | 21.51709
42.125 | 112.6214 | -1022.656 | 21.51782
42.12667 | 112.6383 | -1022.688 | 21.53101
42.12833 | 112.6551 | -1022.724 | 21.56982
42.13 | 112.672 | -1022.764 | 21.62988
42.13167 | 112.6888 | -1022.805 | 21.7002
42.13333 | 112.7057 | -1022.846 | 21.77051
42.135 | 112.7226 | -1022.886 | 21.83643
42.13667 | 112.7396 | -1022.927 | 21.89722
42.13833 | 112.7565 | -1022.967 | 21.9668
42.14 | 112.7735 | -1023.004 | 22.06714
42.14167 | 112.7904 | -1023.039 | 22.20703125
42.14333 | 112.8074 | -1023.073 | 22.37183
42.145 | 112.8243 | -1023.107 | 22.53515625
42.14667 | 112.8413 | -1023.144 | 22.67651
42.14833 | 112.8582 | -1023.182 | 22.79736
42.15 | 112.8752 | -1023.22 | 22.90576
42.15167 | 112.8921 | -1023.259 | 23.00464
42.15333 | 112.9091 | -1023.298 | 23.09399
42.155 | 112.926 | -1023.337 | 23.17603
42.15667 | 112.943 | -1023.378 | 23.25806
42.15833 | 112.9599 | -1023.419 | 23.34595
42.16 | 112.9769 | -1023.46 | 23.44556
42.16167 | 112.9938 | -1023.501 | 23.56421
42.16333 | 113.0108 | -1023.538 | 23.71289
42.165 | 113.0277 | -1023.574 | 23.8916
42.16667 | 113.0447 | -1023.61 | 24.08203125
42.16833 | 113.0617 | -1023.648 | 24.25049
42.17 | 113.0786 | -1023.689 | 24.36841
42.17167 | 113.0956 | -1023.73 | 24.43726
42.17333 | 113.1126 | -1023.771 | 24.48193
42.175 | 113.1295 | -1023.813 | 24.52148
42.17667 | 113.1464 | -1023.856 | 24.55957
42.17833 | 113.1634 | -1023.899 | 24.609375
42.18 | 113.1804 | -1023.94 | 24.6958
42.18167 | 113.1973 | -1023.981 | 24.83496
42.18333 | 113.2142 | -1024.023 | 25.021
42.185 | 113.2312 | -1024.066 | 25.22974
42.18667 | 113.2482 | -1024.109 | 25.43115
42.18833 | 113.2651 | -1024.15 | 25.59888
42.19 | 113.2821 | -1024.19 | 25.73071
42.19167 | 113.299 | -1024.23 | 25.84351
42.19333 | 113.3159 | -1024.272 | 25.94385
42.195 | 113.3329 | -1024.316 | 26.01343
42.19667 | 113.3499 | -1024.362 | 26.03613
42.19833 | 113.3668 | -1024.407 | 26.02002
42.2 | 113.3838 | -1024.45 | 25.98706
42.20167 | 113.4007 | -1024.491 | 25.95117
42.20333 | 113.4176 | -1024.532 | 25.93652
42.205 | 113.4346 | -1024.574 | 25.96875
42.20667 | 113.4515 | -1024.618 | 26.03467
42.20833 | 113.4685 | -1024.663 | 26.08154
42.21 | 113.4854 | -1024.709 | 26.06836
42.21167 | 113.5023 | -1024.755 | 26.00903
42.21333 | 113.5193 | -1024.8 | 25.94019
42.215 | 113.5362 | -1024.845 | 25.88745
42.21667 | 113.5532 | -1024.889 | 25.84644
42.21833 | 113.5701 | -1024.933 | 25.80249
42.22 | 113.587 | -1024.978 | 25.75049
42.22167 | 113.604 | -1025.025 | 25.69409
42.22333 | 113.6209 | -1025.073 | 25.64502
42.225 | 113.6379 | -1025.124 | 25.61206
42.22667 | 113.6548 | -1025.175 | 25.59448
42.22833 | 113.6717 | -1025.227 | 25.59082
42.23 | 113.6887 | -1025.277 | 25.59448
42.23167 | 113.7056 | -1025.326 | 25.59229
42.23333 | 113.7225 | -1025.374 | 25.56665
42.235 | 113.7395 | -1025.421 | 25.51392
42.23667 | 113.7564 | -1025.466 | 25.44067
42.23833 | 113.7734 | -1025.507 | 25.36157
42.24 | 113.7903 | -1025.546 | 25.29199
42.24167 | 113.8072 | -1025.584 | 25.24805
42.24333 | 113.8242 | -1025.623 | 25.23853
42.245 | 113.8411 | -1025.662 | 25.2605
42.24667 | 113.8581 | -1025.703 | 25.29785
42.24833 | 113.875 | -1025.744 | 25.33813
42.25 | 113.8919 | -1025.784 | 25.37109375
42.25167 | 113.9089 | -1025.821 | 25.38867
42.25333 | 113.9258 | -1025.856 | 25.38794
42.255 | 113.9427 | -1025.892 | 25.37183
42.25667 | 113.9597 | -1025.929 | 25.3359375
42.25833 | 113.9766 | -1025.967 | 25.27295
42.26 | 113.9935 | -1026.006 | 25.17627
42.26167 | 114.0105 | -1026.044 | 25.04296875
42.26333 | 114.0274 | -1026.081 | 24.87744
42.265 | 114.0443 | -1026.119 | 24.69067
42.26667 | 114.0613 | -1026.158 | 24.49146
42.26833 | 114.0782 | -1026.199 | 24.29663
42.27 | 114.0952 | -1026.241 | 24.12964
42.27167 | 114.1121 | -1026.283 | 24.00513
42.27333 | 114.129 | -1026.323 | 23.91504
42.275 | 114.146 | -1026.361 | 23.8359375
42.27667 | 114.1629 | -1026.398 | 23.7583
42.27833 | 114.1798 | -1026.436 | 23.69165
42.28 | 114.1968 | -1026.475 | 23.64478
42.28167 | 114.2137 | -1026.514 | 23.61255
42.28333 | 114.2307 | -1026.554 | 23.57593
42.285 | 114.2476 | -1026.595 | 23.53052
42.28667 | 114.2645 | -1026.637 | 23.484375
42.28833 | 114.2815 | -1026.682 | 23.44921875
42.29 | 114.2984 | -1026.729 | 23.44116
42.29167 | 114.3154 | -1026.777 | 23.47119
42.29333 | 114.3323 | -1026.825 | 23.53198
42.295 | 114.3493 | -1026.871 | 23.59863
42.29667 | 114.3662 | -1026.915 | 23.66235
42.29833 | 114.3832 | -1026.957 | 23.72461
42.3 | 114.4001 | -1026.995 | 23.78394
42.30167 | 114.4171 | -1027.031 | 23.83521
42.30333 | 114.434 | -1027.065 | 23.8828125
42.305 | 114.451 | -1027.098 | 23.9436
42.30667 | 114.4679 | -1027.131 | 24.01465
42.30833 | 114.4849 | -1027.165 | 24.07471
42.31 | 114.5018 | -1027.2 | 24.10181
42.31167 | 114.5188 | -1027.238 | 24.08862
42.31333 | 114.5357 | -1027.278 | 24.05786
42.315 | 114.5527 | -1027.319 | 24.04175
42.31667 | 114.5696 | -1027.36 | 24.05347
42.31833 | 114.5866 | -1027.401 | 24.07764
42.32 | 114.6035 | -1027.44 | 24.09229
42.32167 | 114.6205 | -1027.477 | 24.09155
42.32333 | 114.6374 | -1027.514 | 24.0791
42.325 | 114.6544 | -1027.549 | 24.05127
42.32667 | 114.6713 | -1027.584 | 24.0022
42.32833 | 114.6883 | -1027.619 | 23.92529
42.33 | 114.7052 | -1027.657 | 23.81836
42.33167 | 114.7222 | -1027.697 | 23.67847
42.33333 | 114.7391 | -1027.739 | 23.52246
42.335 | 114.7561 | -1027.782 | 23.37964
42.33667 | 114.773 | -1027.823 | 23.26465
42.33833 | 114.7899 | -1027.864 | 23.17236
42.34 | 114.8069 | -1027.906 | 23.10352
42.34167 | 114.8238 | -1027.949 | 23.07275
42.34333 | 114.8408 | -1027.993 | 23.08374
42.345 | 114.8577 | -1028.035 | 23.1189
42.34667 | 114.8747 | -1028.077 | 23.14966
42.34833 | 114.8916 | -1028.12 | 23.15479
42.35 | 114.9086 | -1028.164 | 23.12549
42.35167 | 114.9255 | -1028.207 | 23.05225
42.35333 | 114.9424 | -1028.249 | 22.93579
42.355 | 114.9594 | -1028.288 | 22.78857
42.35667 | 114.9763 | -1028.326 | 22.63184
42.35833 | 114.9933 | -1028.365 | 22.48682
42.36 | 115.0102 | -1028.405 | 22.37109375
42.36167 | 115.0271 | -1028.444 | 22.29858
42.36333 | 115.0441 | -1028.483 | 22.27148
42.365 | 115.061 | -1028.521 | 22.27441
42.36667 | 115.0779 | -1028.558 | 22.29346
42.36833 | 115.0949 | -1028.595 | 22.32202
42.37 | 115.1118 | -1028.631 | 22.35059
42.37167 | 115.1288 | -1028.667 | 22.35645
42.37333 | 115.1457 | -1028.702 | 22.32349
42.375 | 115.1626 | -1028.737 | 22.25977
42.37667 | 115.1796 | -1028.773 | 22.19312
42.37833 | 115.1965 | -1028.809 | 22.14624
42.38 | 115.2134 | -1028.846 | 22.10889
42.38167 | 115.2303 | -1028.882 | 22.06421
42.38333 | 115.2472 | -1028.918 | 22.01587
42.385 | 115.2642 | -1028.955 | 21.98511
42.38667 | 115.2811 | -1028.991 | 21.97778
42.38833 | 115.298 | -1029.027 | 21.97192
42.39 | 115.315 | -1029.06 | 21.94189
42.39167 | 115.3319 | -1029.092 | 21.8811
42.39333 | 115.3488 | -1029.121 | 21.80933
42.395 | 115.3657 | -1029.149 | 21.75659
42.39667 | 115.3827 | -1029.177 | 21.73535
42.39833 | 115.3996 | -1029.205 | 21.73975
42.4 | 115.4165 | -1029.234 | 21.76318
42.40167 | 115.4334 | -1029.265 | 21.80347
42.40333 | 115.4503 | -1029.298 | 21.85107
42.405 | 115.4673 | -1029.333 | 21.88989
42.40667 | 115.4842 | -1029.37 | 21.91113
42.40833 | 115.5011 | -1029.407 | 21.92285
42.41 | 115.518 | -1029.444 | 21.93164
42.41167 | 115.5349 | -1029.482 | 21.9397
42.41333 | 115.5519 | -1029.52 | 21.94556
42.415 | 115.5688 | -1029.557 | 21.94995
42.41667 | 115.5857 | -1029.594 | 21.94775
42.41833 | 115.6026 | -1029.631 | 21.93091
42.42 | 115.6195 | -1029.668 | 21.90601
42.42167 | 115.6365 | -1029.706 | 21.88916
42.42333 | 115.6534 | -1029.744 | 21.89429
42.425 | 115.6703 | -1029.784 | 21.91333
42.42667 | 115.6872 | -1029.825 | 21.9397
42.42833 | 115.7041 | -1029.866 | 21.96973
42.43 | 115.7211 | -1029.908 | 22.00635
42.43167 | 115.738 | -1029.948 | 22.06128
42.43333 | 115.7549 | -1029.987 | 22.16015625
42.435 | 115.7718 | -1030.025 | 22.31396
42.43667 | 115.7887 | -1030.062 | 22.49341
42.43833 | 115.8056 | -1030.099 | 22.65161
42.44 | 115.8226 | -1030.138 | 22.77686
42.44167 | 115.8395 | -1030.179 | 22.88232
42.44333 | 115.8564 | -1030.222 | 22.98046875
42.445 | 115.8733 | -1030.265 | 23.07642
42.44667 | 115.8902 | -1030.307 | 23.17163
42.44833 | 115.9071 | -1030.347 | 23.26685
42.45 | 115.9241 | -1030.385 | 23.3606
42.45167 | 115.941 | -1030.423 | 23.45142
42.45333 | 115.9579 | -1030.46 | 23.52173
42.455 | 115.9748 | -1030.496 | 23.55249
42.45667 | 115.9917 | -1030.532 | 23.54883
42.45833 | 116.0086 | -1030.566 | 23.54224
42.46 | 116.0256 | -1030.6 | 23.55835
42.46167 | 116.0425 | -1030.635 | 23.59424
42.46333 | 116.0594 | -1030.67 | 23.6228
42.465 | 116.0763 | -1030.706 | 23.60449
42.46667 | 116.0933 | -1030.744 | 23.52393
42.46833 | 116.1102 | -1030.783 | 23.39868
42.47 | 116.1271 | -1030.822 | 23.26465
42.47167 | 116.1441 | -1030.861 | 23.14087
42.47333 | 116.161 | -1030.899 | 23.02734375
42.475 | 116.1779 | -1030.938 | 22.92407
42.47667 | 116.1948 | -1030.98 | 22.83618
42.47833 | 116.2118 | -1031.023 | 22.77686
42.48 | 116.2287 | -1031.064 | 22.74976
42.48167 | 116.2456 | -1031.103 | 22.73804
42.48333 | 116.2626 | -1031.141 | 22.7109375
42.485 | 116.2795 | -1031.18 | 22.65088
42.48667 | 116.2964 | -1031.221 | 22.57251
42.48833 | 116.3133 | -1031.264 | 22.50879
42.49 | 116.3302 | -1031.309 | 22.48462
42.49167 | 116.3472 | -1031.353 | 22.50366
42.49333 | 116.3641 | -1031.398 | 22.56079
42.495 | 116.381 | -1031.442 | 22.64575
42.49667 | 116.398 | -1031.482 | 22.74683
42.49833 | 116.4149 | -1031.52 | 22.86768
42.5 | 116.4318 | -1031.556 | 23.00757
42.50167 | 116.4488 | -1031.594 | 23.14746
42.50333 | 116.4657 | -1031.635 | 23.25879
42.505 | 116.4826 | -1031.675 | 23.33496
42.50667 | 116.4995 | -1031.712 | 23.37964
42.50833 | 116.5165 | -1031.744 | 23.39941
42.51 | 116.5334 | -1031.775 | 23.40454
42.51167 | 116.5503 | -1031.805 | 23.4140625
42.51333 | 116.5673 | -1031.836 | 23.44116
42.515 | 116.5842 | -1031.867 | 23.46826
42.51667 | 116.6011 | -1031.898 | 23.46167
42.51833 | 116.6181 | -1031.928 | 23.41772
42.52 | 116.635 | -1031.96 | 23.36865
42.52167 | 116.6519 | -1031.995 | 23.35181
42.52333 | 116.6689 | -1032.033 | 23.36572
42.525 | 116.6858 | -1032.071 | 23.39355
42.52667 | 116.7027 | -1032.109 | 23.41992
42.52833 | 116.7197 | -1032.146 | 23.42358
42.53 | 116.7366 | -1032.183 | 23.39136
42.53167 | 116.7536 | -1032.22 | 23.34155
42.53333 | 116.7705 | -1032.26 | 23.3064
42.535 | 116.7874 | -1032.303 | 23.28955
42.53667 | 116.8044 | -1032.347 | 23.28149
42.53833 | 116.8213 | -1032.392 | 23.27856
42.54 | 116.8382 | -1032.437 | 23.2771
42.54167 | 116.8551 | -1032.484 | 23.26025
42.54333 | 116.8721 | -1032.529 | 23.21704
42.545 | 116.889 | -1032.573 | 23.16724
42.54667 | 116.9059 | -1032.615 | 23.15039
42.54833 | 116.9229 | -1032.655 | 23.19727
42.55 | 116.9398 | -1032.694 | 23.29834
42.55167 | 116.9567 | -1032.733 | 23.42139
42.55333 | 116.9736 | -1032.773 | 23.52832
42.555 | 116.9905 | -1032.814 | 23.59937
42.55667 | 117.0075 | -1032.855 | 23.65137
42.55833 | 117.0244 | -1032.894 | 23.71875
42.56 | 117.0413 | -1032.932 | 23.81909
42.56167 | 117.0583 | -1032.971 | 23.92749
42.56333 | 117.0752 | -1033.01 | 24.00586
42.565 | 117.0921 | -1033.05 | 24.03515625
42.56667 | 117.109 | -1033.091 | 24.0293
42.56833 | 117.1259 | -1033.132 | 24.00586
42.57 | 117.1429 | -1033.173 | 23.97729
42.57167 | 117.1598 | -1033.214 | 23.95093
42.57333 | 117.1767 | -1033.254 | 23.93115
42.575 | 117.1936 | -1033.296 | 23.91943
42.57667 | 117.2105 | -1033.339 | 23.90332
42.57833 | 117.2275 | -1033.382 | 23.87476
42.58 | 117.2444 | -1033.422 | 23.83154
42.58167 | 117.2613 | -1033.46 | 23.76855
42.58333 | 117.2783 | -1033.495 | 23.68872
42.585 | 117.2952 | -1033.529 | 23.61621
42.58667 | 117.3121 | -1033.565 | 23.57739
42.58833 | 117.329 | -1033.604 | 23.56934
42.59 | 117.346 | -1033.645 | 23.57153
42.59167 | 117.3629 | -1033.686 | 23.57153
42.59333 | 117.3798 | -1033.726 | 23.55908
42.595 | 117.3968 | -1033.766 | 23.52466
42.59667 | 117.4137 | -1033.803 | 23.47339
42.59833 | 117.4306 | -1033.838 | 23.47046
42.6 | 117.4475 | -1033.874 | 23.52246
42.60167 | 117.4644 | -1033.913 | 23.58398
42.60333 | 117.4813 | -1033.954 | 23.61328125
42.605 | 117.4983 | -1033.995 | 23.61108
42.60667 | 117.5152 | -1034.036 | 23.60742
42.60833 | 117.5321 | -1034.074 | 23.61914
42.61 | 117.549 | -1034.11 | 23.64185
42.61167 | 117.5659 | -1034.144 | 23.66895
42.61333 | 117.5829 | -1034.179 | 23.69385
42.615 | 117.5998 | -1034.215 | 23.70337
42.61667 | 117.6167 | -1034.254 | 23.6814
42.61833 | 117.6336 | -1034.295 | 23.63599
42.62 | 117.6506 | -1034.336 | 23.59717
42.62167 | 117.6675 | -1034.378 | 23.6015625
42.62333 | 117.6844 | -1034.418 | 23.65942
42.625 | 117.7013 | -1034.458 | 23.74805
42.62667 | 117.7182 | -1034.497 | 23.83008
42.62833 | 117.7351 | -1034.538 | 23.87915
42.63 | 117.7521 | -1034.579 | 23.89233
42.63167 | 117.769 | -1034.619 | 23.8916
42.63333 | 117.7859 | -1034.658 | 23.90332
42.635 | 117.8028 | -1034.697 | 23.93115
42.63667 | 117.8197 | -1034.734 | 23.96924
42.63833 | 117.8366 | -1034.77 | 24.02197
42.64 | 117.8536 | -1034.81 | 24.09668
42.64167 | 117.8705 | -1034.854 | 24.17139
42.64333 | 117.8874 | -1034.897 | 24.22705
42.645 | 117.9043 | -1034.938 | 24.234375
42.64667 | 117.9212 | -1034.978 | 24.21753
42.64833 | 117.9381 | -1035.017 | 24.21606
42.65 | 117.955 | -1035.059 | 24.24097
42.65167 | 117.9719 | -1035.102 | 24.29443
42.65333 | 117.9889 | -1035.146 | 24.36694
42.655 | 118.0058 | -1035.188 | 24.43433
42.65667 | 118.0227 | -1035.229 | 24.479
42.65833 | 118.0396 | -1035.269 | 24.48853
42.66 | 118.0565 | -1035.309 | 24.47534
42.66167 | 118.0734 | -1035.348 | 24.45483
42.66333 | 118.0903 | -1035.389 | 24.44385
42.665 | 118.1072 | -1035.431 | 24.45044
42.66667 | 118.1241 | -1035.474 | 24.47241
42.66833 | 118.141 | -1035.515 | 24.49512
42.67 | 118.1579 | -1035.555 | 24.50684
42.67167 | 118.1748 | -1035.595 | 24.50684
42.67333 | 118.1917 | -1035.636 | 24.50537
42.675 | 118.2086 | -1035.678 | 24.50977
42.67667 | 118.2255 | -1035.721 | 24.52515
42.67833 | 118.2424 | -1035.763 | 24.55078125
42.68 | 118.2593 | -1035.804 | 24.58154
42.68167 | 118.2762 | -1035.846 | 24.57129
42.68333 | 118.2931 | -1035.889 | 24.52661
42.685 | 118.31 | -1035.932 | 24.4812
42.68667 | 118.3269 | -1035.973 | 24.4585
42.68833 | 118.3437 | -1036.013 | 24.45483
42.69 | 118.3606 | -1036.054 | 24.44971
42.69167 | 118.3775 | -1036.094 | 24.42554
42.69333 | 118.3944 | -1036.134 | 24.38671875
42.695 | 118.4113 | -1036.175 | 24.34717
42.69667 | 118.4282 | -1036.215 | 24.3208
42.69833 | 118.4451 | -1036.255 | 24.31055
42.7 | 118.462 | -1036.294 | 24.31567
42.70167 | 118.4789 | -1036.334 | 24.32666
42.70333 | 118.4958 | -1036.374 | 24.33545
42.705 | 118.5127 | -1036.415 | 24.32959
42.70667 | 118.5296 | -1036.455 | 24.31055
42.70833 | 118.5465 | -1036.497 | 24.29004
42.71 | 118.5634 | -1036.539 | 24.27979
42.71167 | 118.5803 | -1036.58 | 24.27905
42.71333 | 118.5972 | -1036.621 | 24.27832
42.715 | 118.6141 | -1036.661 | 24.26587
42.71667 | 118.631 | -1036.701 | 24.23584
42.71833 | 118.6479 | -1036.74 | 24.20068
42.72 | 118.6648 | -1036.78 | 24.17285
42.72167 | 118.6817 | -1036.819 | 24.1582
42.72333 | 118.6986 | -1036.858 | 24.14209
42.725 | 118.7155 | -1036.898 | 24.11865
42.72667 | 118.7324 | -1036.937 | 24.08203125
42.72833 | 118.7493 | -1036.977 | 24.06299
42.73 | 118.7662 | -1037.016 | 24.0542
42.73167 | 118.7831 | -1037.055 | 24.04248
42.73333 | 118.8 | -1037.094 | 24.02783
42.735 | 118.8169 | -1037.134 | 24.01171875
42.73667 | 118.8338 | -1037.174 | 23.99561
42.73833 | 118.8506 | -1037.215 | 23.98096
42.74 | 118.8676 | -1037.255 | 23.96924
42.74167 | 118.8844 | -1037.295 | 23.96191
42.74333 | 118.9013 | -1037.336 | 23.95898
42.745 | 118.9182 | -1037.376 | 23.95752
42.74667 | 118.9351 | -1037.417 | 23.95459
42.74833 | 118.952 | -1037.457 | 23.94287
42.75 | 118.9689 | -1037.498 | 23.91796875
42.75167 | 118.9858 | -1037.538 | 23.88574
42.75333 | 119.0027 | -1037.578 | 23.85498
42.755 | 119.0196 | -1037.618 | 23.83301
42.75667 | 119.0365 | -1037.658 | 23.81982
42.75833 | 119.0534 | -1037.697 | 23.81543
42.76 | 119.0703 | -1037.737 | 23.81689
42.76167 | 119.0872 | -1037.777 | 23.82275
42.76333 | 119.1041 | -1037.818 | 23.82568
42.765 | 119.121 | -1037.858 | 23.82421875
42.76667 | 119.1379 | -1037.898 | 23.81543
42.76833 | 119.1548 | -1037.939 | 23.80371
42.77 | 119.1717 | -1037.979 | 23.79346
42.77167 | 119.1886 | -1038.018 | 23.78613
42.77333 | 119.2055 | -1038.057 | 23.77881
42.775 | 119.2225 | -1038.096 | 23.77148
42.77667 | 119.2393 | -1038.135 | 23.76123
42.77833 | 119.2562 | -1038.174 | 23.75244
42.78 | 119.2732 | -1038.213 | 23.74805
42.78167 | 119.29 | -1038.252 | 23.74805
42.78333 | 119.307 | -1038.291 | 23.75098
42.785 | 119.3239 | -1038.331 | 23.75098
42.78667 | 119.3408 | -1038.371 | 23.74805
42.78833 | 119.3577 | -1038.411 | 23.74072
42.79 | 119.3745 | -1038.451 | 23.72754
42.79167 | 119.3915 | -1038.49 | 23.71436
42.79333 | 119.4084 | -1038.529 | 23.70703125
42.795 | 119.4252 | -1038.568 | 23.70703125
42.79667 | 119.4422 | -1038.607 | 23.71582
42.79833 | 119.4591 | -1038.646 | 23.72461
42.8 | 119.476 | -1038.686 | 23.73486
42.80167 | 119.4929 | -1038.725 | 23.74365
42.80333 | 119.5098 | -1038.765 | 23.75098
42.805 | 119.5267 | -1038.804 | 23.75390625
42.80667 | 119.5436 | -1038.843 | 23.75244
42.80833 | 119.5605 | -1038.882 | 23.74805
42.81 | 119.5774 | -1038.921 | 23.74658
42.81167 | 119.5942 | -1038.959 | 23.74951
42.81333 | 119.6111 | -1038.998 | 23.76123
42.815 | 119.628 | -1039.037 | 23.77881
42.81667 | 119.6449 | -1039.075 | 23.80078125
42.81833 | 119.6618 | -1039.114 | 23.82421875
42.82 | 119.6787 | -1039.154 | 23.84619
42.82167 | 119.6956 | -1039.194 | 23.86816
42.82333 | 119.7125 | -1039.234 | 23.88428
42.825 | 119.7294 | -1039.275 | 23.896
42.82667 | 119.7463 | -1039.315 | 23.89746
42.82833 | 119.7632 | -1039.355 | 23.8916
42.83 | 119.7801 | -1039.395 | 23.87695
42.83167 | 119.797 | -1039.434 | 23.86377
42.83333 | 119.8139 | -1039.474 | 23.85791
42.835 | 119.8307 | -1039.514 | 23.85791
42.83667 | 119.8476 | -1039.554 | 23.86377
42.83833 | 119.8645 | -1039.594 | 23.87109375
42.84 | 119.8814 | -1039.635 | 23.87549
42.84167 | 119.8983 | -1039.675 | 23.87695
42.84333 | 119.9152 | -1039.716 | 23.8828125
42.845 | 119.9322 | -1039.757 | 23.89014
42.84667 | 119.949 | -1039.797 | 23.90186
42.84833 | 119.9659 | -1039.837 | 23.91504
42.85 | 119.9828 | -1039.877 | 23.93262
42.85167 | 119.9997 | -1039.917 | 23.95166
42.85333 | 120.0166 | -1039.958 | 23.97217
42.855 | 120.0335 | -1039.998 | 23.98975
42.85667 | 120.0504 | -1040.039 | 24.00439
42.85833 | 120.0672 | -1040.08 | 24.01465
42.86 | 120.0841 | -1040.121 | 24.0234375
42.86167 | 120.101 | -1040.162 | 24.03076
42.86333 | 120.1179 | -1040.202 | 24.03515625
42.865 | 120.1348 | -1040.242 | 24.03955
42.86667 | 120.1517 | -1040.282 | 24.03809
42.86833 | 120.1686 | -1040.322 | 24.04102
42.87 | 120.1855 | -1040.362 | 24.04395
42.87167 | 120.2023 | -1040.401 | 24.046875
42.87333 | 120.2192 | -1040.439 | 24.04541
42.875 | 120.2361 | -1040.478 | 24.03809
42.87667 | 120.253 | -1040.517 | 24.02783
42.87833 | 120.2699 | -1040.557 | 24.01758
42.88 | 120.2868 | -1040.596 | 24.00439
42.88167 | 120.3037 | -1040.636 | 23.98975
42.88333 | 120.3205 | -1040.675 | 23.96924
42.885 | 120.3375 | -1040.715 | 23.9458
42.88667 | 120.3543 | -1040.756 | 23.92236
42.88833 | 120.3712 | -1040.796 | 23.90479
42.89 | 120.3881 | -1040.836 | 23.89307
42.89167 | 120.405 | -1040.877 | 23.89014
42.89333 | 120.421875 | -1040.917 | 23.88867
42.895 | 120.4387 | -1040.957 | 23.89014
42.89667 | 120.4556 | -1040.997 | 23.89014
42.89833 | 120.4725 | -1041.037 | 23.88867
42.9 | 120.4894 | -1041.077 | 23.88574
42.90167 | 120.5062 | -1041.116 | 23.88135
42.90333 | 120.5231 | -1041.156 | 23.87549
42.905 | 120.54 | -1041.197 | 23.8667
42.90667 | 120.5569 | -1041.237 | 23.8623
42.90833 | 120.5737 | -1041.278 | 23.8623
42.91 | 120.5906 | -1041.318 | 23.87109375
42.91167 | 120.6075 | -1041.359 | 23.88428
42.91333 | 120.6244 | -1041.399 | 23.90625
42.915 | 120.6413 | -1041.438 | 23.93262
42.91667 | 120.6582 | -1041.477 | 23.96045
42.91833 | 120.6751 | -1041.516 | 23.98389
42.92 | 120.6921 | -1041.555 | 23.99707
42.92167 | 120.7091 | -1041.595 | 24.00293
42.92333 | 120.7261 | -1041.634 | 24.00586
42.925 | 120.743 | -1041.673 | 24.01318
42.92667 | 120.76 | -1041.711 | 24.01904
42.92833 | 120.777 | -1041.75 | 24.0249
42.93 | 120.7939 | -1041.789 | 24.0293
42.93167 | 120.8109 | -1041.829 | 24.03223
42.93333 | 120.8278 | -1041.868 | 24.03369
42.935 | 120.8448 | -1041.908 | 24.03369
42.93667 | 120.8618 | -1041.949 | 24.03515625
42.93833 | 120.8787 | -1041.989 | 24.04395
42.94 | 120.8957 | -1042.029 | 24.05566
42.94167 | 120.9126 | -1042.07 | 24.06885
42.94333 | 120.9296 | -1042.111 | 24.08057
42.945 | 120.9465 | -1042.151 | 24.09229
42.94667 | 120.9635 | -1042.191 | 24.10107
42.94833 | 120.9804 | -1042.231 | 24.1084
42.95 | 120.9974 | -1042.271 | 24.12158
42.95167 | 121.0144 | -1042.311 | 24.13623
42.95333 | 121.0313 | -1042.352 | 24.15088
42.955 | 121.0483 | -1042.393 | 24.16699
42.95667 | 121.0652 | -1042.434 | 24.18604
42.95833 | 121.0822 | -1042.475 | 24.20508
42.96 | 121.0991 | -1042.516 | 24.22412
42.96167 | 121.1161 | -1042.556 | 24.24316
42.96333 | 121.133 | -1042.596 | 24.26367
42.965 | 121.15 | -1042.636 | 24.28418
42.96667 | 121.1669 | -1042.676 | 24.30908
42.96833 | 121.1839 | -1042.717 | 24.33252
42.97 | 121.2008 | -1042.758 | 24.35449
42.97167 | 121.2178 | -1042.798 | 24.37061
42.97333 | 121.2348 | -1042.839 | 24.38232
42.975 | 121.2517 | -1042.879 | 24.39404
42.97667 | 121.2687 | -1042.92 | 24.40869
42.97833 | 121.2856 | -1042.96 | 24.42627
42.98 | 121.3026 | -1043.001 | 24.4453125
42.98167 | 121.3196 | -1043.042 | 24.4585
42.98333 | 121.3365 | -1043.082 | 24.46289
42.985 | 121.3535 | -1043.123 | 24.46436
42.98667 | 121.3705 | -1043.164 | 24.46436
42.98833 | 121.3875 | -1043.205 | 24.47021
42.99 | 121.4044 | -1043.246 | 24.47314
42.99167 | 121.4214 | -1043.288 | 24.47314
42.99333 | 121.4384 | -1043.33 | 24.46875
42.995 | 121.4554 | -1043.371 | 24.46143
42.99667 | 121.4723 | -1043.413 | 24.4541
42.99833 | 121.4893 | -1043.454 | 24.44385
43 | 121.5063 | -1043.494 | 24.4292
43.00167 | 121.5232 | -1043.535 | 24.41895
43.00333 | 121.5402 | -1043.576 | 24.41895
43.005 | 121.5572 | -1043.617 | 24.43066
43.00667 | 121.5742 | -1043.658 | 24.44678
43.00833 | 121.5912 | -1043.699 | 24.4585
43.01 | 121.6082 | -1043.739 | 24.46143
43.01167 | 121.6251 | -1043.78 | 24.45996
43.01333 | 121.6421 | -1043.82 | 24.45557
43.015 | 121.6591 | -1043.86 | 24.45557
43.01667 | 121.6761 | -1043.901 | 24.45996
43.01833 | 121.6931 | -1043.942 | 24.46729
43.02 | 121.7101 | -1043.984 | 24.47314
43.02167 | 121.7271 | -1044.026 | 24.47754
43.02333 | 121.7441 | -1044.068 | 24.479
43.025 | 121.7611 | -1044.109 | 24.479
43.02667 | 121.7781 | -1044.149 | 24.47607
43.02833 | 121.7951 | -1044.19 | 24.46875
43.03 | 121.812 | -1044.23 | 24.45996
43.03167 | 121.829 | -1044.27 | 24.4453125
43.03333 | 121.846 | -1044.31 | 24.4248
43.035 | 121.863 | -1044.35 | 24.3999
43.03667 | 121.88 | -1044.39 | 24.37793
43.03833 | 121.897 | -1044.431 | 24.35889
43.04 | 121.914 | -1044.471 | 24.34863
43.04167 | 121.931 | -1044.511 | 24.3457
43.04333 | 121.948 | -1044.551 | 24.34717
43.045 | 121.965 | -1044.591 | 24.34424
43.04667 | 121.982 | -1044.632 | 24.33838
43.04833 | 121.9989 | -1044.673 | 24.33398
43.05 | 122.0159 | -1044.715 | 24.33105
43.05167 | 122.0329 | -1044.755 | 24.33398
43.05333 | 122.0499 | -1044.796 | 24.33984375
43.055 | 122.0669 | -1044.836 | 24.34863
43.05667 | 122.0839 | -1044.877 | 24.36328125
43.05833 | 122.1009 | -1044.918 | 24.375
43.06 | 122.1178 | -1044.959 | 24.38525
43.06167 | 122.1348 | -1045 | 24.38965
43.06333 | 122.1518 | -1045.041 | 24.38671875
43.065 | 122.1688 | -1045.081 | 24.38232
43.06667 | 122.1858 | -1045.122 | 24.37793
43.06833 | 122.2028 | -1045.163 | 24.375
43.07 | 122.2197 | -1045.203 | 24.37793
43.07167 | 122.2367 | -1045.243 | 24.38086
43.07333 | 122.2537 | -1045.283 | 24.38671875
43.075 | 122.2707 | -1045.323 | 24.38818
43.07667 | 122.2877 | -1045.363 | 24.38965
43.07833 | 122.3047 | -1045.403 | 24.39111
43.08 | 122.3217 | -1045.443 | 24.39111
43.08167 | 122.3386 | -1045.483 | 24.39258
43.08333 | 122.3557 | -1045.523 | 24.39551
43.085 | 122.3727 | -1045.564 | 24.39697
43.08667 | 122.3896 | -1045.604 | 24.39404
43.08833 | 122.4066 | -1045.645 | 24.38379
43.09 | 122.4236 | -1045.685 | 24.37354
43.09167 | 122.4406 | -1045.726 | 24.36768
43.09333 | 122.4576 | -1045.767 | 24.36768
43.095 | 122.4746 | -1045.808 | 24.36914
43.09667 | 122.4915 | -1045.849 | 24.37061
43.09833 | 122.5085 | -1045.891 | 24.36914
43.1 | 122.5255 | -1045.932 | 24.36914
43.10167 | 122.5425 | -1045.974 | 24.36914
43.10333 | 122.5595 | -1046.016 | 24.36914
43.105 | 122.5765 | -1046.058 | 24.36475
43.10667 | 122.5935 | -1046.1 | 24.35889
43.10833 | 122.6104 | -1046.14 | 24.35449
43.11 | 122.6274 | -1046.181 | 24.35596
43.11167 | 122.6444 | -1046.221 | 24.36328125
43.11333 | 122.6614 | -1046.262 | 24.375
43.115 | 122.6784 | -1046.303 | 24.38965
43.11667 | 122.6953 | -1046.343 | 24.40576
43.11833 | 122.7123 | -1046.383 | 24.421875
43.12 | 122.7293 | -1046.423 | 24.43652
43.12167 | 122.7463 | -1046.463 | 24.4541
43.12333 | 122.7632 | -1046.503 | 24.47021
43.125 | 122.7802 | -1046.544 | 24.48633
43.12667 | 122.7972 | -1046.584 | 24.50098
43.12833 | 122.8142 | -1046.624 | 24.52002
43.13 | 122.8312 | -1046.664 | 24.54053
43.13167 | 122.8481 | -1046.705 | 24.55811
43.13333 | 122.8651 | -1046.745 | 24.56836
43.135 | 122.8821 | -1046.786 | 24.57275
43.13667 | 122.8991 | -1046.827 | 24.57421875
43.13833 | 122.9161 | -1046.867 | 24.57861
43.14 | 122.9331 | -1046.908 | 24.58301
43.14167 | 122.9501 | -1046.949 | 24.59033
43.14333 | 122.967 | -1046.989 | 24.59765625
43.145 | 122.984 | -1047.03 | 24.59765625
43.14667 | 123.001 | -1047.071 | 24.59619
43.14833 | 123.018 | -1047.111 | 24.59765625
43.15 | 123.035 | -1047.152 | 24.60645
43.15167 | 123.052 | -1047.192 | 24.6167
43.15333 | 123.0689 | -1047.233 | 24.62988
43.155 | 123.0859375 | -1047.275 | 24.64307
43.15667 | 123.1029 | -1047.316 | 24.65771
43.15833 | 123.1199 | -1047.357 | 24.67676
43.16 | 123.1369 | -1047.398 | 24.68994
43.16167 | 123.1538 | -1047.439 | 24.70166
43.16333 | 123.1708 | -1047.48 | 24.71045
43.165 | 123.1878 | -1047.522 | 24.71924
43.16667 | 123.2048 | -1047.564 | 24.73242
43.16833 | 123.2218 | -1047.606 | 24.74854
43.17 | 123.2387 | -1047.648 | 24.76318
43.17167 | 123.2557 | -1047.69 | 24.7793
43.17333 | 123.2727 | -1047.732 | 24.796875
43.175 | 123.2896 | -1047.773 | 24.81152
43.17667 | 123.3066 | -1047.815 | 24.82617
43.17833 | 123.3236 | -1047.856 | 24.83936
43.18 | 123.3406 | -1047.897 | 24.85546875
43.18167 | 123.3575 | -1047.939 | 24.87451
43.18333 | 123.3745 | -1047.982 | 24.88916
43.185 | 123.3915 | -1048.024 | 24.90088
43.18667 | 123.4084 | -1048.066 | 24.9140625
43.18833 | 123.4254 | -1048.108 | 24.93311
43.19 | 123.4424 | -1048.149 | 24.95801
43.19167 | 123.4593 | -1048.191 | 24.97998
43.19333 | 123.4763 | -1048.232 | 24.99609375
43.195 | 123.4932 | -1048.274 | 25.00195
43.19667 | 123.5102 | -1048.316 | 25.00488
43.19833 | 123.5272 | -1048.357 | 25.0078125
43.2 | 123.5441 | -1048.399 | 25.01367
43.20167 | 123.5611 | -1048.44 | 25.02393
43.20333 | 123.5781 | -1048.481 | 25.03857
43.205 | 123.5951 | -1048.522 | 25.05322
43.20667 | 123.612 | -1048.563 | 25.06640625
43.20833 | 123.629 | -1048.605 | 25.07373
43.21 | 123.646 | -1048.646 | 25.0752
43.21167 | 123.6629 | -1048.688 | 25.07666
43.21333 | 123.6799 | -1048.729 | 25.078125
43.215 | 123.6969 | -1048.771 | 25.08545
43.21667 | 123.7138 | -1048.813 | 25.09863
43.21833 | 123.7308 | -1048.855 | 25.11182
43.22 | 123.7477 | -1048.897 | 25.12354
43.22167 | 123.7647 | -1048.939 | 25.125
43.22333 | 123.7816 | -1048.981 | 25.12207
43.225 | 123.7986 | -1049.023 | 25.11621
43.22667 | 123.8155 | -1049.064 | 25.11035
43.22833 | 123.8325 | -1049.106 | 25.11328125
43.23 | 123.8494 | -1049.149 | 25.12207
43.23167 | 123.8664 | -1049.191 | 25.13086
43.23333 | 123.8834 | -1049.233 | 25.13965
43.235 | 123.9003 | -1049.275 | 25.14551
43.23667 | 123.9172 | -1049.317 | 25.14551
43.23833 | 123.9342 | -1049.358 | 25.14551
43.24 | 123.9511 | -1049.4 | 25.14258
43.24167 | 123.9681 | -1049.442 | 25.14111
43.24333 | 123.985 | -1049.484 | 25.14551
43.245 | 124.002 | -1049.526 | 25.15137
43.24667 | 124.0189 | -1049.568 | 25.16015625
43.24833 | 124.0359 | -1049.611 | 25.16748
43.25 | 124.0528 | -1049.653 | 25.17041
43.25167 | 124.0698 | -1049.695 | 25.17041
43.25333 | 124.0867 | -1049.737 | 25.17334
43.255 | 124.1036 | -1049.78 | 25.17334
43.25667 | 124.1206 | -1049.822 | 25.171875
43.25833 | 124.1375 | -1049.865 | 25.17041
43.26 | 124.1545 | -1049.907 | 25.171875
43.26167 | 124.1714 | -1049.949 | 25.17773
43.26333 | 124.1884 | -1049.991 | 25.18652
43.265 | 124.2053 | -1050.033 | 25.19238
43.26667 | 124.2222 | -1050.075 | 25.19824
43.26833 | 124.2392 | -1050.117 | 25.20703125
43.27 | 124.2561 | -1050.159 | 25.21582
43.27167 | 124.2731 | -1050.201 | 25.22021
43.27333 | 124.29 | -1050.244 | 25.21875
43.275 | 124.307 | -1050.286 | 25.22021
43.27667 | 124.3239 | -1050.328 | 25.22461
43.27833 | 124.3409 | -1050.369 | 25.23486
43.28 | 124.3578 | -1050.411 | 25.2421875
43.28167 | 124.3747 | -1050.453 | 25.24658
43.28333 | 124.3917 | -1050.494 | 25.24805
43.285 | 124.4086 | -1050.536 | 25.24658
43.28667 | 124.4255 | -1050.577 | 25.23926
43.28833 | 124.4425 | -1050.619 | 25.22754
43.29 | 124.4594 | -1050.661 | 25.21436
43.29167 | 124.4763 | -1050.702 | 25.20264
43.29333 | 124.4933 | -1050.744 | 25.19678
43.295 | 124.5103 | -1050.786 | 25.19238
43.29667 | 124.5272 | -1050.827 | 25.18945
43.29833 | 124.5441 | -1050.869 | 25.18506
43.3 | 124.5611 | -1050.91 | 25.18066
43.30167 | 124.578 | -1050.953 | 25.1792
43.30333 | 124.595 | -1050.995 | 25.1792
43.305 | 124.6119 | -1051.037 | 25.18506
43.30667 | 124.6288 | -1051.08 | 25.18945
43.30833 | 124.6458 | -1051.122 | 25.19092
43.31 | 124.6627 | -1051.165 | 25.18945
43.31167 | 124.6797 | -1051.208 | 25.18652
43.31333 | 124.6966 | -1051.25 | 25.18213
43.315 | 124.7136 | -1051.293 | 25.1792
43.31667 | 124.7305 | -1051.335 | 25.17627
43.31833 | 124.7475 | -1051.377 | 25.1792
43.32 | 124.7644 | -1051.42 | 25.18506
43.32167 | 124.7813 | -1051.462 | 25.19385
43.32333 | 124.7983 | -1051.504 | 25.20703125
43.325 | 124.8153 | -1051.546 | 25.21729
43.32667 | 124.8322 | -1051.588 | 25.22607
43.32833 | 124.8492 | -1051.629 | 25.23779
43.33 | 124.8661 | -1051.671 | 25.25390625
43.33167 | 124.8831 | -1051.712 | 25.27588
43.33333 | 124.9 | -1051.753 | 25.29639
43.335 | 124.917 | -1051.795 | 25.31396
43.33667 | 124.9339 | -1051.837 | 25.32715
43.33833 | 124.9509 | -1051.879 | 25.3418
43.34 | 124.9678 | -1051.921 | 25.35352
43.34167 | 124.9848 | -1051.963 | 25.3667
43.34333 | 125.0017 | -1052.006 | 25.37549
43.345 | 125.0187 | -1052.048 | 25.38428
43.34667 | 125.0356 | -1052.09 | 25.38867
43.34833 | 125.0526 | -1052.132 | 25.3916
43.35 | 125.0695 | -1052.174 | 25.39307
43.35167 | 125.0865 | -1052.216 | 25.39014
43.35333 | 125.1034 | -1052.258 | 25.38574
43.355 | 125.1204 | -1052.3 | 25.37988
43.35667 | 125.1373 | -1052.342 | 25.37256
43.35833 | 125.1543 | -1052.384 | 25.35791
43.36 | 125.1712 | -1052.426 | 25.33887
43.36167 | 125.1882 | -1052.468 | 25.31982
43.36333 | 125.2051 | -1052.511 | 25.30225
43.365 | 125.2221 | -1052.553 | 25.2876
43.36667 | 125.239 | -1052.596 | 25.27588
43.36833 | 125.256 | -1052.638 | 25.26855
43.37 | 125.2729 | -1052.681 | 25.26855
43.37167 | 125.2899 | -1052.724 | 25.27295
43.37333 | 125.3069 | -1052.767 | 25.27734375
43.375 | 125.3238 | -1052.81 | 25.28467
43.37667 | 125.3408 | -1052.853 | 25.29053
43.37833 | 125.3577 | -1052.896 | 25.29639
43.38 | 125.3747 | -1052.939 | 25.29785
43.38167 | 125.3916 | -1052.981 | 25.29932
43.38333 | 125.4086 | -1053.024 | 25.29785
43.385 | 125.4255 | -1053.067 | 25.29639
43.38667 | 125.4425 | -1053.11 | 25.29785
43.38833 | 125.4594 | -1053.153 | 25.30225
43.39 | 125.4764 | -1053.196 | 25.3125
43.39167 | 125.4934 | -1053.239 | 25.32421875
43.39333 | 125.5103 | -1053.281 | 25.33447
43.395 | 125.5272 | -1053.323 | 25.33887
43.39667 | 125.5442 | -1053.365 | 25.33887
43.39833 | 125.5611 | -1053.407 | 25.33887
43.4 | 125.5781 | -1053.448 | 25.33887
43.40167 | 125.595 | -1053.489 | 25.3374
43.40333 | 125.6119 | -1053.53 | 25.3359375
43.405 | 125.6289 | -1053.57 | 25.33008
43.40667 | 125.6459 | -1053.611 | 25.32129
43.40833 | 125.6628 | -1053.652 | 25.3125
43.41 | 125.6797 | -1053.693 | 25.30371
43.41167 | 125.6967 | -1053.735 | 25.29639
43.41333 | 125.7136 | -1053.777 | 25.28467
43.415 | 125.7306 | -1053.818 | 25.27002
43.41667 | 125.7475 | -1053.86 | 25.2583
43.41833 | 125.7645 | -1053.902 | 25.24805
43.42 | 125.7815 | -1053.945 | 25.2421875
43.42167 | 125.7984 | -1053.987 | 25.23633
43.42333 | 125.8153 | -1054.029 | 25.23193
43.425 | 125.8323 | -1054.072 | 25.22314
43.42667 | 125.8493 | -1054.114 | 25.21289
43.42833 | 125.8662 | -1054.156 | 25.19971
43.43 | 125.8831 | -1054.198 | 25.19092
43.43167 | 125.9001 | -1054.241 | 25.18652
43.43333 | 125.917 | -1054.284 | 25.1792
43.435 | 125.934 | -1054.327 | 25.16895
43.43667 | 125.9509 | -1054.37 | 25.15283
43.43833 | 125.9679 | -1054.412 | 25.13965
43.44 | 125.9848 | -1054.453 | 25.13525
43.44167 | 126.0017 | -1054.495 | 25.13818
43.44333 | 126.0187 | -1054.537 | 25.1499
43.445 | 126.0356 | -1054.579 | 25.16309
43.44667 | 126.0526 | -1054.621 | 25.17773
43.44833 | 126.0695 | -1054.663 | 25.19092
43.45 | 126.0864 | -1054.705 | 25.19971
43.45167 | 126.1034 | -1054.747 | 25.2041
43.45333 | 126.1203 | -1054.789 | 25.20703125
43.455 | 126.1372 | -1054.831 | 25.21143
43.45667 | 126.1542 | -1054.873 | 25.22168
43.45833 | 126.1711 | -1054.915 | 25.23046875
43.46 | 126.188 | -1054.957 | 25.23779
43.46167 | 126.205 | -1055 | 25.2421875
43.46333 | 126.2219 | -1055.042 | 25.24365
43.465 | 126.2388 | -1055.084 | 25.2421875
43.46667 | 126.2558 | -1055.126 | 25.24512
43.46833 | 126.2727 | -1055.168 | 25.25244
43.47 | 126.2896 | -1055.21 | 25.2583
43.47167 | 126.3065 | -1055.252 | 25.26123
43.47333 | 126.3235 | -1055.295 | 25.25977
43.475 | 126.3404 | -1055.337 | 25.25390625
43.47667 | 126.3573 | -1055.378 | 25.24512
43.47833 | 126.3742 | -1055.419 | 25.23926
43.48 | 126.3912 | -1055.46 | 25.23633
43.48167 | 126.4081 | -1055.502 | 25.23486
43.48333 | 126.425 | -1055.543 | 25.23193
43.485 | 126.442 | -1055.585 | 25.22607
43.48667 | 126.4589 | -1055.627 | 25.21875
43.48833 | 126.4758 | -1055.669 | 25.21143
43.49 | 126.4928 | -1055.71 | 25.20703125
43.49167 | 126.5097 | -1055.752 | 25.20557
43.49333 | 126.5266 | -1055.794 | 25.20557
43.495 | 126.5436 | -1055.835 | 25.20117
43.49667 | 126.5605 | -1055.878 | 25.19678
43.49833 | 126.5774 | -1055.92 | 25.18652
43.5 | 126.5944 | -1055.963 | 25.1748
43.50167 | 126.6113 | -1056.006 | 25.16162
43.50333 | 126.6282 | -1056.048 | 25.1499
43.505 | 126.6451 | -1056.091 | 25.13965
43.50667 | 126.6621 | -1056.133 | 25.13086
43.50833 | 126.679 | -1056.175 | 25.12207
43.51 | 126.6959 | -1056.218 | 25.11475
43.51167 | 126.7128 | -1056.261 | 25.10889
43.51333 | 126.7298 | -1056.303 | 25.10449
43.515 | 126.7467 | -1056.346 | 25.1001
43.51667 | 126.7636 | -1056.389 | 25.10449
43.51833 | 126.7806 | -1056.431 | 25.11621
43.52 | 126.7975 | -1056.473 | 25.13671875
43.52167 | 126.8144 | -1056.515 | 25.15723
43.52333 | 126.8313 | -1056.556 | 25.171875
43.525 | 126.8483 | -1056.598 | 25.18359375
43.52667 | 126.8652 | -1056.639 | 25.1953125
43.52833 | 126.8821 | -1056.681 | 25.20703125
43.53 | 126.8991 | -1056.722 | 25.22021
43.53167 | 126.916 | -1056.764 | 25.23193
43.53333 | 126.9329 | -1056.806 | 25.2421875
43.535 | 126.9499 | -1056.847 | 25.24805
43.53667 | 126.9668 | -1056.889 | 25.24658
43.53833 | 126.9838 | -1056.93 | 25.23926
43.54 | 127.0007 | -1056.972 | 25.22607
43.54167 | 127.0177 | -1057.013 | 25.20996
43.54333 | 127.0346 | -1057.054 | 25.19385
43.545 | 127.0515 | -1057.095 | 25.1792
43.54667 | 127.0685 | -1057.137 | 25.171875
43.54833 | 127.0854 | -1057.178 | 25.16748
43.55 | 127.1023 | -1057.22 | 25.16602
43.55167 | 127.1193 | -1057.261 | 25.16015625
43.55333 | 127.1362 | -1057.303 | 25.1543
43.555 | 127.1531 | -1057.344 | 25.14258
43.55667 | 127.1701 | -1057.386 | 25.12646
43.55833 | 127.187 | -1057.429 | 25.10742
43.56 | 127.204 | -1057.471 | 25.09277
43.56167 | 127.2209 | -1057.514 | 25.08105
43.56333 | 127.2379 | -1057.557 | 25.07666
43.565 | 127.2548 | -1057.599 | 25.078125
43.56667 | 127.2718 | -1057.642 | 25.08691
43.56833 | 127.2887 | -1057.684 | 25.09863
43.57 | 127.3056 | -1057.727 | 25.10889
43.57167 | 127.3226 | -1057.77 | 25.11768
43.57333 | 127.3395 | -1057.813 | 25.12207
43.575 | 127.3565 | -1057.855 | 25.13086
43.57667 | 127.3734 | -1057.898 | 25.14551
43.57833 | 127.3903 | -1057.939 | 25.16162
43.58 | 127.4073 | -1057.981 | 25.171875
43.58167 | 127.4242 | -1058.022 | 25.1792
43.58333 | 127.4411 | -1058.064 | 25.18359375
43.585 | 127.4581 | -1058.105 | 25.19238
43.58667 | 127.475 | -1058.147 | 25.20117
43.58833 | 127.4919 | -1058.188 | 25.20703125
43.59 | 127.5089 | -1058.23 | 25.21143
43.59167 | 127.5258 | -1058.272 | 25.21582
43.59333 | 127.5427 | -1058.315 | 25.21875
43.595 | 127.5597 | -1058.357 | 25.22168
43.59667 | 127.5766 | -1058.399 | 25.22168
43.59833 | 127.5935 | -1058.44 | 25.22021
43.6 | 127.6104 | -1058.481 | 25.21289
43.60167 | 127.6274 | -1058.522 | 25.20264
43.60333 | 127.6443 | -1058.563 | 25.19238
43.605 | 127.6612 | -1058.604 | 25.18359375
43.60667 | 127.6782 | -1058.646 | 25.18066
43.60833 | 127.6951 | -1058.688 | 25.18213
43.61 | 127.712 | -1058.731 | 25.1748
43.61167 | 127.7289 | -1058.773 | 25.16162
43.61333 | 127.7459 | -1058.815 | 25.14551
43.615 | 127.7628 | -1058.857 | 25.13525
43.61667 | 127.7797 | -1058.9 | 25.13232
43.61833 | 127.7966 | -1058.943 | 25.13525
43.62 | 127.8136 | -1058.985 | 25.14404
43.62167 | 127.8305 | -1059.028 | 25.1543
43.62333 | 127.8474 | -1059.07 | 25.16162
43.625 | 127.8643 | -1059.112 | 25.16895
43.62667 | 127.8813 | -1059.154 | 25.17627
43.62833 | 127.8982 | -1059.196 | 25.18359375
43.63 | 127.9151 | -1059.237 | 25.19238
43.63167 | 127.932 | -1059.279 | 25.19971
43.63333 | 127.9489 | -1059.321 | 25.19971
43.635 | 127.9658 | -1059.363 | 25.19678
43.63667 | 127.9828 | -1059.404 | 25.18945
43.63833 | 127.9997 | -1059.446 | 25.18506
43.64 | 128.0166 | -1059.488 | 25.18359375
43.64167 | 128.0335 | -1059.53 | 25.19092
43.64333 | 128.0504 | -1059.572 | 25.20264
43.645 | 128.0674 | -1059.613 | 25.21729
43.64667 | 128.0843 | -1059.655 | 25.22607
43.64833 | 128.1012 | -1059.698 | 25.23046875
43.65 | 128.1181 | -1059.74 | 25.229
43.65167 | 128.135 | -1059.782 | 25.22607
43.65333 | 128.1519 | -1059.824 | 25.22168
43.655 | 128.1689 | -1059.866 | 25.21729
43.65667 | 128.1858 | -1059.908 | 25.21436
43.65833 | 128.2027 | -1059.95 | 25.2085
43.66 | 128.2197 | -1059.992 | 25.1953125
43.66167 | 128.2365 | -1060.035 | 25.1792
43.66333 | 128.2535 | -1060.077 | 25.16455
43.665 | 128.2704 | -1060.119 | 25.15283
43.66667 | 128.2873 | -1060.161 | 25.14404
43.66833 | 128.3042 | -1060.203 | 25.13086
43.67 | 128.3211 | -1060.245 | 25.11768
43.67167 | 128.338 | -1060.288 | 25.10742
43.67333 | 128.3549 | -1060.33 | 25.10449
43.675 | 128.3719 | -1060.372 | 25.10742
43.67667 | 128.3888 | -1060.414 | 25.11475
43.67833 | 128.4057 | -1060.456 | 25.11914
43.68 | 128.4226 | -1060.497 | 25.12207
43.68167 | 128.4395 | -1060.539 | 25.12207
43.68333 | 128.4565 | -1060.58 | 25.11768
43.685 | 128.4734 | -1060.622 | 25.11182
43.68667 | 128.4903 | -1060.664 | 25.10449
43.68833 | 128.5072 | -1060.706 | 25.1015625
43.69 | 128.5242 | -1060.749 | 25.09717
43.69167 | 128.5411 | -1060.791 | 25.08984375
43.69333 | 128.558 | -1060.833 | 25.08398
43.695 | 128.5749 | -1060.875 | 25.078125
43.69667 | 128.5919 | -1060.917 | 25.07666
43.69833 | 128.6088 | -1060.959 | 25.0708
43.7 | 128.6257 | -1061.001 | 25.06201
43.70167 | 128.6426 | -1061.042 | 25.04883
43.70333 | 128.6595 | -1061.084 | 25.03125
43.705 | 128.6765 | -1061.125 | 25.0166
43.70667 | 128.6934 | -1061.166 | 25.00342
43.70833 | 128.7103 | -1061.207 | 24.9917
43.71 | 128.7272 | -1061.248 | 24.98145
43.71167 | 128.7441 | -1061.289 | 24.97265625
43.71333 | 128.7611 | -1061.33 | 24.96533
43.715 | 128.778 | -1061.371 | 24.96387
43.71667 | 128.795 | -1061.413 | 24.9668
43.71833 | 128.8119 | -1061.456 | 24.97119
43.72 | 128.8288 | -1061.498 | 24.97998
43.72167 | 128.8457 | -1061.54 | 24.9917
43.72333 | 128.8627 | -1061.582 | 25.00488
43.725 | 128.8796 | -1061.623 | 25.01514
43.72667 | 128.8965 | -1061.664 | 25.02246
43.72833 | 128.9134 | -1061.705 | 25.02832
43.73 | 128.9303 | -1061.747 | 25.03418
43.73167 | 128.9473 | -1061.789 | 25.03711
43.73333 | 128.9642 | -1061.831 | 25.04004
43.735 | 128.9811 | -1061.873 | 25.0415
43.73667 | 128.998 | -1061.914 | 25.04443
43.73833 | 129.0149 | -1061.955 | 25.04883
43.74 | 129.0319 | -1061.997 | 25.05176
43.74167 | 129.0488 | -1062.038 | 25.04883
43.74333 | 129.0657 | -1062.08 | 25.04296875
43.745 | 129.0826 | -1062.121 | 25.03857
43.74667 | 129.0995 | -1062.162 | 25.03418
43.74833 | 129.1164 | -1062.203 | 25.03271
43.75 | 129.1333 | -1062.244 | 25.03418
43.75167 | 129.1503 | -1062.285 | 25.04004
43.75333 | 129.1672 | -1062.326 | 25.0459
43.755 | 129.1841 | -1062.368 | 25.05029
43.75667 | 129.201 | -1062.411 | 25.0459
43.75833 | 129.218 | -1062.453 | 25.03271
43.76 | 129.2348 | -1062.495 | 25.01514
43.76167 | 129.2518 | -1062.538 | 24.99609375
43.76333 | 129.2687 | -1062.58 | 24.97852
43.765 | 129.2856 | -1062.622 | 24.96533
43.76667 | 129.3026 | -1062.665 | 24.95654
43.76833 | 129.3195 | -1062.707 | 24.94775
43.77 | 129.3364 | -1062.75 | 24.9375
43.77167 | 129.3533 | -1062.793 | 24.92139
43.77333 | 129.3703 | -1062.835 | 24.90234375
43.775 | 129.3872 | -1062.878 | 24.88477
43.77667 | 129.4041 | -1062.92 | 24.87305
43.77833 | 129.421 | -1062.962 | 24.8671875
43.78 | 129.4379 | -1063.004 | 24.8584
43.78167 | 129.4549 | -1063.046 | 24.84961
43.78333 | 129.4718 | -1063.088 | 24.83936
43.785 | 129.4887 | -1063.129 | 24.83203125
43.78667 | 129.5056 | -1063.17 | 24.83203125
43.78833 | 129.5226 | -1063.211 | 24.83496
43.79 | 129.5395 | -1063.252 | 24.84229
43.79167 | 129.5564 | -1063.293 | 24.85107
43.79333 | 129.5733 | -1063.334 | 24.85546875
43.795 | 129.5902 | -1063.376 | 24.85546875
43.79667 | 129.6072 | -1063.417 | 24.84814
43.79833 | 129.6241 | -1063.459 | 24.83496
43.8 | 129.641 | -1063.499 | 24.81885
43.80167 | 129.6579 | -1063.54 | 24.80566
43.80333 | 129.6748 | -1063.581 | 24.79541
43.805 | 129.6917 | -1063.621 | 24.78662
43.80667 | 129.7086 | -1063.662 | 24.77783
43.80833 | 129.7256 | -1063.703 | 24.76904
43.81 | 129.7425 | -1063.743 | 24.75439
43.81167 | 129.7594 | -1063.784 | 24.73389
43.81333 | 129.7763 | -1063.824 | 24.71191
43.815 | 129.7932 | -1063.864 | 24.68994
43.81667 | 129.8101 | -1063.905 | 24.66796875
43.81833 | 129.827 | -1063.945 | 24.64893
43.82 | 129.844 | -1063.986 | 24.62988
43.82167 | 129.8609 | -1064.027 | 24.61523
43.82333 | 129.8778 | -1064.068 | 24.60059
43.825 | 129.8947 | -1064.108 | 24.5918
43.82667 | 129.9116 | -1064.149 | 24.59033
43.82833 | 129.9285 | -1064.19 | 24.59473
43.83 | 129.9455 | -1064.231 | 24.60498
43.83167 | 129.9624 | -1064.273 | 24.61816
43.83333 | 129.9793 | -1064.315 | 24.62695
43.835 | 129.9962 | -1064.356 | 24.63428
43.83667 | 130.0131 | -1064.398 | 24.63721
43.83833 | 130.03 | -1064.439 | 24.63867
43.84 | 130.0469 | -1064.48 | 24.64453125
43.84167 | 130.0638 | -1064.521 | 24.65332
43.84333 | 130.0807 | -1064.563 | 24.66357
43.845 | 130.0977 | -1064.604 | 24.67383
43.84667 | 130.1145 | -1064.646 | 24.68115
43.84833 | 130.1315 | -1064.687 | 24.68555
43.85 | 130.1484 | -1064.729 | 24.69434
43.85167 | 130.1653 | -1064.77 | 24.70752
43.85333 | 130.1822 | -1064.811 | 24.7207
43.855 | 130.1991 | -1064.852 | 24.73096
43.85667 | 130.216 | -1064.893 | 24.73828125
43.85833 | 130.2329 | -1064.933 | 24.74707
43.86 | 130.2498 | -1064.974 | 24.75293
43.86167 | 130.2666 | -1065.015 | 24.75879
43.86333 | 130.2835 | -1065.056 | 24.76904
43.865 | 130.3005 | -1065.096 | 24.78223
43.86667 | 130.3174 | -1065.137 | 24.796875
43.86833 | 130.3343 | -1065.178 | 24.81299
43.87 | 130.3512 | -1065.22 | 24.82471
43.87167 | 130.3681 | -1065.262 | 24.83496
43.87333 | 130.385 | -1065.304 | 24.84521
43.875 | 130.4019 | -1065.345 | 24.85693
43.87667 | 130.4188 | -1065.387 | 24.87305
43.87833 | 130.4357 | -1065.429 | 24.8877
43.88 | 130.4526 | -1065.47 | 24.90234375
43.88167 | 130.4695 | -1065.512 | 24.91553
43.88333 | 130.4864 | -1065.554 | 24.93018
43.885 | 130.5033 | -1065.595 | 24.94189
43.88667 | 130.5202 | -1065.637 | 24.95215
43.88833 | 130.5371 | -1065.678 | 24.9609375
43.89 | 130.554 | -1065.719 | 24.96973
43.89167 | 130.5709 | -1065.761 | 24.97559
43.89333 | 130.5878 | -1065.802 | 24.97852
43.895 | 130.6047 | -1065.844 | 24.97852
43.89667 | 130.6216 | -1065.885 | 24.98145
43.89833 | 130.6385 | -1065.926 | 24.98877
43.9 | 130.6554 | -1065.967 | 24.99902
43.90167 | 130.6723 | -1066.008 | 25.00635
43.90333 | 130.6892 | -1066.049 | 25.01221
43.905 | 130.7062 | -1066.091 | 25.01221
43.90667 | 130.7231 | -1066.133 | 25.01221
43.90833 | 130.7399 | -1066.175 | 25.01221
43.91 | 130.7569 | -1066.217 | 25.00488
43.91167 | 130.7737 | -1066.259 | 24.99023
43.91333 | 130.7907 | -1066.301 | 24.97412
43.915 | 130.8076 | -1066.343 | 24.95947
43.91667 | 130.8244 | -1066.386 | 24.94629
43.91833 | 130.8413 | -1066.429 | 24.93604
43.92 | 130.8582 | -1066.472 | 24.93164
43.92167 | 130.8751 | -1066.514 | 24.93018
43.92333 | 130.892 | -1066.556 | 24.92725
43.925 | 130.9089 | -1066.599 | 24.92725
43.92667 | 130.9258 | -1066.641 | 24.92578125
43.92833 | 130.9427 | -1066.683 | 24.92725
43.93 | 130.9595 | -1066.726 | 24.93164
43.93167 | 130.9764 | -1066.768 | 24.9375
43.93333 | 130.9933 | -1066.81 | 24.94336
43.935 | 131.0102 | -1066.852 | 24.94775
43.93667 | 131.0271 | -1066.893 | 24.95068
43.93833 | 131.044 | -1066.934 | 24.95361
43.94 | 131.0609 | -1066.975 | 24.95508
43.94167 | 131.0778 | -1067.016 | 24.95361
43.94333 | 131.0947 | -1067.058 | 24.95508
43.945 | 131.1116 | -1067.099 | 24.95801
43.94667 | 131.1284 | -1067.14 | 24.95654
43.94833 | 131.1453 | -1067.181 | 24.94775
43.95 | 131.1622 | -1067.222 | 24.93164
43.95167 | 131.1791 | -1067.262 | 24.90967
43.95333 | 131.196 | -1067.302 | 24.89209
43.955 | 131.2129 | -1067.343 | 24.87890625
43.95667 | 131.2298 | -1067.384 | 24.86865
43.95833 | 131.2466 | -1067.424 | 24.85546875
43.96 | 131.2635 | -1067.465 | 24.83789
43.96167 | 131.2804 | -1067.507 | 24.8203125
43.96333 | 131.2973 | -1067.548 | 24.80273
43.965 | 131.3141 | -1067.589 | 24.78809
43.96667 | 131.3311 | -1067.631 | 24.77637
43.96833 | 131.3479 | -1067.673 | 24.76758
43.97 | 131.3648 | -1067.714 | 24.75732
43.97167 | 131.3817 | -1067.756 | 24.74561
43.97333 | 131.3986 | -1067.797 | 24.73242
43.975 | 131.4155 | -1067.839 | 24.72217
43.97667 | 131.4324 | -1067.881 | 24.71631
43.97833 | 131.4492 | -1067.923 | 24.71045
43.98 | 131.4661 | -1067.964 | 24.70166
43.98167 | 131.483 | -1068.006 | 24.68555
43.98333 | 131.4999 | -1068.047 | 24.6665
43.985 | 131.5168 | -1068.088 | 24.65186
43.98667 | 131.5337 | -1068.129 | 24.646
43.98833 | 131.5506 | -1068.171 | 24.646
43.99 | 131.5674 | -1068.212 | 24.65186
43.99167 | 131.5843 | -1068.252 | 24.66211
43.99333 | 131.6013 | -1068.292 | 24.68115
43.995 | 131.6181 | -1068.333 | 24.70752
43.99667 | 131.635 | -1068.374 | 24.73096
43.99833 | 131.6519 | -1068.416 | 24.74707
44 | 131.6688 | -1068.457 | 24.76025
44.00167 | 131.6857 | -1068.499 | 24.76904
44.00333 | 131.7027 | -1068.54 | 24.77637
44.005 | 131.7195 | -1068.581 | 24.7793
44.00667 | 131.7364 | -1068.622 | 24.77783
44.00833 | 131.7533 | -1068.663 | 24.7734375
44.01 | 131.7702 | -1068.705 | 24.76904
44.01167 | 131.7872 | -1068.746 | 24.76611
44.01333 | 131.804 | -1068.788 | 24.76025
44.015 | 131.8209 | -1068.829 | 24.75439
44.01667 | 131.8379 | -1068.87 | 24.74561
44.01833 | 131.8548 | -1068.911 | 24.73242
44.02 | 131.8716 | -1068.952 | 24.71777
44.02167 | 131.8885 | -1068.992 | 24.70605
44.02333 | 131.9055 | -1069.032 | 24.7002
44.025 | 131.9224 | -1069.072 | 24.69873
44.02667 | 131.9393 | -1069.112 | 24.69727
44.02833 | 131.9562 | -1069.153 | 24.69434
44.03 | 131.9731 | -1069.194 | 24.68994
44.03167 | 131.99 | -1069.235 | 24.68848
44.03333 | 132.0069 | -1069.277 | 24.69140625
44.035 | 132.0238 | -1069.319 | 24.7002
44.03667 | 132.0407 | -1069.361 | 24.70752
44.03833 | 132.0576 | -1069.404 | 24.71191
44.04 | 132.0745 | -1069.446 | 24.71338
44.04167 | 132.0914 | -1069.488 | 24.71924
44.04333 | 132.1083 | -1069.529 | 24.7251
44.045 | 132.1252 | -1069.571 | 24.73242
44.04667 | 132.1421 | -1069.613 | 24.73828125
44.04833 | 132.159 | -1069.654 | 24.74268
44.05 | 132.1759 | -1069.696 | 24.74561
44.05167 | 132.1928 | -1069.737 | 24.74854
44.05333 | 132.2097 | -1069.778 | 24.75293
44.055 | 132.2266 | -1069.819 | 24.75732
44.05667 | 132.2435 | -1069.86 | 24.75879
44.05833 | 132.2604 | -1069.901 | 24.75732
44.06 | 132.2773 | -1069.942 | 24.75586
44.06167 | 132.2942 | -1069.983 | 24.75879
44.06333 | 132.3111 | -1070.023 | 24.76611
44.065 | 132.328 | -1070.064 | 24.7793
44.06667 | 132.3449 | -1070.105 | 24.79541
44.06833 | 132.3618 | -1070.146 | 24.81152
44.07 | 132.3787 | -1070.187 | 24.81885
44.07167 | 132.3956 | -1070.228 | 24.82324
44.07333 | 132.4125 | -1070.269 | 24.82324
44.075 | 132.4294 | -1070.31 | 24.81885
44.07667 | 132.4462 | -1070.351 | 24.81299
44.07833 | 132.4632 | -1070.392 | 24.7998
44.08 | 132.48 | -1070.433 | 24.78515625
44.08167 | 132.4969 | -1070.475 | 24.76904
44.08333 | 132.5138 | -1070.517 | 24.75293
44.085 | 132.5307 | -1070.559 | 24.73828125
44.08667 | 132.5476 | -1070.601 | 24.72363
44.08833 | 132.5645 | -1070.642 | 24.71338
44.09 | 132.5814 | -1070.684 | 24.70605
44.09167 | 132.5983 | -1070.726 | 24.69873
44.09333 | 132.6152 | -1070.767 | 24.68994
44.095 | 132.632 | -1070.809 | 24.6796875
44.09667 | 132.649 | -1070.851 | 24.67529
44.09833 | 132.666 | -1070.892 | 24.6709
44.1 | 132.683 | -1070.933 | 24.66504
44.10167 | 132.6999 | -1070.974 | 24.66064
44.10333 | 132.7169 | -1071.015 | 24.66211
44.105 | 132.7339 | -1071.056 | 24.6709
44.10667 | 132.7509 | -1071.097 | 24.68701
44.10833 | 132.7679 | -1071.138 | 24.70605
44.11 | 132.7849 | -1071.18 | 24.72217
44.11167 | 132.8019 | -1071.221 | 24.73096
44.11333 | 132.8189 | -1071.262 | 24.73389
44.115 | 132.8359 | -1071.304 | 24.73389
44.11667 | 132.8529 | -1071.345 | 24.73096
44.11833 | 132.8699 | -1071.387 | 24.7251
44.12 | 132.8868 | -1071.428 | 24.71484375
44.12167 | 132.9038 | -1071.469 | 24.70166
44.12333 | 132.9208 | -1071.51 | 24.68408
44.125 | 132.9378 | -1071.55 | 24.66064
44.12667 | 132.9548 | -1071.591 | 24.63867
44.12833 | 132.9718 | -1071.632 | 24.61816
44.13 | 132.9888 | -1071.672 | 24.59912
44.13167 | 133.0058 | -1071.713 | 24.57715
44.13333 | 133.0228 | -1071.754 | 24.55371
44.135 | 133.0398 | -1071.794 | 24.5332
44.13667 | 133.0568 | -1071.835 | 24.515625
44.13833 | 133.0738 | -1071.875 | 24.50244
44.14 | 133.0908 | -1071.916 | 24.4921875
44.14167 | 133.1078 | -1071.957 | 24.4834
44.14333 | 133.1248 | -1071.997 | 24.479
44.145 | 133.1418 | -1072.038 | 24.47461
44.14667 | 133.1588 | -1072.079 | 24.47021
44.14833 | 133.1758 | -1072.121 | 24.46436
44.15 | 133.1927 | -1072.164 | 24.45703125
44.15167 | 133.2097 | -1072.206 | 24.44824
44.15333 | 133.2267 | -1072.248 | 24.44385
44.155 | 133.2437 | -1072.289 | 24.44092
44.15667 | 133.2607 | -1072.33 | 24.43945
44.15833 | 133.2777 | -1072.371 | 24.43213
44.16 | 133.2947 | -1072.411 | 24.42041
44.16167 | 133.3117 | -1072.452 | 24.41015625
44.16333 | 133.3287 | -1072.492 | 24.4043
44.165 | 133.3457 | -1072.532 | 24.40137
44.16667 | 133.3627 | -1072.572 | 24.39551
44.16833 | 133.3797 | -1072.612 | 24.38379
44.17 | 133.3967 | -1072.652 | 24.37207
44.17167 | 133.4137 | -1072.692 | 24.36328125
44.17333 | 133.4306 | -1072.732 | 24.35889
44.175 | 133.4476 | -1072.772 | 24.35889
44.17667 | 133.4646 | -1072.812 | 24.36035
44.17833 | 133.4816 | -1072.852 | 24.36182
44.18 | 133.4986 | -1072.893 | 24.35889
44.18167 | 133.5156 | -1072.933 | 24.35449
44.18333 | 133.5326 | -1072.974 | 24.35596
44.185 | 133.5495 | -1073.014 | 24.36035
44.18667 | 133.5665 | -1073.055 | 24.36328125
44.18833 | 133.5835 | -1073.095 | 24.35596
44.19 | 133.6005 | -1073.136 | 24.33691
44.19167 | 133.6175 | -1073.176 | 24.30908
44.19333 | 133.6345 | -1073.217 | 24.27686
44.195 | 133.6514 | -1073.258 | 24.24902
44.19667 | 133.6684 | -1073.299 | 24.22705
44.19833 | 133.6854 | -1073.34 | 24.20801
44.2 | 133.7024 | -1073.381 | 24.19482
44.20167 | 133.7194 | -1073.422 | 24.1875
44.20333 | 133.7364 | -1073.462 | 24.18604
44.205 | 133.7534 | -1073.503 | 24.18604
44.20667 | 133.7704 | -1073.543 | 24.18604
44.20833 | 133.7874 | -1073.583 | 24.18018
44.21 | 133.8044 | -1073.623 | 24.17285
44.21167 | 133.8214 | -1073.663 | 24.1640625
44.21333 | 133.8383 | -1073.703 | 24.1582
44.215 | 133.8553 | -1073.743 | 24.15967
44.21667 | 133.8723 | -1073.784 | 24.16113
44.21833 | 133.8893 | -1073.824 | 24.15967
44.22 | 133.9063 | -1073.865 | 24.15527
44.22167 | 133.9233 | -1073.905 | 24.15381
44.22333 | 133.9403 | -1073.946 | 24.15967
44.225 | 133.9573 | -1073.986 | 24.17139
44.22667 | 133.9742 | -1074.027 | 24.18164
44.22833 | 133.9912 | -1074.068 | 24.18896
44.23 | 134.0082 | -1074.109 | 24.19043
44.23167 | 134.0252 | -1074.149 | 24.19043
44.23333 | 134.0422 | -1074.189 | 24.18604
44.235 | 134.0592 | -1074.229 | 24.17871
44.23667 | 134.0762 | -1074.269 | 24.16846
44.23833 | 134.0932 | -1074.308 | 24.15674
44.24 | 134.1101 | -1074.348 | 24.14355
44.24167 | 134.1271 | -1074.387 | 24.13477
44.24333 | 134.1441 | -1074.427 | 24.13037
44.245 | 134.1611 | -1074.467 | 24.12744
44.24667 | 134.1781 | -1074.507 | 24.12451
44.24833 | 134.1951 | -1074.548 | 24.12158
44.25 | 134.2121 | -1074.587 | 24.12305
44.25167 | 134.229 | -1074.627 | 24.12744
44.25333 | 134.246 | -1074.666 | 24.13477
44.255 | 134.263 | -1074.706 | 24.13916
44.25667 | 134.28 | -1074.745 | 24.140625
44.25833 | 134.2969 | -1074.785 | 24.1377
44.26 | 134.3139 | -1074.825 | 24.1333
44.26167 | 134.3309 | -1074.865 | 24.12451
44.26333 | 134.3479 | -1074.906 | 24.11426
44.265 | 134.3648 | -1074.947 | 24.10546875
44.26667 | 134.3818 | -1074.988 | 24.09082
44.26833 | 134.3988 | -1075.029 | 24.07617
44.27 | 134.4158 | -1075.07 | 24.06006
44.27167 | 134.4327 | -1075.111 | 24.04834
44.27333 | 134.4497 | -1075.152 | 24.03955
44.275 | 134.4666 | -1075.192 | 24.03809
44.27667 | 134.4836 | -1075.232 | 24.03955
44.27833 | 134.5006 | -1075.272 | 24.04102
44.28 | 134.5176 | -1075.312 | 24.04395
44.28167 | 134.5345 | -1075.352 | 24.0542
44.28333 | 134.5515 | -1075.392 | 24.06885
44.285 | 134.5685 | -1075.433 | 24.0835
44.28667 | 134.5854 | -1075.473 | 24.09082
44.28833 | 134.6024 | -1075.513 | 24.09229
44.29 | 134.6194 | -1075.553 | 24.09229
44.29167 | 134.6363 | -1075.594 | 24.09961
44.29333 | 134.6533 | -1075.634 | 24.11133
44.295 | 134.6702 | -1075.674 | 24.12305
44.29667 | 134.6872 | -1075.714 | 24.13037
44.29833 | 134.7041 | -1075.755 | 24.1333
44.3 | 134.7211 | -1075.795 | 24.13184
44.30167 | 134.7381 | -1075.835 | 24.13037
44.30333 | 134.755 | -1075.875 | 24.12744
44.305 | 134.772 | -1075.915 | 24.11572
44.30667 | 134.789 | -1075.954 | 24.09521
44.30833 | 134.8059 | -1075.994 | 24.0703125
44.31 | 134.8229 | -1076.034 | 24.046875
44.31167 | 134.8398 | -1076.073 | 24.03076
44.31333 | 134.8568 | -1076.113 | 24.02197
44.315 | 134.8738 | -1076.152 | 24.01758
44.31667 | 134.8907 | -1076.193 | 24.01611
44.31833 | 134.9077 | -1076.232 | 24.01758
44.32 | 134.9246 | -1076.272 | 24.01904
44.32167 | 134.9416 | -1076.312 | 24.02051
44.32333 | 134.9585 | -1076.352 | 24.01758
44.325 | 134.9755 | -1076.393 | 24.01171875
44.32667 | 134.9925 | -1076.434 | 24.00439
44.32833 | 135.0094 | -1076.475 | 23.99707
44.33 | 135.0264 | -1076.515 | 23.98828125
44.33167 | 135.0433 | -1076.555 | 23.98096
44.33333 | 135.0602 | -1076.596 | 23.97363
44.335 | 135.0772 | -1076.636 | 23.9707
44.33667 | 135.0942 | -1076.676 | 23.96777
44.33833 | 135.1111 | -1076.716 | 23.96338
44.34 | 135.1281 | -1076.756 | 23.95898
44.34167 | 135.1451 | -1076.796 | 23.95459
44.34333 | 135.162 | -1076.836 | 23.9502
44.345 | 135.179 | -1076.876 | 23.9502
44.34667 | 135.196 | -1076.915 | 23.9502
44.34833 | 135.2129 | -1076.955 | 23.95166
44.35 | 135.2299 | -1076.994 | 23.96191
44.35167 | 135.2468 | -1077.033 | 23.9765625
44.35333 | 135.2638 | -1077.073 | 23.99121
44.355 | 135.2808 | -1077.113 | 24.00293
44.35667 | 135.2977 | -1077.153 | 24.01025
44.35833 | 135.3147 | -1077.193 | 24.01318
44.36 | 135.3316 | -1077.234 | 24.01904
44.36167 | 135.3486 | -1077.274 | 24.02783
44.36333 | 135.3656 | -1077.314 | 24.03955
44.365 | 135.3825 | -1077.354 | 24.04834
44.36667 | 135.3995 | -1077.393 | 24.05127
44.36833 | 135.4164 | -1077.433 | 24.046875
44.37 | 135.4333 | -1077.473 | 24.04395
44.37167 | 135.4503 | -1077.512 | 24.04541
44.37333 | 135.4673 | -1077.552 | 24.04834
44.375 | 135.4842 | -1077.591 | 24.0498
44.37667 | 135.5011 | -1077.631 | 24.04395
44.37833 | 135.5181 | -1077.671 | 24.03515625
44.38 | 135.535 | -1077.711 | 24.02637
44.38167 | 135.552 | -1077.751 | 24.01904
44.38333 | 135.5689 | -1077.791 | 24.01758
44.385 | 135.5859 | -1077.831 | 24.02051
44.38667 | 135.6028 | -1077.871 | 24.0249
44.38833 | 135.6197 | -1077.911 | 24.03369
44.39 | 135.6367 | -1077.95 | 24.04541
44.39167 | 135.6536 | -1077.991 | 24.05713
44.39333 | 135.6706 | -1078.032 | 24.06299
44.395 | 135.6875 | -1078.072 | 24.06299
44.39667 | 135.7044 | -1078.113 | 24.06152
44.39833 | 135.7214 | -1078.153 | 24.05713
44.4 | 135.7383 | -1078.194 | 24.05127
44.40167 | 135.7553 | -1078.234 | 24.04395
44.40333 | 135.7722 | -1078.275 | 24.03809
44.405 | 135.7891 | -1078.315 | 24.03076
44.40667 | 135.8061 | -1078.356 | 24.02637
44.40833 | 135.823 | -1078.397 | 24.0249
44.41 | 135.8399 | -1078.438 | 24.02197
44.41167 | 135.8569 | -1078.478 | 24.02051
44.41333 | 135.8738 | -1078.519 | 24.01758
44.415 | 135.8907 | -1078.559 | 24.01318
44.41667 | 135.9077 | -1078.6 | 24.01171875
44.41833 | 135.9246 | -1078.64 | 24.00879
44.42 | 135.9415 | -1078.679 | 24.00586
44.42167 | 135.9585 | -1078.719 | 24.00293
44.42333 | 135.9754 | -1078.758 | 23.99854
44.425 | 135.9923 | -1078.798 | 23.99561
44.42667 | 136.0092 | -1078.838 | 23.99707
44.42833 | 136.0262 | -1078.878 | 24.00146
44.43 | 136.0431 | -1078.918 | 24.01025
44.43167 | 136.0601 | -1078.958 | 24.01465
44.43333 | 136.077 | -1078.999 | 24.00879
44.435 | 136.0939 | -1079.039 | 23.99707
44.43667 | 136.1109 | -1079.078 | 23.98828125
44.43833 | 136.1278 | -1079.118 | 23.98535
44.44 | 136.1448 | -1079.158 | 23.98535
44.44167 | 136.1617 | -1079.198 | 23.98242
44.44333 | 136.1787 | -1079.237 | 23.9751
44.445 | 136.1956 | -1079.277 | 23.96338
44.44667 | 136.2125 | -1079.316 | 23.94873
44.44833 | 136.2295 | -1079.356 | 23.93262
44.45 | 136.2464 | -1079.395 | 23.9209
44.45167 | 136.2633 | -1079.435 | 23.91796875
44.45333 | 136.2803 | -1079.474 | 23.91796875
44.455 | 136.2972 | -1079.514 | 23.91796875
44.45667 | 136.3142 | -1079.553 | 23.9165
44.45833 | 136.3311 | -1079.592 | 23.91211
44.46 | 136.348 | -1079.632 | 23.90771
44.46167 | 136.365 | -1079.672 | 23.90332
44.46333 | 136.3819 | -1079.711 | 23.89746
44.465 | 136.3989 | -1079.751 | 23.8916
44.46667 | 136.4158 | -1079.791 | 23.88428
44.46833 | 136.4328 | -1079.831 | 23.87256
44.47 | 136.4497 | -1079.871 | 23.86084
44.47167 | 136.4666 | -1079.912 | 23.84765625
44.47333 | 136.4836 | -1079.952 | 23.83008
44.475 | 136.5005 | -1079.992 | 23.81104
44.47667 | 136.5175 | -1080.031 | 23.79639
44.47833 | 136.5344 | -1080.071 | 23.78613
44.48 | 136.5514 | -1080.112 | 23.77588
44.48167 | 136.5683 | -1080.152 | 23.76855
44.48333 | 136.5853 | -1080.192 | 23.76855
44.485 | 136.6022 | -1080.232 | 23.77002
44.48667 | 136.6192 | -1080.271 | 23.77148
44.48833 | 136.6361 | -1080.311 | 23.76855
44.49 | 136.6531 | -1080.351 | 23.76123
44.49167 | 136.67 | -1080.391 | 23.75390625
44.49333 | 136.687 | -1080.431 | 23.74658
44.495 | 136.704 | -1080.471 | 23.74072
44.49667 | 136.7209 | -1080.512 | 23.73193
44.49833 | 136.7379 | -1080.553 | 23.72607
44.5 | 136.7548 | -1080.593 | 23.71875
44.50167 | 136.7717 | -1080.632 | 23.71436
44.50333 | 136.7887 | -1080.671 | 23.70703125
44.505 | 136.8057 | -1080.71 | 23.69824
44.50667 | 136.8226 | -1080.749 | 23.68652
44.50833 | 136.8395 | -1080.788 | 23.67627
44.51 | 136.8565 | -1080.827 | 23.66748
44.51167 | 136.8734 | -1080.866 | 23.65723
44.51333 | 136.8904 | -1080.905 | 23.64111
44.515 | 136.9073 | -1080.944 | 23.62793
44.51667 | 136.9242 | -1080.983 | 23.61768
44.51833 | 136.9412 | -1081.022 | 23.61182
44.52 | 136.9581 | -1081.06 | 23.59863
44.52167 | 136.9751 | -1081.099 | 23.578125
44.52333 | 136.992 | -1081.139 | 23.55322
44.525 | 137.0089 | -1081.178 | 23.53271
44.52667 | 137.0259 | -1081.218 | 23.51514
44.52833 | 137.0428 | -1081.258 | 23.50342
44.53 | 137.0597 | -1081.297 | 23.49463
44.53167 | 137.0767 | -1081.336 | 23.49316
44.53333 | 137.0936 | -1081.375 | 23.4917
44.535 | 137.1105 | -1081.414 | 23.48877
44.53667 | 137.1275 | -1081.453 | 23.48584
44.53833 | 137.1444 | -1081.491 | 23.48291
44.54 | 137.1614 | -1081.53 | 23.48145
44.54167 | 137.1783 | -1081.569 | 23.484375
44.54333 | 137.1953 | -1081.608 | 23.49023
44.545 | 137.2122 | -1081.647 | 23.49463
44.54667 | 137.2291 | -1081.686 | 23.50049
44.54833 | 137.2461 | -1081.725 | 23.50195
44.55 | 137.263 | -1081.764 | 23.49902
44.55167 | 137.28 | -1081.803 | 23.49609375
44.55333 | 137.2969 | -1081.843 | 23.49463
44.555 | 137.3139 | -1081.882 | 23.49756
44.55667 | 137.3308 | -1081.921 | 23.50488
44.55833 | 137.3477 | -1081.96 | 23.51367
44.56 | 137.3647 | -1081.999 | 23.52246
44.56167 | 137.3816 | -1082.038 | 23.53125
44.56333 | 137.3985 | -1082.077 | 23.54004
44.565 | 137.4155 | -1082.115 | 23.54736
44.56667 | 137.4324 | -1082.153 | 23.54736
44.56833 | 137.4493 | -1082.192 | 23.5459
44.57 | 137.4663 | -1082.23 | 23.54004
44.57167 | 137.4832 | -1082.269 | 23.53857
44.57333 | 137.5001 | -1082.308 | 23.5415
44.575 | 137.5171 | -1082.348 | 23.54296875
44.57667 | 137.534 | -1082.388 | 23.54004
44.57833 | 137.5509 | -1082.429 | 23.52979
44.58 | 137.5679 | -1082.469 | 23.52393
44.58167 | 137.5848 | -1082.509 | 23.51807
44.58333 | 137.6018 | -1082.55 | 23.51367
44.585 | 137.6187 | -1082.59 | 23.5078125
44.58667 | 137.6356 | -1082.629 | 23.50195
44.58833 | 137.6526 | -1082.668 | 23.49902
44.59 | 137.6695 | -1082.708 | 23.50342
44.59167 | 137.6864 | -1082.746 | 23.50635
44.59333 | 137.7034 | -1082.785 | 23.50488
44.595 | 137.7203 | -1082.824 | 23.50049
44.59667 | 137.7372 | -1082.864 | 23.49463
44.59833 | 137.7542 | -1082.903 | 23.484375
44.6 | 137.7711 | -1082.942 | 23.47412
44.60167 | 137.788 | -1082.982 | 23.4609375
44.60333 | 137.8049 | -1083.021 | 23.45215
44.605 | 137.8219 | -1083.061 | 23.44336
44.60667 | 137.8388 | -1083.101 | 23.44043
44.60833 | 137.8558 | -1083.141 | 23.43604
44.61 | 137.8727 | -1083.18 | 23.4375
44.61167 | 137.8896 | -1083.219 | 23.44043
44.61333 | 137.9066 | -1083.259 | 23.44482
44.615 | 137.9235 | -1083.298 | 23.44189
44.61667 | 137.9405 | -1083.337 | 23.43164
44.61833 | 137.9574 | -1083.375 | 23.4140625
44.62 | 137.9744 | -1083.413 | 23.39502
44.62167 | 137.9913 | -1083.452 | 23.37598
44.62333 | 138.0083 | -1083.49 | 23.36279
44.625 | 138.0252 | -1083.528 | 23.35254
44.62667 | 138.0421 | -1083.567 | 23.34961
44.62833 | 138.0591 | -1083.606 | 23.35546875
44.63 | 138.076 | -1083.645 | 23.36133
44.63167 | 138.0929 | -1083.684 | 23.36426
44.63333 | 138.1099 | -1083.723 | 23.37012
44.635 | 138.1268 | -1083.762 | 23.37158
44.63667 | 138.1438 | -1083.801 | 23.37012
44.63833 | 138.1607 | -1083.839 | 23.36426
44.64 | 138.1776 | -1083.878 | 23.35986
44.64167 | 138.1945 | -1083.916 | 23.35546875
44.64333 | 138.2115 | -1083.954 | 23.34961
44.645 | 138.2284 | -1083.992 | 23.33936
44.64667 | 138.2454 | -1084.03 | 23.32471
44.64833 | 138.2623 | -1084.068 | 23.30566
44.65 | 138.2792 | -1084.106 | 23.28662
44.65167 | 138.2962 | -1084.145 | 23.26611
44.65333 | 138.3131 | -1084.183 | 23.25
44.655 | 138.33 | -1084.223 | 23.23682
44.65667 | 138.3469 | -1084.262 | 23.23096
44.65833 | 138.3638 | -1084.301 | 23.23096
44.66 | 138.3808 | -1084.339 | 23.23975
44.66167 | 138.3977 | -1084.378 | 23.25732
44.66333 | 138.4146 | -1084.417 | 23.2749
44.665 | 138.4315 | -1084.456 | 23.29102
44.66667 | 138.4485 | -1084.496 | 23.30273
44.66833 | 138.4654 | -1084.535 | 23.30713
44.67 | 138.4823 | -1084.575 | 23.3042
44.67167 | 138.4992 | -1084.615 | 23.2998
44.67333 | 138.5162 | -1084.655 | 23.29102
44.675 | 138.5331 | -1084.694 | 23.28369
44.67667 | 138.55 | -1084.733 | 23.27637
44.67833 | 138.567 | -1084.772 | 23.27051
44.68 | 138.5839 | -1084.811 | 23.26611
44.68167 | 138.6008 | -1084.85 | 23.26904
44.68333 | 138.6178 | -1084.889 | 23.2749
44.685 | 138.6347 | -1084.928 | 23.28662
44.68667 | 138.6516 | -1084.966 | 23.2998
44.68833 | 138.6685 | -1085.005 | 23.31299
44.69 | 138.6854 | -1085.043 | 23.32178
44.69167 | 138.7023 | -1085.081 | 23.33203125
44.69333 | 138.7193 | -1085.119 | 23.34229
44.695 | 138.7361 | -1085.157 | 23.34961
44.69667 | 138.7531 | -1085.195 | 23.35107
44.69833 | 138.77 | -1085.234 | 23.34961
44.7 | 138.7869 | -1085.273 | 23.34814
44.70167 | 138.8038 | -1085.312 | 23.34814
44.70333 | 138.8207 | -1085.352 | 23.34521
44.705 | 138.8376 | -1085.391 | 23.34082
44.70667 | 138.8545 | -1085.431 | 23.33203125
44.70833 | 138.8714 | -1085.47 | 23.32471
44.71 | 138.8884 | -1085.509 | 23.31592
44.71167 | 138.9053 | -1085.548 | 23.30859375
44.71333 | 138.9221 | -1085.586 | 23.30127
44.715 | 138.9391 | -1085.625 | 23.29541
44.71667 | 138.956 | -1085.663 | 23.28369
44.71833 | 138.9729 | -1085.702 | 23.27051
44.72 | 138.9898 | -1085.74 | 23.25586
44.72167 | 139.0067 | -1085.778 | 23.23975
44.72333 | 139.0236 | -1085.817 | 23.2207
44.725 | 139.0405 | -1085.855 | 23.2002
44.72667 | 139.0574 | -1085.895 | 23.17822
44.72833 | 139.0743 | -1085.934 | 23.15625
44.73 | 139.0912 | -1085.973 | 23.13574
44.73167 | 139.1081 | -1086.012 | 23.11963
44.73333 | 139.125 | -1086.051 | 23.1123
44.735 | 139.1419 | -1086.09 | 23.1123
44.73667 | 139.1588 | -1086.129 | 23.1167
44.73833 | 139.1757 | -1086.169 | 23.11963
44.74 | 139.1926 | -1086.208 | 23.1167
44.74167 | 139.2095 | -1086.246 | 23.109375
44.74333 | 139.2264 | -1086.285 | 23.09912
44.745 | 139.2433 | -1086.324 | 23.0874
44.74667 | 139.2602 | -1086.362 | 23.07715
44.74833 | 139.2771 | -1086.401 | 23.06836
44.75 | 139.294 | -1086.439 | 23.05957
44.75167 | 139.3109 | -1086.478 | 23.05664
44.75333 | 139.3278 | -1086.518 | 23.05957
44.755 | 139.3447 | -1086.557 | 23.06396
44.75667 | 139.3616 | -1086.596 | 23.06689
44.75833 | 139.3785 | -1086.634 | 23.07129
44.76 | 139.3954 | -1086.672 | 23.08008
44.76167 | 139.4123 | -1086.71 | 23.09033
44.76333 | 139.4292 | -1086.747 | 23.10498
44.765 | 139.4461 | -1086.785 | 23.1167
44.76667 | 139.463 | -1086.822 | 23.12695
44.76833 | 139.4799 | -1086.859 | 23.13428
44.77 | 139.4968 | -1086.896 | 23.146
44.77167 | 139.5137 | -1086.933 | 23.16504
44.77333 | 139.5306 | -1086.97 | 23.18848
44.775 | 139.5475 | -1087.007 | 23.20898
44.77667 | 139.5644 | -1087.045 | 23.2207
44.77833 | 139.5813 | -1087.083 | 23.22803
44.78 | 139.5982 | -1087.122 | 23.23242
44.78167 | 139.6151 | -1087.16 | 23.23828125
44.78333 | 139.632 | -1087.198 | 23.24268
44.785 | 139.6489 | -1087.237 | 23.24414
44.78667 | 139.6658 | -1087.276 | 23.24414
44.78833 | 139.6827 | -1087.314 | 23.23975
44.79 | 139.6996 | -1087.353 | 23.23389
44.79167 | 139.7165 | -1087.392 | 23.2251
44.79333 | 139.7334 | -1087.431 | 23.21191
44.795 | 139.7503 | -1087.469 | 23.1958
44.79667 | 139.7672 | -1087.508 | 23.18555
44.79833 | 139.7841 | -1087.547 | 23.18262
44.8 | 139.801 | -1087.586 | 23.18994
44.80167 | 139.8179 | -1087.625 | 23.2002
44.80333 | 139.8348 | -1087.664 | 23.20752
44.805 | 139.8517 | -1087.704 | 23.21191
44.80667 | 139.8686 | -1087.743 | 23.21338
44.80833 | 139.8855 | -1087.783 | 23.21631
44.81 | 139.9024 | -1087.823 | 23.2265625
44.81167 | 139.9193 | -1087.863 | 23.24707
44.81333 | 139.9362 | -1087.903 | 23.27197
44.815 | 139.9531 | -1087.944 | 23.29834
44.81667 | 139.97 | -1087.985 | 23.31299
44.81833 | 139.9869 | -1088.025 | 23.31885
44.82 | 140.0038 | -1088.065 | 23.31592
44.82167 | 140.0207 | -1088.105 | 23.31299
44.82333 | 140.0376 | -1088.144 | 23.31299
44.825 | 140.0545 | -1088.183 | 23.31445
44.82667 | 140.0714 | -1088.222 | 23.31445
44.82833 | 140.0883 | -1088.261 | 23.30713
44.83 | 140.1052 | -1088.299 | 23.29834
44.83167 | 140.122 | -1088.337 | 23.28955
44.83333 | 140.1389 | -1088.375 | 23.28515625
44.835 | 140.1558 | -1088.413 | 23.28223
44.83667 | 140.1727 | -1088.451 | 23.27783
44.83833 | 140.1896 | -1088.489 | 23.26904
44.84 | 140.2065 | -1088.528 | 23.25879
44.84167 | 140.2234 | -1088.567 | 23.24268
44.84333 | 140.2402 | -1088.605 | 23.2251
44.845 | 140.2571 | -1088.644 | 23.20459
44.84667 | 140.274 | -1088.682 | 23.18555
44.84833 | 140.2909 | -1088.719 | 23.1709
44.85 | 140.3078 | -1088.757 | 23.15625
44.85167 | 140.3247 | -1088.795 | 23.14014
44.85333 | 140.3416 | -1088.833 | 23.12256
44.855 | 140.3584 | -1088.872 | 23.10352
44.85667 | 140.3753 | -1088.911 | 23.0874
44.85833 | 140.3922 | -1088.95 | 23.07275
44.86 | 140.409 | -1088.988 | 23.05518
44.86167 | 140.4259 | -1089.026 | 23.03613
44.86333 | 140.4428 | -1089.064 | 23.01709
44.865 | 140.4597 | -1089.103 | 22.99658
44.86667 | 140.4766 | -1089.141 | 22.97754
44.86833 | 140.4934 | -1089.18 | 22.96143
44.87 | 140.5103 | -1089.218 | 22.94824
44.87167 | 140.5272 | -1089.256 | 22.93945
44.87333 | 140.5441 | -1089.294 | 22.93359375
44.875 | 140.561 | -1089.332 | 22.9292
44.87667 | 140.5779 | -1089.371 | 22.93066
44.87833 | 140.5948 | -1089.409 | 22.93359375
44.88 | 140.6116 | -1089.447 | 22.93213
44.88167 | 140.6285 | -1089.485 | 22.9248
44.88333 | 140.6454 | -1089.523 | 22.91162
44.885 | 140.6622 | -1089.56 | 22.8984375
44.88667 | 140.6792 | -1089.598 | 22.89111
44.88833 | 140.6961 | -1089.636 | 22.88818
44.89 | 140.713 | -1089.674 | 22.88671875
44.89167 | 140.7298 | -1089.712 | 22.88379
44.89333 | 140.7467 | -1089.751 | 22.875
44.895 | 140.7636 | -1089.79 | 22.85889
44.89667 | 140.7805 | -1089.829 | 22.84131
44.89833 | 140.7974 | -1089.868 | 22.81787
44.9 | 140.8143 | -1089.907 | 22.79736
44.90167 | 140.8312 | -1089.946 | 22.77539
44.90333 | 140.8481 | -1089.985 | 22.7578125
44.905 | 140.865 | -1090.023 | 22.74316
44.90667 | 140.8819 | -1090.061 | 22.72998
44.90833 | 140.8987 | -1090.098 | 22.72119
44.91 | 140.9157 | -1090.136 | 22.71826
44.91167 | 140.9325 | -1090.173 | 22.72119
44.91333 | 140.9494 | -1090.21 | 22.72705
44.915 | 140.9664 | -1090.248 | 22.72852
44.91667 | 140.9832 | -1090.286 | 22.72705
44.91833 | 141.0002 | -1090.324 | 22.72265625
44.92 | 141.017 | -1090.362 | 22.71533
44.92167 | 141.034 | -1090.4 | 22.7109375
44.92333 | 141.0508 | -1090.438 | 22.7124
44.925 | 141.0678 | -1090.476 | 22.71826
44.92667 | 141.0847 | -1090.513 | 22.72265625
44.92833 | 141.1015625 | -1090.551 | 22.72265625
44.93 | 141.1185 | -1090.589 | 22.7109375
44.93167 | 141.1354 | -1090.626 | 22.6875
44.93333 | 141.1523 | -1090.664 | 22.65967
44.935 | 141.1692 | -1090.701 | 22.62890625
44.93667 | 141.1861 | -1090.738 | 22.59521
44.93833 | 141.203 | -1090.776 | 22.56006
44.94 | 141.2199 | -1090.813 | 22.52637
44.94167 | 141.2368 | -1090.85 | 22.49561
44.94333 | 141.2537 | -1090.886 | 22.46924
44.945 | 141.2706 | -1090.923 | 22.44287
44.94667 | 141.2875 | -1090.96 | 22.41796875
44.94833 | 141.3044 | -1090.997 | 22.396
44.95 | 141.3214 | -1091.035 | 22.37988
44.95167 | 141.3382 | -1091.073 | 22.36816
44.95333 | 141.3551 | -1091.111 | 22.35791
44.955 | 141.372 | -1091.15 | 22.34619
44.95667 | 141.3889 | -1091.188 | 22.32568
44.95833 | 141.4058 | -1091.226 | 22.29785
44.96 | 141.4227 | -1091.264 | 22.26855
44.96167 | 141.4396 | -1091.302 | 22.2421875
44.96333 | 141.4565 | -1091.34 | 22.22168
44.965 | 141.4734 | -1091.378 | 22.20703125
44.96667 | 141.4903 | -1091.416 | 22.1953125
44.96833 | 141.5072 | -1091.454 | 22.18506
44.97 | 141.5241 | -1091.492 | 22.171875
44.97167 | 141.541 | -1091.528 | 22.15869
44.97333 | 141.5578 | -1091.565 | 22.1499
44.975 | 141.5747 | -1091.601 | 22.14404
44.97667 | 141.5917 | -1091.637 | 22.14111
44.97833 | 141.6086 | -1091.673 | 22.13379
44.98 | 141.6254 | -1091.709 | 22.12207
44.98167 | 141.6423 | -1091.745 | 22.11182
44.98333 | 141.6592 | -1091.782 | 22.10742
44.985 | 141.6761 | -1091.819 | 22.11475
44.98667 | 141.693 | -1091.855 | 22.12354
44.98833 | 141.7099 | -1091.891 | 22.12646
44.99 | 141.7267 | -1091.927 | 22.11914
44.99167 | 141.7436 | -1091.963 | 22.10303
44.99333 | 141.7605 | -1092 | 22.08105
44.995 | 141.7774 | -1092.036 | 22.05908
44.99667 | 141.7943 | -1092.073 | 22.03418
44.99833 | 141.8111 | -1092.108 | 22.01367
45 | 141.828 | -1092.144 | 21.99609375
45.00167 | 141.8449 | -1092.179 | 21.97998
45.00333 | 141.8618 | -1092.215 | 21.96533
45.005 | 141.8786 | -1092.252 | 21.94921875
45.00667 | 141.8955 | -1092.289 | 21.92871
45.00833 | 141.9124 | -1092.325 | 21.90527
45.01 | 141.9292 | -1092.362 | 21.88184
45.01167 | 141.9461 | -1092.399 | 21.86572
45.01333 | 141.963 | -1092.435 | 21.86133
45.015 | 141.9799 | -1092.472 | 21.8671875
45.01667 | 141.9967 | -1092.509 | 21.87598
45.01833 | 142.0136 | -1092.546 | 21.8877
45.02 | 142.0305 | -1092.583 | 21.90234375
45.02167 | 142.0474 | -1092.619 | 21.91553
45.02333 | 142.0642 | -1092.655 | 21.92285
45.025 | 142.0811 | -1092.692 | 21.92285
45.02667 | 142.0979 | -1092.729 | 21.91846
45.02833 | 142.1148 | -1092.766 | 21.91699
45.03 | 142.1316 | -1092.804 | 21.91846
45.03167 | 142.1485 | -1092.84 | 21.92432
45.03333 | 142.1654 | -1092.877 | 21.93164
45.035 | 142.1822 | -1092.913 | 21.93896
45.03667 | 142.1991 | -1092.949 | 21.94629
45.03833 | 142.2159 | -1092.986 | 21.94921875
45.04 | 142.2328 | -1093.023 | 21.95361
45.04167 | 142.2496 | -1093.059 | 21.95947
45.04333 | 142.2665 | -1093.096 | 21.95947
45.045 | 142.2833 | -1093.133 | 21.95361
45.04667 | 142.3002 | -1093.169 | 21.94629
45.04833 | 142.3171 | -1093.205 | 21.93896
45.05 | 142.3339 | -1093.241 | 21.93311
45.05167 | 142.3508 | -1093.277 | 21.92725
45.05333 | 142.3676 | -1093.314 | 21.91992
45.055 | 142.3844 | -1093.35 | 21.9126
45.05667 | 142.4013 | -1093.387 | 21.90381
45.05833 | 142.4181 | -1093.424 | 21.89355
45.06 | 142.435 | -1093.461 | 21.8833
45.06167 | 142.4518 | -1093.498 | 21.87451
45.06333 | 142.4686 | -1093.535 | 21.8671875
45.065 | 142.4855 | -1093.572 | 21.8584
45.06667 | 142.5023 | -1093.609 | 21.84814
45.06833 | 142.5192 | -1093.645 | 21.83057
45.07 | 142.536 | -1093.681 | 21.81592
45.07167 | 142.5529 | -1093.717 | 21.8042
45.07333 | 142.5697 | -1093.754 | 21.80127
45.075 | 142.5866 | -1093.791 | 21.79834
45.07667 | 142.6034 | -1093.828 | 21.78955
45.07833 | 142.6203 | -1093.865 | 21.7749
45.08 | 142.6371 | -1093.902 | 21.76025
45.08167 | 142.6539 | -1093.938 | 21.74854
45.08333 | 142.6708 | -1093.974 | 21.73975
45.085 | 142.6876 | -1094.009 | 21.73389
45.08667 | 142.7044 | -1094.045 | 21.73242
45.08833 | 142.7213 | -1094.081 | 21.73242
45.09 | 142.7381 | -1094.117 | 21.73682
45.09167 | 142.7549 | -1094.153 | 21.74268
45.09333 | 142.7718 | -1094.189 | 21.74854
45.095 | 142.7886 | -1094.225 | 21.75
45.09667 | 142.8055 | -1094.261 | 21.74561
45.09833 | 142.8223 | -1094.298 | 21.73389
45.1 | 142.8391 | -1094.334 | 21.72363
45.10167 | 142.856 | -1094.37 | 21.71484375
45.10333 | 142.8728 | -1094.406 | 21.7002
45.105 | 142.8896 | -1094.441 | 21.68262
45.10667 | 142.9065 | -1094.477 | 21.66064
45.10833 | 142.9233 | -1094.513 | 21.63721
45.11 | 142.9402 | -1094.548 | 21.6167
45.11167 | 142.957 | -1094.584 | 21.59619
45.11333 | 142.9739 | -1094.621 | 21.57421875
45.115 | 142.9907 | -1094.657 | 21.55078125
45.11667 | 143.0076 | -1094.693 | 21.52734375
45.11833 | 143.0244 | -1094.729 | 21.50977
45.12 | 143.0413 | -1094.764 | 21.50244
45.12167 | 143.0582 | -1094.799 | 21.50390625
45.12333 | 143.075 | -1094.835 | 21.51123
45.125 | 143.0918 | -1094.871 | 21.52002
45.12667 | 143.1087 | -1094.907 | 21.53027
45.12833 | 143.1255 | -1094.944 | 21.5376
45.13 | 143.1424 | -1094.98 | 21.5376
45.13167 | 143.1593 | -1095.017 | 21.5332
45.13333 | 143.1761 | -1095.053 | 21.52734375
45.135 | 143.193 | -1095.09 | 21.52148
45.13667 | 143.2098 | -1095.126 | 21.51416
45.13833 | 143.2267 | -1095.162 | 21.50098
45.14 | 143.2436 | -1095.198 | 21.4834
45.14167 | 143.2604 | -1095.234 | 21.46289
45.14333 | 143.2773 | -1095.27 | 21.43799
45.145 | 143.2942 | -1095.306 | 21.41602
45.14667 | 143.3111 | -1095.342 | 21.39697
45.14833 | 143.3279 | -1095.377 | 21.38379
45.15 | 143.3448 | -1095.412 | 21.375
45.15167 | 143.3616 | -1095.447 | 21.36914
45.15333 | 143.3785 | -1095.481 | 21.35889
45.155 | 143.3954 | -1095.515 | 21.3457
45.15667 | 143.4122 | -1095.55 | 21.32666
45.15833 | 143.4291 | -1095.585 | 21.30908
45.16 | 143.446 | -1095.62 | 21.29883
45.16167 | 143.4628 | -1095.657 | 21.2959
45.16333 | 143.4797 | -1095.694 | 21.2959
45.165 | 143.4966 | -1095.73 | 21.29296875
45.16667 | 143.5134 | -1095.767 | 21.28711
45.16833 | 143.5303 | -1095.803 | 21.27832
45.17 | 143.5472 | -1095.84 | 21.271
45.17167 | 143.564 | -1095.876 | 21.26221
45.17333 | 143.5809 | -1095.911 | 21.24463
45.175 | 143.5977 | -1095.947 | 21.22265625
45.17667 | 143.6146 | -1095.983 | 21.19921875
45.17833 | 143.6314 | -1096.018 | 21.17871
45.18 | 143.6483 | -1096.053 | 21.1582
45.18167 | 143.6652 | -1096.088 | 21.14209
45.18333 | 143.682 | -1096.122 | 21.12305
45.185 | 143.6989 | -1096.156 | 21.09961
45.18667 | 143.7157 | -1096.19 | 21.07617
45.18833 | 143.7326 | -1096.224 | 21.05566
45.19 | 143.7494 | -1096.259 | 21.04248
45.19167 | 143.7663 | -1096.294 | 21.03955
45.19333 | 143.7831 | -1096.329 | 21.04102
45.195 | 143.7999 | -1096.364 | 21.046875
45.19667 | 143.8168 | -1096.399 | 21.0542
45.19833 | 143.8336 | -1096.434 | 21.05859375
45.2 | 143.8504 | -1096.469 | 21.05566
45.20167 | 143.8673 | -1096.504 | 21.04248
45.20333 | 143.8841 | -1096.539 | 21.01465
45.205 | 143.901 | -1096.574 | 20.98096
45.20667 | 143.9178 | -1096.609 | 20.94434
45.20833 | 143.9347 | -1096.645 | 20.95459
45.21 | 143.9515 | -1096.68 | 21
45.21167 | 143.9684 | -1096.716 | 21.04541
45.21333 | 143.9852 | -1096.752 | 21.08203125
45.215 | 144.002 | -1096.787 | 21.09961
45.21667 | 144.0189 | -1096.822 | 21.104
45.21833 | 144.0358 | -1096.856 | 21.104
45.22 | 144.0526 | -1096.891 | 21.11133
45.22167 | 144.0694 | -1096.926 | 21.1333
45.22333 | 144.0863 | -1096.96 | 21.1640625
45.225 | 144.1031 | -1096.994 | 21.18018
45.22667 | 144.1199 | -1097.028 | 21.1640625
45.22833 | 144.1368 | -1097.063 | 21.12012
45.23 | 144.1536 | -1097.097 | 21.0791
45.23167 | 144.1704 | -1097.131 | 21.06592
45.23333 | 144.1873 | -1097.165 | 21.06592
45.235 | 144.2041 | -1097.2 | 21.06738
45.23667 | 144.2209 | -1097.235 | 21.07471
45.23833 | 144.2378 | -1097.27 | 21.09375
45.24 | 144.2546 | -1097.305 | 21.12598
45.24167 | 144.2715 | -1097.339 | 21.16992
45.24333 | 144.2883 | -1097.374 | 21.21826
45.245 | 144.3051 | -1097.408 | 21.25488
45.24667 | 144.322 | -1097.442 | 21.271
45.24833 | 144.3388 | -1097.476 | 21.27246
45.25 | 144.3557 | -1097.513 | 21.271
45.25167 | 144.3725 | -1097.553 | 21.27393
45.25333 | 144.3893 | -1097.594 | 21.28271
45.255 | 144.4062 | -1097.632 | 21.30176
45.25667 | 144.423 | -1097.67 | 21.3252
45.25833 | 144.4398 | -1097.706 | 21.34131
45.26 | 144.4566 | -1097.742 | 21.3501
45.26167 | 144.4734 | -1097.778 | 21.35303
45.26333 | 144.4902 | -1097.814 | 21.36182
45.265 | 144.5071 | -1097.851 | 21.37939
45.26667 | 144.5239 | -1097.887 | 21.40576
45.26833 | 144.5407 | -1097.92 | 21.43799
45.27 | 144.5576 | -1097.95 | 21.4834
45.27167 | 144.5744 | -1097.981 | 21.54785
45.27333 | 144.5912 | -1098.014 | 21.61816
45.275 | 144.608 | -1098.049 | 21.67236
45.27667 | 144.6249 | -1098.085 | 21.70166
45.27833 | 144.6417 | -1098.121 | 21.70459
45.28 | 144.6585 | -1098.157 | 21.70166
45.28167 | 144.6753 | -1098.195 | 21.70459
45.28333 | 144.6922 | -1098.233 | 21.71777
45.285 | 144.709 | -1098.272 | 21.72217
45.28667 | 144.7259 | -1098.31 | 21.7251
45.28833 | 144.7428 | -1098.347 | 21.73975
45.29 | 144.7597 | -1098.382 | 21.76758
45.29167 | 144.7766 | -1098.417 | 21.75586
45.29333 | 144.7935 | -1098.453 | 21.71191
45.295 | 144.8104 | -1098.49 | 21.66211
45.29667 | 144.8273 | -1098.527 | 21.61377
45.29833 | 144.8442 | -1098.564 | 21.57715
45.3 | 144.8612 | -1098.6 | 21.56396
45.30167 | 144.8781 | -1098.636 | 21.57275
45.30333 | 144.895 | -1098.671 | 21.5874
45.305 | 144.9119 | -1098.706 | 21.5918
45.30667 | 144.9288 | -1098.742 | 21.58301
45.30833 | 144.9457 | -1098.778 | 21.57715
45.31 | 144.9626 | -1098.815 | 21.59765625
45.31167 | 144.9795 | -1098.853 | 21.64893
45.31333 | 144.9964 | -1098.892 | 21.70166
45.315 | 145.0133 | -1098.932 | 21.72949
45.31667 | 145.0302 | -1098.971 | 21.73535
45.31833 | 145.0471 | -1099.008 | 21.73096
45.32 | 145.064 | -1099.044 | 21.71045
45.32167 | 145.0809 | -1099.078 | 21.67822
45.32333 | 145.0978 | -1099.113 | 21.6416
45.325 | 145.1147 | -1099.149 | 21.60498
45.32667 | 145.1316 | -1099.184 | 21.56836
45.32833 | 145.1485 | -1099.219 | 21.54492
45.33 | 145.1655 | -1099.254 | 21.54785
45.33167 | 145.1824 | -1099.29 | 21.57129
45.33333 | 145.1993 | -1099.326 | 21.58447
45.335 | 145.2162 | -1099.363 | 21.58008
45.33667 | 145.2331 | -1099.399 | 21.5625
45.33833 | 145.25 | -1099.434 | 21.54785
45.34 | 145.2669 | -1099.468 | 21.55078125
45.34167 | 145.2838 | -1099.503 | 21.56982
45.34333 | 145.3007 | -1099.539 | 21.5918
45.345 | 145.3177 | -1099.577 | 21.60645
45.34667 | 145.3346 | -1099.614 | 21.60352
45.34833 | 145.3515 | -1099.65 | 21.57421875
45.35 | 145.3684 | -1099.685 | 21.52441
45.35167 | 145.3853 | -1099.72 | 21.4453125
45.35333 | 145.4023 | -1099.754 | 21.31934
45.355 | 145.4192 | -1099.789 | 21.1626
45.35667 | 145.4361 | -1099.825 | 21.01465
45.35833 | 145.453 | -1099.861 | 20.89453125
45.36 | 145.47 | -1099.896 | 20.80664
45.36167 | 145.4869 | -1099.93 | 20.74951
45.36333 | 145.5038 | -1099.964 | 20.69678
45.365 | 145.5207 | -1099.998 | 20.63525
45.36667 | 145.5376 | -1100.033 | 20.56494
45.36833 | 145.5546 | -1100.069 | 20.51367
45.37 | 145.5715 | -1100.105 | 20.4873
45.37167 | 145.5884 | -1100.142 | 20.4624
45.37333 | 145.6053 | -1100.18 | 20.41846
45.375 | 145.6222 | -1100.216 | 20.35986
45.37667 | 145.6391 | -1100.252 | 20.30713
45.37833 | 145.656 | -1100.287 | 20.27783
45.38 | 145.6729 | -1100.323 | 20.26758
45.38167 | 145.6898 | -1100.36 | 20.26465
45.38333 | 145.7067 | -1100.398 | 20.24414
45.385 | 145.7236 | -1100.435 | 20.20459
45.38667 | 145.7406 | -1100.471 | 20.15918
45.38833 | 145.7574 | -1100.506 | 20.11963
45.39 | 145.7743 | -1100.539 | 20.09033
45.39167 | 145.7912 | -1100.572 | 20.07568
45.39333 | 145.8081 | -1100.602 | 20.07129
45.395 | 145.8251 | -1100.629 | 20.05518
45.39667 | 145.8419 | -1100.656 | 20.02002
45.39833 | 145.8588 | -1100.683 | 19.97168
45.4 | 145.8757 | -1100.713 | 19.93066
45.40167 | 145.8926 | -1100.742 | 19.91015625
45.40333 | 145.9095 | -1100.773 | 19.90869
45.405 | 145.9265 | -1100.803 | 19.91015625
45.40667 | 145.9433 | -1100.833 | 19.90137
45.40833 | 145.9602 | -1100.863 | 19.88232
45.41 | 145.9771 | -1100.894 | 19.86182
45.41167 | 145.994 | -1100.926 | 19.84277
45.41333 | 146.0109 | -1100.959 | 19.82373
45.415 | 146.0278 | -1100.991 | 19.80615
45.41667 | 146.0447 | -1101.023 | 19.80762
45.41833 | 146.0616 | -1101.055 | 19.82373
45.42 | 146.0784 | -1101.089 | 19.83105
45.42167 | 146.0953 | -1101.123 | 19.80908
45.42333 | 146.1122 | -1101.157 | 19.76367
45.425 | 146.1291 | -1101.19 | 19.71533
45.42667 | 146.146 | -1101.223 | 19.67871
45.42833 | 146.1629 | -1101.256 | 19.65674
45.43 | 146.1798 | -1101.29 | 19.64941
45.43167 | 146.1967 | -1101.324 | 19.64648
45.43333 | 146.2136 | -1101.358 | 19.64502
45.435 | 146.2305 | -1101.392 | 19.6640625
45.43667 | 146.2473 | -1101.426 | 19.71973
45.43833 | 146.2642 | -1101.458 | 19.78418
45.44 | 146.2811 | -1101.489 | 19.8252
45.44167 | 146.298 | -1101.521 | 19.84863
45.44333 | 146.3149 | -1101.555 | 19.86621
45.445 | 146.3318 | -1101.589 | 19.88671875
45.44667 | 146.3486 | -1101.623 | 19.91748
45.44833 | 146.3655 | -1101.657 | 19.9585
45.45 | 146.3824 | -1101.69 | 20.0083
45.45167 | 146.3992 | -1101.724 | 20.04932
45.45333 | 146.4161 | -1101.759 | 20.0625
45.455 | 146.433 | -1101.794 | 20.05518
45.45667 | 146.4499 | -1101.83 | 20.04492
45.45833 | 146.4668 | -1101.867 | 20.03613
45.46 | 146.4837 | -1101.904 | 20.01416
45.46167 | 146.5005 | -1101.939 | 19.97314
45.46333 | 146.5174 | -1101.973 | 19.93359375
45.465 | 146.5343 | -1102.007 | 19.91309
45.46667 | 146.5512 | -1102.041 | 19.921875
45.46833 | 146.5681 | -1102.075 | 19.94238
45.47 | 146.5849 | -1102.109 | 19.9541
45.47167 | 146.6018 | -1102.143 | 19.9541
45.47333 | 146.6187 | -1102.177 | 19.94238
45.475 | 146.6356 | -1102.209 | 19.92627
45.47667 | 146.6525 | -1102.241 | 19.91015625
45.47833 | 146.6694 | -1102.273 | 19.9043
45.48 | 146.6863 | -1102.304 | 19.91309
45.48167 | 146.7031 | -1102.336 | 19.93213
45.48333 | 146.72 | -1102.367 | 19.95117
45.485 | 146.7369 | -1102.398 | 19.9585
45.48667 | 146.7538 | -1102.43 | 19.95996
45.48833 | 146.7707 | -1102.463 | 19.96729
45.49 | 146.7876 | -1102.496 | 19.9834
45.49167 | 146.8044 | -1102.53 | 19.99072
45.49333 | 146.8213 | -1102.564 | 19.97461
45.495 | 146.8382 | -1102.598 | 19.93359375
45.49667 | 146.8551 | -1102.63 | 19.87793
45.49833 | 146.8719 | -1102.662 | 19.8208
45.5 | 146.8888 | -1102.693 | 19.76514
45.50167 | 146.9057 | -1102.723 | 19.70947
45.50333 | 146.9225 | -1102.753 | 19.66992
45.505 | 146.9394 | -1102.784 | 19.65234375
45.50667 | 146.9563 | -1102.816 | 19.64502
45.50833 | 146.9731 | -1102.85 | 19.6333
45.51 | 146.99 | -1102.885 | 19.60546875
45.51167 | 147.0069 | -1102.919 | 19.56592
45.51333 | 147.0238 | -1102.953 | 19.52637
45.515 | 147.0407 | -1102.986 | 19.50586
45.51667 | 147.0575 | -1103.019 | 19.51318
45.51833 | 147.0744 | -1103.051 | 19.53955
45.52 | 147.0913 | -1103.084 | 19.56885
45.52167 | 147.1082 | -1103.117 | 19.59961
45.52333 | 147.1251 | -1103.15 | 19.6333
45.525 | 147.1419 | -1103.184 | 19.67139
45.52667 | 147.1588 | -1103.218 | 19.70801
45.52833 | 147.1757 | -1103.252 | 19.734375
45.53 | 147.1926 | -1103.287 | 19.74902
45.53167 | 147.2094 | -1103.322 | 19.75195
45.53333 | 147.2263 | -1103.356 | 19.75342
45.535 | 147.2431 | -1103.389 | 19.77246
45.53667 | 147.26 | -1103.42 | 19.81787
45.53833 | 147.2769 | -1103.451 | 19.87646
45.54 | 147.2938 | -1103.482 | 19.93945
45.54167 | 147.3107 | -1103.514 | 20.00684
45.54333 | 147.3275 | -1103.546 | 20.08008
45.545 | 147.3444 | -1103.578 | 20.14746
45.54667 | 147.3613 | -1103.611 | 20.18408
45.54833 | 147.3781 | -1103.644 | 20.18994
45.55 | 147.395 | -1103.677 | 20.16943
45.55167 | 147.4119 | -1103.709 | 20.13867
45.55333 | 147.4287 | -1103.74 | 20.10498
45.555 | 147.4456 | -1103.771 | 20.06982
45.55667 | 147.4625 | -1103.802 | 20.04053
45.55833 | 147.4794 | -1103.835 | 20.01123
45.56 | 147.4963 | -1103.869 | 19.98193
45.56167 | 147.5131 | -1103.903 | 19.9585
45.56333 | 147.53 | -1103.938 | 19.94971
45.565 | 147.5468 | -1103.972 | 19.9585
45.56667 | 147.5637 | -1104.006 | 19.97461
45.56833 | 147.5806 | -1104.04 | 19.9834
45.57 | 147.5975 | -1104.074 | 19.97607
45.57167 | 147.6143 | -1104.109 | 19.95117
45.57333 | 147.6312 | -1104.142 | 19.921875
45.575 | 147.6481 | -1104.176 | 19.90576
45.57667 | 147.665 | -1104.212 | 19.90869
45.57833 | 147.6819 | -1104.249 | 19.92627
45.58 | 147.6987 | -1104.287 | 19.94824
45.58167 | 147.7156 | -1104.323 | 19.96143
45.58333 | 147.7325 | -1104.36 | 19.9585
45.585 | 147.7494 | -1104.396 | 19.94971
45.58667 | 147.7663 | -1104.432 | 19.94238
45.58833 | 147.7832 | -1104.466 | 19.93945
45.59 | 147.8 | -1104.498 | 19.93359375
45.59167 | 147.8169 | -1104.531 | 19.93213
45.59333 | 147.8338 | -1104.563 | 19.94824
45.595 | 147.8507 | -1104.595 | 19.98046875
45.59667 | 147.8675 | -1104.626 | 20.00390625
45.59833 | 147.8844 | -1104.656 | 20.00684
45.6 | 147.9013 | -1104.686 | 19.98779
45.60167 | 147.9181 | -1104.717 | 19.95996
45.60333 | 147.935 | -1104.747 | 19.93066
45.605 | 147.9518 | -1104.78 | 19.9043
45.60667 | 147.9687 | -1104.814 | 19.88086
45.60833 | 147.9856 | -1104.849 | 19.8515625
45.61 | 148.0024 | -1104.883 | 19.81640625
45.61167 | 148.0193 | -1104.917 | 19.77539
45.61333 | 148.0361 | -1104.949 | 19.7373
45.615 | 148.053 | -1104.982 | 19.69775
45.61667 | 148.0698 | -1105.015 | 19.64209
45.61833 | 148.0867 | -1105.048 | 19.56152
45.62 | 148.1035 | -1105.081 | 19.46338
45.62167 | 148.1204 | -1105.113 | 19.36523
45.62333 | 148.1373 | -1105.145 | 19.2890625
45.625 | 148.1541 | -1105.177 | 19.229
45.62667 | 148.171 | -1105.209 | 19.18066
45.62833 | 148.1878 | -1105.24 | 19.1484375
45.63 | 148.2047 | -1105.273 | 19.14111
45.63167 | 148.2215 | -1105.305 | 19.14404
45.63333 | 148.2384 | -1105.338 | 19.14258
45.635 | 148.2552 | -1105.371 | 19.12939
45.63667 | 148.2721 | -1105.405 | 19.10449
45.63833 | 148.289 | -1105.438 | 19.06934
45.64 | 148.3058 | -1105.469 | 19.03271
45.64167 | 148.3227 | -1105.501 | 19.01807
45.64333 | 148.3395 | -1105.532 | 19.02686
45.645 | 148.3564 | -1105.564 | 19.04004
45.64667 | 148.3732 | -1105.596 | 19.04004
45.64833 | 148.3901 | -1105.628 | 19.02393
45.65 | 148.4069 | -1105.66 | 19.00049
45.65167 | 148.4238 | -1105.692 | 18.984375
45.65333 | 148.4406 | -1105.722 | 18.97852
45.655 | 148.4575 | -1105.753 | 18.96826
45.65667 | 148.4743 | -1105.784 | 18.93896
45.65833 | 148.4912 | -1105.813 | 18.90527
45.66 | 148.508 | -1105.842 | 18.89795
45.66167 | 148.5248 | -1105.871 | 18.93311
45.66333 | 148.5416 | -1105.9 | 18.99756
45.665 | 148.5585 | -1105.931 | 19.05908
45.66667 | 148.5753 | -1105.962 | 19.09863
45.66833 | 148.5921 | -1105.995 | 19.11035
45.67 | 148.609 | -1106.028 | 19.09863
45.67167 | 148.6258 | -1106.061 | 19.06934
45.67333 | 148.6427 | -1106.094 | 19.03271
45.675 | 148.6595 | -1106.126 | 19.00342
45.67667 | 148.6764 | -1106.157 | 18.98877
45.67833 | 148.6932 | -1106.187 | 18.98291
45.68 | 148.7101 | -1106.215 | 18.9917
45.68167 | 148.7269 | -1106.242 | 19.02393
45.68333 | 148.7437 | -1106.271 | 19.06201
45.685 | 148.7606 | -1106.302 | 19.0752
45.68667 | 148.7774 | -1106.334 | 19.0546875
45.68833 | 148.7943 | -1106.366 | 19.01367
45.69 | 148.8111 | -1106.399 | 18.98584
45.69167 | 148.828 | -1106.432 | 18.99463
45.69333 | 148.8448 | -1106.465 | 19.03271
45.695 | 148.8617 | -1106.498 | 19.09277
45.69667 | 148.8786 | -1106.53 | 19.16162
45.69833 | 148.8954 | -1106.56 | 19.23633
45.7 | 148.9122 | -1106.59 | 19.3125
45.70167 | 148.9291 | -1106.623 | 19.38721
45.70333 | 148.946 | -1106.658 | 19.4458
45.705 | 148.9628 | -1106.696 | 19.48389
45.70667 | 148.9796 | -1106.734 | 19.49854
45.70833 | 148.9965 | -1106.769 | 19.5
45.71 | 149.0134 | -1106.801 | 19.50146
45.71167 | 149.0302 | -1106.832 | 19.51904
45.71333 | 149.047 | -1106.862 | 19.56445
45.715 | 149.0639 | -1106.891 | 19.62744
45.71667 | 149.0807 | -1106.921 | 19.68604
45.71833 | 149.0975 | -1106.953 | 19.73584
45.72 | 149.1143 | -1106.987 | 19.80176
45.72167 | 149.1312 | -1107.02 | 19.8984375
45.72333 | 149.148 | -1107.055 | 20.0127
45.725 | 149.1649 | -1107.089 | 20.1167
45.72667 | 149.1817 | -1107.122 | 20.19287
45.72833 | 149.1985 | -1107.152 | 20.24268
45.73 | 149.2153 | -1107.181 | 20.27783
45.73167 | 149.2322 | -1107.211 | 20.32617
45.73333 | 149.249 | -1107.243 | 20.37890625
45.735 | 149.2659 | -1107.278 | 20.41113
45.73667 | 149.2827 | -1107.313 | 20.42578125
45.73833 | 149.2995 | -1107.35 | 20.45947
45.74 | 149.3164 | -1107.387 | 20.52246
45.74167 | 149.3332 | -1107.423 | 20.58105
45.74333 | 149.3501 | -1107.458 | 20.60303
45.745 | 149.3669 | -1107.492 | 20.58691
45.74667 | 149.3837 | -1107.524 | 20.54296875
45.74833 | 149.4006 | -1107.556 | 20.50342
45.75 | 149.4174 | -1107.587 | 20.50049
45.75167 | 149.4342 | -1107.62 | 20.54004
45.75333 | 149.451 | -1107.654 | 20.6001
45.755 | 149.4679 | -1107.691 | 20.66455
45.75667 | 149.4847 | -1107.729 | 20.73633
45.75833 | 149.5015 | -1107.766 | 20.80371
45.76 | 149.5183 | -1107.802 | 20.85791
45.76167 | 149.5351 | -1107.837 | 20.90186
45.76333 | 149.552 | -1107.873 | 20.94434
45.765 | 149.5688 | -1107.91 | 20.99414
45.76667 | 149.5856 | -1107.948 | 21.06152
45.76833 | 149.6024 | -1107.985 | 21.15967
45.77 | 149.6192 | -1108.021 | 21.30176
45.77167 | 149.636 | -1108.056 | 21.48633
45.77333 | 149.6529 | -1108.093 | 21.67676
45.775 | 149.6697 | -1108.13 | 21.83203125
45.77667 | 149.6865 | -1108.166 | 21.93896
45.77833 | 149.7033 | -1108.201 | 22.0078125
45.78 | 149.7201 | -1108.235 | 22.05762
45.78167 | 149.7369 | -1108.271 | 22.10742
45.78333 | 149.7537 | -1108.306 | 22.16309
45.785 | 149.7705 | -1108.34 | 22.20996
45.78667 | 149.7874 | -1108.374 | 22.2583
45.78833 | 149.8042 | -1108.408 | 22.31543
45.79 | 149.821 | -1108.442 | 22.38428
45.79167 | 149.8378 | -1108.477 | 22.45752
45.79333 | 149.8546 | -1108.513 | 22.5249
45.795 | 149.8714 | -1108.548 | 22.57617
45.79667 | 149.8882 | -1108.584 | 22.60107
45.79833 | 149.905 | -1108.619 | 22.6084
45.8 | 149.9219 | -1108.655 | 22.63184
45.80167 | 149.9387 | -1108.692 | 22.68164
45.80333 | 149.9555 | -1108.728 | 22.73584
45.805 | 149.9723 | -1108.766 | 22.77686
45.80667 | 149.9891 | -1108.804 | 22.80176
45.80833 | 150.0059 | -1108.844 | 22.81494
45.81 | 150.0228 | -1108.885 | 22.8252
45.81167 | 150.0396 | -1108.927 | 22.84717
45.81333 | 150.0564 | -1108.971 | 22.88086
45.815 | 150.0732 | -1109.017 | 22.90137
45.81667 | 150.09 | -1109.062 | 22.90723
45.81833 | 150.1068 | -1109.106 | 22.92627
45.82 | 150.1237 | -1109.147 | 22.9585
45.82167 | 150.1405 | -1109.188 | 22.9834
45.82333 | 150.1573 | -1109.229 | 23.00098
45.825 | 150.1741 | -1109.27 | 23.02441
45.82667 | 150.1909 | -1109.309 | 23.05518
45.82833 | 150.2077 | -1109.346 | 23.08154
45.83 | 150.2246 | -1109.384 | 23.1123
45.83167 | 150.2414 | -1109.421 | 23.13721
45.83333 | 150.2582 | -1109.459 | 23.14746
45.835 | 150.275 | -1109.497 | 23.14307
45.83667 | 150.2919 | -1109.536 | 23.14014
45.83833 | 150.3087 | -1109.575 | 23.15039
45.84 | 150.3255 | -1109.613 | 23.16796875
45.84167 | 150.3423 | -1109.652 | 23.18701
45.84333 | 150.3592 | -1109.692 | 23.20166
45.845 | 150.376 | -1109.732 | 23.20898
45.84667 | 150.3928 | -1109.771 | 23.20605
45.84833 | 150.4097 | -1109.81 | 23.18848
45.85 | 150.4265 | -1109.849 | 23.16064
45.85167 | 150.4433 | -1109.887 | 23.1328125
45.85333 | 150.4601 | -1109.925 | 23.10352
45.855 | 150.477 | -1109.963 | 23.05664
45.85667 | 150.4938 | -1110.001 | 22.99658
45.85833 | 150.5106 | -1110.039 | 22.93652
45.86 | 150.5274 | -1110.077 | 22.88965
45.86167 | 150.5443 | -1110.114 | 22.8515625
45.86333 | 150.5611 | -1110.15 | 22.81348
45.865 | 150.5779 | -1110.187 | 22.77393
45.86667 | 150.5947 | -1110.224 | 22.73584
45.86833 | 150.6115 | -1110.261 | 22.71826
45.87 | 150.6284 | -1110.297 | 22.71826
45.87167 | 150.6452 | -1110.334 | 22.72998
45.87333 | 150.662 | -1110.37 | 22.734375
45.875 | 150.6788 | -1110.406 | 22.73584
45.87667 | 150.6957 | -1110.441 | 22.74023
45.87833 | 150.7125 | -1110.477 | 22.75049
45.88 | 150.7293 | -1110.513 | 22.75928
45.88167 | 150.7462 | -1110.55 | 22.75635
45.88333 | 150.763 | -1110.587 | 22.73291
45.885 | 150.7798 | -1110.625 | 22.69775
45.88667 | 150.7966 | -1110.662 | 22.6626
45.88833 | 150.8134 | -1110.699 | 22.62744
45.89 | 150.8303 | -1110.737 | 22.59668
45.89167 | 150.8471 | -1110.774 | 22.56592
45.89333 | 150.8639 | -1110.813 | 22.53809
45.895 | 150.8807 | -1110.853 | 22.51171875
45.89667 | 150.8975 | -1110.893 | 22.48828125
45.89833 | 150.9143 | -1110.933 | 22.45752
45.9 | 150.9311 | -1110.974 | 22.4296875
45.90167 | 150.948 | -1111.013 | 22.40479
45.90333 | 150.9648 | -1111.052 | 22.39453125
45.905 | 150.9816 | -1111.089 | 22.39453125
45.90667 | 150.9984 | -1111.127 | 22.39307
45.90833 | 151.0152 | -1111.164 | 22.38867
45.91 | 151.032 | -1111.202 | 22.3828125
45.91167 | 151.0488 | -1111.24 | 22.37842
45.91333 | 151.0656 | -1111.278 | 22.37402
45.915 | 151.0824 | -1111.315 | 22.38574
45.91667 | 151.0992 | -1111.353 | 22.41504
45.91833 | 151.116 | -1111.392 | 22.4502
45.92 | 151.1328125 | -1111.431 | 22.47949
45.92167 | 151.1496 | -1111.471 | 22.49707
45.92333 | 151.1664 | -1111.51 | 22.50879
45.925 | 151.1832 | -1111.547 | 22.5249
45.92667 | 151.2 | -1111.584 | 22.54248
45.92833 | 151.2168 | -1111.62 | 22.55859375
45.93 | 151.2336 | -1111.657 | 22.56592
45.93167 | 151.2504 | -1111.693 | 22.55713
45.93333 | 151.2672 | -1111.729 | 22.53955
45.935 | 151.284 | -1111.765 | 22.51171875
45.93667 | 151.3008 | -1111.801 | 22.46924
45.93833 | 151.3176 | -1111.837 | 22.41357
45.94 | 151.3345 | -1111.873 | 22.35791
45.94167 | 151.3513 | -1111.908 | 22.31689
45.94333 | 151.3681 | -1111.944 | 22.29639
45.945 | 151.3849 | -1111.98 | 22.30078125
45.94667 | 151.4017 | -1112.017 | 22.31836
45.94833 | 151.4185 | -1112.053 | 22.33008
45.95 | 151.4353 | -1112.09 | 22.33154
45.95167 | 151.4521 | -1112.126 | 22.32568
45.95333 | 151.4689 | -1112.162 | 22.31982
45.955 | 151.4857 | -1112.199 | 22.31396
45.95667 | 151.5025 | -1112.236 | 22.31543
45.95833 | 151.5192 | -1112.274 | 22.31836
45.96 | 151.536 | -1112.312 | 22.31543
45.96167 | 151.5528 | -1112.35 | 22.30078125
45.96333 | 151.5696 | -1112.388 | 22.27588
45.965 | 151.5864 | -1112.426 | 22.25977
45.96667 | 151.6032 | -1112.464 | 22.2583
45.96833 | 151.62 | -1112.504 | 22.2627
45.97 | 151.6368 | -1112.542 | 22.26709
45.97167 | 151.6535 | -1112.58 | 22.27441
45.97333 | 151.6703 | -1112.616 | 22.28467
45.975 | 151.6871 | -1112.653 | 22.30225
45.97667 | 151.7039 | -1112.689 | 22.32568
45.97833 | 151.7207 | -1112.725 | 22.35205
45.98 | 151.7375 | -1112.761 | 22.37549
45.98167 | 151.7543 | -1112.797 | 22.40479
45.98333 | 151.7712 | -1112.834 | 22.43994
45.985 | 151.7879 | -1112.871 | 22.46924
45.98667 | 151.8047 | -1112.91 | 22.49121
45.98833 | 151.8215 | -1112.949 | 22.50293
45.99 | 151.8383 | -1112.988 | 22.50732
45.99167 | 151.8551 | -1113.025 | 22.51025
45.99333 | 151.8719 | -1113.062 | 22.51465
45.995 | 151.8887 | -1113.1 | 22.5249
45.99667 | 151.9055 | -1113.137 | 22.54102
45.99833 | 151.9223 | -1113.175 | 22.55273
46 | 151.9391 | -1113.213 | 22.55566
46.00167 | 151.9559 | -1113.251 | 22.55273
46.00333 | 151.9726 | -1113.29 | 22.54834
46.005 | 151.9894 | -1113.328 | 22.55127
46.00667 | 152.0062 | -1113.365 | 22.55566
46.00833 | 152.023 | -1113.402 | 22.5498
46.01 | 152.0397 | -1113.439 | 22.53662
46.01167 | 152.0565 | -1113.476 | 22.5293
46.01333 | 152.0733 | -1113.513 | 22.53662
46.015 | 152.0901 | -1113.55 | 22.5542
46.01667 | 152.1069 | -1113.588 | 22.5703125
46.01833 | 152.1237 | -1113.626 | 22.58496
46.02 | 152.1404 | -1113.664 | 22.604
46.02167 | 152.1572 | -1113.702 | 22.63037
46.02333 | 152.174 | -1113.74 | 22.65234375
46.025 | 152.1907 | -1113.778 | 22.66113
46.02667 | 152.2075 | -1113.816 | 22.65674
46.02833 | 152.2242 | -1113.854 | 22.6377
46.03 | 152.241 | -1113.892 | 22.6171875
46.03167 | 152.2578125 | -1113.929 | 22.604
46.03333 | 152.2746 | -1113.966 | 22.604
46.035 | 152.2914 | -1114.002 | 22.60986
46.03667 | 152.3081 | -1114.039 | 22.61426
46.03833 | 152.3249 | -1114.077 | 22.6171875
46.04 | 152.3417 | -1114.115 | 22.6171875
46.04167 | 152.3585 | -1114.154 | 22.62012
46.04333 | 152.3752 | -1114.192 | 22.62158
46.045 | 152.392 | -1114.229 | 22.62451
46.04667 | 152.4088 | -1114.267 | 22.6333
46.04833 | 152.4255 | -1114.305 | 22.64355
46.05 | 152.4423 | -1114.344 | 22.65674
46.05167 | 152.4591 | -1114.382 | 22.67285
46.05333 | 152.4758 | -1114.42 | 22.68896
46.055 | 152.4926 | -1114.458 | 22.69921875
46.05667 | 152.5094 | -1114.496 | 22.70508
46.05833 | 152.5262 | -1114.533 | 22.70947
46.06 | 152.5429 | -1114.571 | 22.7124
46.06167 | 152.5597 | -1114.609 | 22.7124
46.06333 | 152.5765 | -1114.646 | 22.71533
46.065 | 152.5932 | -1114.684 | 22.7124
46.06667 | 152.61 | -1114.722 | 22.69921875
46.06833 | 152.6268 | -1114.759 | 22.68896
46.07 | 152.6436 | -1114.797 | 22.67871
46.07167 | 152.6603 | -1114.834 | 22.67725
46.07333 | 152.6771 | -1114.871 | 22.68457
46.075 | 152.6939 | -1114.909 | 22.69629
46.07667 | 152.7107 | -1114.946 | 22.71387
46.07833 | 152.7274 | -1114.984 | 22.73145
46.08 | 152.7442 | -1115.022 | 22.74316
46.08167 | 152.761 | -1115.06 | 22.74902
46.08333 | 152.7777 | -1115.098 | 22.74609375
46.085 | 152.7945 | -1115.137 | 22.74463
46.08667 | 152.8112 | -1115.175 | 22.74902
46.08833 | 152.828 | -1115.214 | 22.75049
46.09 | 152.8448 | -1115.252 | 22.74609375
46.09167 | 152.8616 | -1115.29 | 22.7417
46.09333 | 152.8783 | -1115.328 | 22.73877
46.095 | 152.8951 | -1115.366 | 22.7417
46.09667 | 152.9119 | -1115.404 | 22.74902
46.09833 | 152.9286 | -1115.442 | 22.76514
46.1 | 152.9454 | -1115.48 | 22.78125
46.10167 | 152.9621 | -1115.518 | 22.7915
46.10333 | 152.9789 | -1115.556 | 22.79296875
46.105 | 152.9957 | -1115.594 | 22.7959
46.10667 | 153.0124 | -1115.632 | 22.80615
46.10833 | 153.0292 | -1115.67 | 22.8252
46.11 | 153.046 | -1115.707 | 22.85303
46.11167 | 153.0627 | -1115.744 | 22.88525
46.11333 | 153.0795 | -1115.782 | 22.91455
46.115 | 153.0962 | -1115.819 | 22.94238
46.11667 | 153.113 | -1115.857 | 22.96875
46.11833 | 153.1297 | -1115.895 | 22.98926
46.12 | 153.1465 | -1115.934 | 22.99805
46.12167 | 153.1633 | -1115.972 | 23.00098
46.12333 | 153.18 | -1116.011 | 23.0083
46.125 | 153.1968 | -1116.049 | 23.01416
46.12667 | 153.2135 | -1116.087 | 23.01709
46.12833 | 153.2303 | -1116.125 | 23.01709
46.13 | 153.2471 | -1116.163 | 23.02148
46.13167 | 153.2639 | -1116.201 | 23.04053
46.13333 | 153.2806 | -1116.239 | 23.06689
46.135 | 153.2973 | -1116.277 | 23.09033
46.13667 | 153.3141 | -1116.315 | 23.1167
46.13833 | 153.3309 | -1116.354 | 23.15039
46.14 | 153.3476 | -1116.393 | 23.18701
46.14167 | 153.3644 | -1116.432 | 23.2251
46.14333 | 153.3811 | -1116.47 | 23.26611
46.145 | 153.3979 | -1116.508 | 23.31006
46.14667 | 153.4146 | -1116.546 | 23.34082
46.14833 | 153.4314 | -1116.585 | 23.36426
46.15 | 153.4481 | -1116.624 | 23.38916
46.15167 | 153.4649 | -1116.664 | 23.41113
46.15333 | 153.4816 | -1116.704 | 23.42871
46.155 | 153.4984 | -1116.744 | 23.44189
46.15667 | 153.5151 | -1116.783 | 23.45654
46.15833 | 153.5318 | -1116.823 | 23.47119
46.16 | 153.5486 | -1116.862 | 23.484375
46.16167 | 153.5653 | -1116.901 | 23.49902
46.16333 | 153.5821 | -1116.939 | 23.50928
46.165 | 153.5988 | -1116.977 | 23.51807
46.16667 | 153.6156 | -1117.016 | 23.53125
46.16833 | 153.6323 | -1117.055 | 23.55029
46.17 | 153.649 | -1117.093 | 23.56934
46.17167 | 153.6658 | -1117.132 | 23.58838
46.17333 | 153.6825 | -1117.172 | 23.61182
46.175 | 153.6993 | -1117.212 | 23.64111
46.17667 | 153.716 | -1117.252 | 23.67334
46.17833 | 153.7328 | -1117.293 | 23.69678
46.18 | 153.7495 | -1117.334 | 23.71289
46.18167 | 153.7662 | -1117.375 | 23.729
46.18333 | 153.783 | -1117.416 | 23.75537
46.185 | 153.7997 | -1117.457 | 23.79053
46.18667 | 153.8164 | -1117.499 | 23.81982
46.18833 | 153.8332 | -1117.54 | 23.83887
46.19 | 153.8499 | -1117.579 | 23.85059
46.19167 | 153.8667 | -1117.619 | 23.85205
46.19333 | 153.8834 | -1117.658 | 23.84765625
46.195 | 153.9001 | -1117.697 | 23.8418
46.19667 | 153.9169 | -1117.735 | 23.8374
46.19833 | 153.9336 | -1117.774 | 23.8374
46.2 | 153.9503 | -1117.813 | 23.83887
46.20167 | 153.9671 | -1117.852 | 23.85205
46.20333 | 153.9838 | -1117.892 | 23.87695
46.205 | 154.0005 | -1117.931 | 23.90625
46.20667 | 154.0173 | -1117.971 | 23.93115
46.20833 | 154.034 | -1118.01 | 23.953125
46.21 | 154.0508 | -1118.049 | 23.9765625
46.21167 | 154.0675 | -1118.089 | 24.00439
46.21333 | 154.0843 | -1118.129 | 24.0293
46.215 | 154.101 | -1118.168 | 24.04248
46.21667 | 154.1177 | -1118.209 | 24.04395
46.21833 | 154.1345 | -1118.249 | 24.04102
46.22 | 154.1512 | -1118.29 | 24.03076
46.22167 | 154.168 | -1118.33 | 24.01758
46.22333 | 154.1847 | -1118.37 | 24.00146
46.225 | 154.2014 | -1118.412 | 23.98535
46.22667 | 154.2182 | -1118.453 | 23.96631
46.22833 | 154.2349 | -1118.493 | 23.94434
46.23 | 154.2517 | -1118.533 | 23.93115
46.23167 | 154.2684 | -1118.572 | 23.92822
46.23333 | 154.2851 | -1118.612 | 23.93115
46.235 | 154.3019 | -1118.651 | 23.94287
46.23667 | 154.3186 | -1118.691 | 23.96191
46.23833 | 154.3354 | -1118.73 | 23.98242
46.24 | 154.3521 | -1118.77 | 23.99854
46.24167 | 154.3688 | -1118.809 | 24.01758
46.24333 | 154.3856 | -1118.85 | 24.03955
46.245 | 154.4023 | -1118.89 | 24.05713
46.24667 | 154.419 | -1118.931 | 24.07471
46.24833 | 154.4358 | -1118.971 | 24.08936
46.25 | 154.4525 | -1119.012 | 24.10254
46.25167 | 154.4693 | -1119.053 | 24.10693
46.25333 | 154.486 | -1119.094 | 24.1084
46.255 | 154.5027 | -1119.135 | 24.10986
46.25667 | 154.5195 | -1119.175 | 24.11426
46.25833 | 154.5362 | -1119.216 | 24.1171875
46.26 | 154.5529 | -1119.256 | 24.11865
46.26167 | 154.5697 | -1119.295 | 24.12158
46.26333 | 154.5864 | -1119.335 | 24.12744
46.265 | 154.6032 | -1119.375 | 24.12598
46.26667 | 154.6199 | -1119.414 | 24.11572
46.26833 | 154.6367 | -1119.454 | 24.10107
46.27 | 154.6534 | -1119.494 | 24.09961
46.27167 | 154.6702 | -1119.534 | 24.10693
46.27333 | 154.6869 | -1119.574 | 24.11865
46.275 | 154.7036 | -1119.613 | 24.13477
46.27667 | 154.7204 | -1119.653 | 24.14941
46.27833 | 154.7371 | -1119.693 | 24.16113
46.28 | 154.7539 | -1119.734 | 24.17285
46.28167 | 154.7706 | -1119.774 | 24.18311
46.28333 | 154.7874 | -1119.815 | 24.19482
46.285 | 154.8041 | -1119.856 | 24.20068
46.28667 | 154.8208 | -1119.897 | 24.20508
46.28833 | 154.8376 | -1119.938 | 24.2109375
46.29 | 154.8543 | -1119.978 | 24.2168
46.29167 | 154.871 | -1120.019 | 24.22119
46.29333 | 154.8877 | -1120.058 | 24.22852
46.295 | 154.9044 | -1120.098 | 24.234375
46.29667 | 154.9212 | -1120.138 | 24.2373
46.29833 | 154.9379 | -1120.178 | 24.2417
46.3 | 154.9546 | -1120.219 | 24.24902
46.30167 | 154.9713 | -1120.259 | 24.26074
46.30333 | 154.988 | -1120.3 | 24.27686
46.305 | 155.0048 | -1120.34 | 24.2915
46.30667 | 155.0215 | -1120.381 | 24.30615
46.30833 | 155.0382 | -1120.421 | 24.31201
46.31 | 155.0549 | -1120.461 | 24.31348
46.31167 | 155.0717 | -1120.501 | 24.30908
46.31333 | 155.0884 | -1120.542 | 24.30029
46.315 | 155.1051 | -1120.582 | 24.28711
46.31667 | 155.1218 | -1120.623 | 24.26953125
46.31833 | 155.1385 | -1120.664 | 24.25195
46.32 | 155.1553 | -1120.704 | 24.23291
46.32167 | 155.172 | -1120.744 | 24.21533
46.32333 | 155.1887 | -1120.785 | 24.20068
46.325 | 155.2054 | -1120.826 | 24.18604
46.32667 | 155.2221 | -1120.867 | 24.17139
46.32833 | 155.2389 | -1120.907 | 24.1582
46.33 | 155.2556 | -1120.949 | 24.14795
46.33167 | 155.2723 | -1120.99 | 24.14648
46.33333 | 155.289 | -1121.031 | 24.15381
46.335 | 155.3058 | -1121.072 | 24.16699
46.33667 | 155.3224 | -1121.113 | 24.18018
46.33833 | 155.3392 | -1121.154 | 24.19189
46.34 | 155.3559 | -1121.195 | 24.20068
46.34167 | 155.3726 | -1121.236 | 24.20508
46.34333 | 155.3894 | -1121.277 | 24.20508
46.345 | 155.4061 | -1121.318 | 24.20068
46.34667 | 155.4228 | -1121.359 | 24.19189
46.34833 | 155.4395 | -1121.4 | 24.17871
46.35 | 155.4563 | -1121.44 | 24.1640625
46.35167 | 155.473 | -1121.48 | 24.15088
46.35333 | 155.4897 | -1121.52 | 24.14355
46.355 | 155.5064 | -1121.559 | 24.13916
46.35667 | 155.5231 | -1121.597 | 24.13037
46.35833 | 155.5398 | -1121.636 | 24.1171875
46.36 | 155.5565 | -1121.674 | 24.10693
46.36167 | 155.5732 | -1121.713 | 24.104
46.36333 | 155.5899 | -1121.752 | 24.10107
46.365 | 155.6066 | -1121.791 | 24.09814
46.36667 | 155.6234 | -1121.83 | 24.09229
46.36833 | 155.6401 | -1121.87 | 24.08936
46.37 | 155.6568 | -1121.91 | 24.09375
46.37167 | 155.6735 | -1121.95 | 24.10107
46.37333 | 155.6902 | -1121.99 | 24.1084
46.375 | 155.7069 | -1122.031 | 24.11133
46.37667 | 155.7236 | -1122.072 | 24.1084
46.37833 | 155.7403 | -1122.113 | 24.104
46.38 | 155.757 | -1122.154 | 24.10107
46.38167 | 155.7738 | -1122.195 | 24.09668
46.38333 | 155.7905 | -1122.236 | 24.09375
46.385 | 155.8072 | -1122.276 | 24.08789
46.38667 | 155.8239 | -1122.317 | 24.0791
46.38833 | 155.8406 | -1122.356 | 24.06738
46.39 | 155.8573 | -1122.396 | 24.0542
46.39167 | 155.874 | -1122.435 | 24.05127
46.39333 | 155.8907 | -1122.474 | 24.05713
46.395 | 155.9074 | -1122.513 | 24.07471
46.39667 | 155.9241 | -1122.553 | 24.09814
46.39833 | 155.9408 | -1122.593 | 24.12305
46.4 | 155.9575 | -1122.633 | 24.14941
46.40167 | 155.9742 | -1122.673 | 24.17432
46.40333 | 155.9909 | -1122.713 | 24.19921875
46.405 | 156.0076 | -1122.753 | 24.21973
46.40667 | 156.0243 | -1122.793 | 24.234375
46.40833 | 156.041 | -1122.833 | 24.2417
46.41 | 156.0576 | -1122.874 | 24.24316
46.41167 | 156.0743 | -1122.915 | 24.24609375
46.41333 | 156.091 | -1122.957 | 24.24463
46.415 | 156.1077 | -1122.999 | 24.2417
46.41667 | 156.1244 | -1123.04 | 24.2373
46.41833 | 156.1411 | -1123.081 | 24.2373
46.42 | 156.1578 | -1123.122 | 24.2417
46.42167 | 156.1745 | -1123.163 | 24.24609375
46.42333 | 156.1912 | -1123.204 | 24.24756
46.425 | 156.2079 | -1123.244 | 24.24756
46.42667 | 156.2245 | -1123.285 | 24.24902
46.42833 | 156.2412 | -1123.325 | 24.25635
46.43 | 156.2579 | -1123.365 | 24.271
46.43167 | 156.2746 | -1123.405 | 24.29296875
46.43333 | 156.2913 | -1123.445 | 24.31640625
46.435 | 156.308 | -1123.485 | 24.33545
46.43667 | 156.3247 | -1123.526 | 24.3457
46.43833 | 156.3414 | -1123.567 | 24.35449
46.44 | 156.3581 | -1123.608 | 24.36328125
46.44167 | 156.3748 | -1123.648 | 24.37354
46.44333 | 156.3915 | -1123.689 | 24.38086
46.445 | 156.4082 | -1123.729 | 24.38671875
46.44667 | 156.4249 | -1123.77 | 24.39551
46.44833 | 156.4416 | -1123.81 | 24.4043
46.45 | 156.4583 | -1123.85 | 24.41162
46.45167 | 156.475 | -1123.89 | 24.41015625
46.45333 | 156.4917 | -1123.93 | 24.40137
46.455 | 156.5084 | -1123.97 | 24.39111
46.45667 | 156.5251 | -1124.011 | 24.38379
46.45833 | 156.5418 | -1124.051 | 24.37939
46.46 | 156.5585 | -1124.092 | 24.37939
46.46167 | 156.5752 | -1124.133 | 24.375
46.46333 | 156.5919 | -1124.174 | 24.37207
46.465 | 156.6086 | -1124.215 | 24.37354
46.46667 | 156.6253 | -1124.256 | 24.38086
46.46833 | 156.642 | -1124.297 | 24.39697
46.47 | 156.6586 | -1124.338 | 24.421875
46.47167 | 156.6753 | -1124.379 | 24.45117
46.47333 | 156.692 | -1124.42 | 24.4834
46.475 | 156.7088 | -1124.461 | 24.50684
46.47667 | 156.7254 | -1124.502 | 24.51855
46.47833 | 156.7422 | -1124.542 | 24.52002
46.48 | 156.7589 | -1124.583 | 24.51709
46.48167 | 156.7756 | -1124.623 | 24.50977
46.48333 | 156.7923 | -1124.664 | 24.50390625
46.485 | 156.809 | -1124.704 | 24.49805
46.48667 | 156.8257 | -1124.745 | 24.49512
46.48833 | 156.8424 | -1124.786 | 24.49805
46.49 | 156.8591 | -1124.827 | 24.50537
46.49167 | 156.8759 | -1124.868 | 24.52002
46.49333 | 156.8927 | -1124.908 | 24.5376
46.495 | 156.9095 | -1124.949 | 24.55078125
46.49667 | 156.9264 | -1124.99 | 24.56104
46.49833 | 156.9432 | -1125.031 | 24.56543
46.5 | 156.96 | -1125.071 | 24.56396
46.50167 | 156.9768 | -1125.112 | 24.56104
46.50333 | 156.9936 | -1125.153 | 24.55811
46.505 | 157.0104 | -1125.194 | 24.55811
46.50667 | 157.0272 | -1125.235 | 24.56104
46.50833 | 157.044 | -1125.276 | 24.56396
46.51 | 157.0608 | -1125.318 | 24.56543
46.51167 | 157.0776 | -1125.36 | 24.56543
46.51333 | 157.0944 | -1125.403 | 24.56396
46.515 | 157.1112 | -1125.445 | 24.56104
46.51667 | 157.128 | -1125.487 | 24.5625
46.51833 | 157.1448 | -1125.528 | 24.56836
46.52 | 157.1616 | -1125.569 | 24.57568
46.52167 | 157.1783 | -1125.61 | 24.58008
46.52333 | 157.1951 | -1125.65 | 24.58301
46.525 | 157.2119 | -1125.69 | 24.58301
46.52667 | 157.2287 | -1125.73 | 24.58154
46.52833 | 157.2455 | -1125.771 | 24.57421875
46.53 | 157.2623 | -1125.811 | 24.56104
46.53167 | 157.2791 | -1125.852 | 24.54639
46.53333 | 157.2959 | -1125.894 | 24.5332
46.535 | 157.3127 | -1125.935 | 24.52734375
46.53667 | 157.3295 | -1125.976 | 24.52734375
46.53833 | 157.3462 | -1126.017 | 24.53027
46.54 | 157.363 | -1126.058 | 24.5332
46.54167 | 157.3798 | -1126.098 | 24.54053
46.54333 | 157.3966 | -1126.139 | 24.54346
46.545 | 157.4134 | -1126.18 | 24.54639
46.54667 | 157.4301 | -1126.221 | 24.55078125
46.54833 | 157.4469 | -1126.262 | 24.55078125
46.55 | 157.4637 | -1126.303 | 24.54639
46.55167 | 157.4804 | -1126.344 | 24.53467
46.55333 | 157.4972 | -1126.385 | 24.515625
46.555 | 157.514 | -1126.426 | 24.49512
46.55667 | 157.5308 | -1126.467 | 24.47168
46.55833 | 157.5475 | -1126.508 | 24.45117
46.56 | 157.5643 | -1126.549 | 24.43945
46.56167 | 157.5811 | -1126.59 | 24.43652
46.56333 | 157.5979 | -1126.631 | 24.43799
46.565 | 157.6146 | -1126.672 | 24.4453125
46.56667 | 157.6314 | -1126.712 | 24.45264
46.56833 | 157.6482 | -1126.753 | 24.45996
46.57 | 157.6649 | -1126.793 | 24.46436
46.57167 | 157.6817 | -1126.833 | 24.46582
46.57333 | 157.6985 | -1126.872 | 24.46582
46.575 | 157.7152 | -1126.912 | 24.46143
46.57667 | 157.732 | -1126.952 | 24.4541
46.57833 | 157.7488 | -1126.993 | 24.44971
46.58 | 157.7655 | -1127.034 | 24.45264
46.58167 | 157.7823 | -1127.075 | 24.45996
46.58333 | 157.7991 | -1127.116 | 24.47168
46.585 | 157.8158 | -1127.158 | 24.48193
46.58667 | 157.8326 | -1127.199 | 24.48926
46.58833 | 157.8493 | -1127.24 | 24.49072
46.59 | 157.8661 | -1127.281 | 24.48779
46.59167 | 157.8828 | -1127.322 | 24.48046875
46.59333 | 157.8996 | -1127.362 | 24.47461
46.595 | 157.9163 | -1127.403 | 24.46436
46.59667 | 157.9331 | -1127.444 | 24.44971
46.59833 | 157.9499 | -1127.484 | 24.43652
46.6 | 157.9666 | -1127.525 | 24.421875
46.60167 | 157.9834 | -1127.565 | 24.40723
46.60333 | 158.0002 | -1127.606 | 24.39111
46.605 | 158.0169 | -1127.647 | 24.37646
46.60667 | 158.0337 | -1127.687 | 24.36328125
46.60833 | 158.0505 | -1127.728 | 24.35449
46.61 | 158.0673 | -1127.769 | 24.34863
46.61167 | 158.084 | -1127.809 | 24.3501
46.61333 | 158.1008 | -1127.85 | 24.36035
46.615 | 158.1176 | -1127.891 | 24.37207
46.61667 | 158.1343 | -1127.932 | 24.38525
46.61833 | 158.1511 | -1127.973 | 24.39258
46.62 | 158.1679 | -1128.014 | 24.39258
46.62167 | 158.1847 | -1128.055 | 24.38525
46.62333 | 158.2014 | -1128.096 | 24.37354
46.625 | 158.2182 | -1128.137 | 24.36035
46.62667 | 158.235 | -1128.179 | 24.3515625
46.62833 | 158.2518 | -1128.22 | 24.34863
46.63 | 158.2685 | -1128.262 | 24.3457
46.63167 | 158.2853 | -1128.303 | 24.34717
46.63333 | 158.3021 | -1128.343 | 24.34717
46.635 | 158.3189 | -1128.384 | 24.3457
46.63667 | 158.3356 | -1128.424 | 24.34717
46.63833 | 158.3524 | -1128.464 | 24.3515625
46.64 | 158.3692 | -1128.503 | 24.36328125
46.64167 | 158.386 | -1128.543 | 24.37207
46.64333 | 158.4027 | -1128.583 | 24.37354
46.645 | 158.4195 | -1128.623 | 24.36914
46.64667 | 158.4363 | -1128.662 | 24.36621
46.64833 | 158.4531 | -1128.702 | 24.36475
46.65 | 158.4698 | -1128.742 | 24.35889
46.65167 | 158.4866 | -1128.782 | 24.3501
46.65333 | 158.5034 | -1128.822 | 24.33838
46.655 | 158.5201 | -1128.863 | 24.32959
46.65667 | 158.5369 | -1128.903 | 24.32373
46.65833 | 158.5536 | -1128.944 | 24.31787
46.66 | 158.5704 | -1128.985 | 24.31348
46.66167 | 158.5872 | -1129.025 | 24.30762
46.66333 | 158.604 | -1129.066 | 24.29443
46.665 | 158.6208 | -1129.106 | 24.27979
46.66667 | 158.6375 | -1129.146 | 24.26514
46.66833 | 158.6543 | -1129.187 | 24.25488
46.67 | 158.6711 | -1129.228 | 24.24609375
46.67167 | 158.6879 | -1129.268 | 24.24023
46.67333 | 158.7046 | -1129.309 | 24.23291
46.675 | 158.7214 | -1129.35 | 24.22998
46.67667 | 158.7382 | -1129.391 | 24.22559
46.67833 | 158.7549 | -1129.432 | 24.22119
46.68 | 158.7717 | -1129.473 | 24.21387
46.68167 | 158.7885 | -1129.515 | 24.20508
46.68333 | 158.8053 | -1129.556 | 24.19921875
46.685 | 158.822 | -1129.596 | 24.20215
46.68667 | 158.8388 | -1129.637 | 24.21533
46.68833 | 158.8555 | -1129.677 | 24.234375
46.69 | 158.8723 | -1129.718 | 24.25488
46.69167 | 158.889 | -1129.758 | 24.27246
46.69333 | 158.9058 | -1129.798 | 24.28711
46.695 | 158.9226 | -1129.838 | 24.29004
46.69667 | 158.9393 | -1129.878 | 24.28125
46.69833 | 158.9561 | -1129.918 | 24.26953125
46.7 | 158.9728 | -1129.959 | 24.25488
46.70167 | 158.9896 | -1129.999 | 24.24316
46.70333 | 159.0063 | -1130.039 | 24.23584
46.705 | 159.0231 | -1130.079 | 24.234375
46.70667 | 159.0398 | -1130.119 | 24.234375
46.70833 | 159.0566 | -1130.16 | 24.23291
46.71 | 159.0733 | -1130.2 | 24.23145
46.71167 | 159.0901 | -1130.241 | 24.22852
46.71333 | 159.1069 | -1130.282 | 24.22265625
46.715 | 159.1237 | -1130.322 | 24.2109375
46.71667 | 159.1404 | -1130.362 | 24.19482
46.71833 | 159.1571 | -1130.402 | 24.17871
46.72 | 159.1739 | -1130.442 | 24.1626
46.72167 | 159.1906 | -1130.481 | 24.14648
46.72333 | 159.2074 | -1130.52 | 24.12890625
46.725 | 159.2241 | -1130.56 | 24.11279
46.72667 | 159.2409 | -1130.6 | 24.09814
46.72833 | 159.2576 | -1130.641 | 24.08936
46.73 | 159.2744 | -1130.682 | 24.08643
46.73167 | 159.2911 | -1130.723 | 24.08936
46.73333 | 159.3079 | -1130.765 | 24.09668
46.735 | 159.3246 | -1130.806 | 24.10107
46.73667 | 159.3414 | -1130.846 | 24.09814
46.73833 | 159.3581 | -1130.886 | 24.08496
46.74 | 159.3749 | -1130.926 | 24.06738
46.74167 | 159.3916 | -1130.965 | 24.0542
46.74333 | 159.4084 | -1131.005 | 24.04834
46.745 | 159.4251 | -1131.045 | 24.046875
46.74667 | 159.4419 | -1131.085 | 24.05273
46.74833 | 159.4586 | -1131.126 | 24.05566
46.75 | 159.4753 | -1131.166 | 24.05566
46.75167 | 159.4921 | -1131.206 | 24.04541
46.75333 | 159.5088 | -1131.247 | 24.03223
46.755 | 159.5256 | -1131.287 | 24.02051
46.75667 | 159.5423 | -1131.327 | 24.01611
46.75833 | 159.5591 | -1131.367 | 24.01758
46.76 | 159.5758 | -1131.406 | 24.02197
46.76167 | 159.5926 | -1131.446 | 24.0293
46.76333 | 159.6093 | -1131.485 | 24.03955
46.765 | 159.6261 | -1131.525 | 24.0498
46.76667 | 159.6428 | -1131.565 | 24.05273
46.76833 | 159.6595 | -1131.604 | 24.04395
46.77 | 159.6763 | -1131.644 | 24.02783
46.77167 | 159.693 | -1131.684 | 24.00732
46.77333 | 159.7097 | -1131.725 | 23.98682
46.775 | 159.7265 | -1131.766 | 23.96777
46.77667 | 159.7432 | -1131.806 | 23.95166
46.77833 | 159.7599 | -1131.846 | 23.94140625
46.78 | 159.7767 | -1131.885 | 23.93701
46.78167 | 159.7934 | -1131.924 | 23.93848
46.78333 | 159.8101 | -1131.963 | 23.94434
46.785 | 159.8268 | -1132.003 | 23.94873
46.78667 | 159.8435 | -1132.043 | 23.9502
46.78833 | 159.8603 | -1132.084 | 23.94434
46.79 | 159.877 | -1132.124 | 23.93848
46.79167 | 159.8937 | -1132.164 | 23.93262
46.79333 | 159.9105 | -1132.204 | 23.92383
46.795 | 159.9272 | -1132.244 | 23.91943
46.79667 | 159.9439 | -1132.283 | 23.9209
46.79833 | 159.9606 | -1132.324 | 23.92822
46.8 | 159.9773 | -1132.364 | 23.93701
46.80167 | 159.994 | -1132.404 | 23.9458
46.80333 | 160.0108 | -1132.445 | 23.94873
46.805 | 160.0275 | -1132.485 | 23.94873
46.80667 | 160.0442 | -1132.525 | 23.94873
46.80833 | 160.061 | -1132.564 | 23.95459
46.81 | 160.0777 | -1132.604 | 23.96631
46.81167 | 160.0944 | -1132.643 | 23.97363
46.81333 | 160.1112 | -1132.683 | 23.9707
46.815 | 160.1279 | -1132.722 | 23.95752
46.81667 | 160.1447 | -1132.762 | 23.94287
46.81833 | 160.1614 | -1132.802 | 23.93408
46.82 | 160.1781 | -1132.841 | 23.93408
46.82167 | 160.1948 | -1132.881 | 23.93994
46.82333 | 160.2116 | -1132.921 | 23.9458
46.825 | 160.2283 | -1132.961 | 23.94873
46.82667 | 160.245 | -1133.001 | 23.9458
46.82833 | 160.2617 | -1133.041 | 23.94140625
46.83 | 160.2785 | -1133.081 | 23.93262
46.83167 | 160.2952 | -1133.12 | 23.92529
46.83333 | 160.3119 | -1133.16 | 23.91796875
46.835 | 160.3286 | -1133.2 | 23.91796875
46.83667 | 160.3454 | -1133.24 | 23.91943
46.83833 | 160.3621 | -1133.28 | 23.9165
46.84 | 160.3788 | -1133.321 | 23.90771
46.84167 | 160.3955 | -1133.361 | 23.8916
46.84333 | 160.4122 | -1133.402 | 23.87695
46.845 | 160.4289 | -1133.441 | 23.8667
46.84667 | 160.4457 | -1133.481 | 23.86084
46.84833 | 160.4624 | -1133.521 | 23.86084
46.85 | 160.4791 | -1133.561 | 23.8667
46.85167 | 160.4958 | -1133.602 | 23.87842
46.85333 | 160.5125 | -1133.642 | 23.89307
46.855 | 160.5293 | -1133.682 | 23.90479
46.85667 | 160.546 | -1133.722 | 23.91064
46.85833 | 160.5627 | -1133.761 | 23.91064
46.86 | 160.5795 | -1133.801 | 23.90479
46.86167 | 160.5962 | -1133.84 | 23.89746
46.86333 | 160.6129 | -1133.88 | 23.89453125
46.865 | 160.6296 | -1133.919 | 23.89014
46.86667 | 160.6464 | -1133.959 | 23.88428
46.86833 | 160.6631 | -1133.998 | 23.87842
46.87 | 160.6798 | -1134.038 | 23.87109375
46.87167 | 160.6965 | -1134.078 | 23.86816
46.87333 | 160.7132 | -1134.118 | 23.86963
46.875 | 160.7299 | -1134.157 | 23.87695
46.87667 | 160.7467 | -1134.197 | 23.89014
46.87833 | 160.7634 | -1134.237 | 23.89746
46.88 | 160.7801 | -1134.277 | 23.89746
46.88167 | 160.7968 | -1134.316 | 23.8916
46.88333 | 160.8135 | -1134.355 | 23.88428
46.885 | 160.8302 | -1134.394 | 23.88135
46.88667 | 160.847 | -1134.433 | 23.88428
46.88833 | 160.8637 | -1134.473 | 23.88867
46.89 | 160.8804 | -1134.513 | 23.8916
46.89167 | 160.8971 | -1134.553 | 23.89014
46.89333 | 160.9138 | -1134.594 | 23.8828125
46.895 | 160.9305 | -1134.634 | 23.87695
46.89667 | 160.9472 | -1134.675 | 23.87402
46.89833 | 160.9639 | -1134.715 | 23.87549
46.9 | 160.9806 | -1134.755 | 23.88135
46.90167 | 160.9973 | -1134.794 | 23.88721
46.90333 | 161.014 | -1134.833 | 23.89453125
46.905 | 161.0307 | -1134.872 | 23.90039
46.90667 | 161.0474 | -1134.912 | 23.90186
46.90833 | 161.0641 | -1134.951 | 23.896
46.91 | 161.0808 | -1134.991 | 23.88721
46.91167 | 161.0975 | -1135.03 | 23.87695
46.91333 | 161.1142 | -1135.07 | 23.86963
46.915 | 161.1309 | -1135.11 | 23.86523
46.91667 | 161.1477 | -1135.15 | 23.86084
46.91833 | 161.1644 | -1135.191 | 23.85205
46.92 | 161.1811 | -1135.231 | 23.83887
46.92167 | 161.1978 | -1135.272 | 23.82715
46.92333 | 161.2145 | -1135.312 | 23.81689
46.925 | 161.2312 | -1135.352 | 23.80664
46.92667 | 161.2479 | -1135.392 | 23.79785
46.92833 | 161.2646 | -1135.432 | 23.79053
46.93 | 161.2813 | -1135.472 | 23.78467
46.93167 | 161.298 | -1135.512 | 23.77881
46.93333 | 161.3147 | -1135.552 | 23.77148
46.935 | 161.3314 | -1135.592 | 23.76416
46.93667 | 161.3481 | -1135.632 | 23.75390625
46.93833 | 161.3648 | -1135.671 | 23.74805
46.94 | 161.3815 | -1135.711 | 23.74951
46.94167 | 161.3982 | -1135.751 | 23.75537
46.94333 | 161.4149 | -1135.791 | 23.76709
46.945 | 161.4316 | -1135.831 | 23.77734375
46.94667 | 161.4483 | -1135.871 | 23.7832
46.94833 | 161.4651 | -1135.911 | 23.78467
46.95 | 161.4817 | -1135.95 | 23.78613
46.95167 | 161.4984 | -1135.989 | 23.79053
46.95333 | 161.5152 | -1136.028 | 23.79785
46.955 | 161.5319 | -1136.067 | 23.80225
46.95667 | 161.5486 | -1136.107 | 23.79932
46.95833 | 161.5653 | -1136.146 | 23.78613
46.96 | 161.582 | -1136.185 | 23.765625
46.96167 | 161.5987 | -1136.224 | 23.74512
46.96333 | 161.6154 | -1136.262 | 23.73046875
46.965 | 161.6322 | -1136.301 | 23.71875
46.96667 | 161.6489 | -1136.339 | 23.71289
46.96833 | 161.6656 | -1136.377 | 23.70264
46.97 | 161.6823 | -1136.416 | 23.69092
46.97167 | 161.699 | -1136.455 | 23.6792
46.97333 | 161.7157 | -1136.495 | 23.66895
46.975 | 161.7324 | -1136.534 | 23.66309
46.97667 | 161.7491 | -1136.574 | 23.65869
46.97833 | 161.7658 | -1136.614 | 23.6499
46.98 | 161.7825 | -1136.654 | 23.63818
46.98167 | 161.7992 | -1136.694 | 23.62646
46.98333 | 161.8159 | -1136.734 | 23.61035
46.985 | 161.8327 | -1136.774 | 23.5957
46.98667 | 161.8493 | -1136.814 | 23.57959
46.98833 | 161.866 | -1136.854 | 23.56348
46.99 | 161.8827 | -1136.894 | 23.55176
46.99167 | 161.8994 | -1136.933 | 23.5459
46.99333 | 161.9161 | -1136.973 | 23.5415
46.995 | 161.9328 | -1137.013 | 23.53564
46.99667 | 161.9495 | -1137.053 | 23.52832
46.99833 | 161.9662 | -1137.093 | 23.52393
47 | 161.9829 | -1137.132 | 23.52686
47.00167 | 161.9996 | -1137.171 | 23.53711
47.00333 | 162.0163 | -1137.21 | 23.55615
47.005 | 162.0329 | -1137.249 | 23.57959
47.00667 | 162.0496 | -1137.289 | 23.60596
47.00833 | 162.0663 | -1137.328 | 23.63379
47.01 | 162.083 | -1137.367 | 23.65576
47.01167 | 162.0997 | -1137.406 | 23.67041
47.01333 | 162.1163 | -1137.445 | 23.68213
47.015 | 162.1331 | -1137.484 | 23.68945
47.01667 | 162.1497 | -1137.524 | 23.69678
47.01833 | 162.1664 | -1137.563 | 23.70264
47.02 | 162.1831 | -1137.602 | 23.70703125
47.02167 | 162.1998 | -1137.641 | 23.70264
47.02333 | 162.2165 | -1137.68 | 23.69092
47.025 | 162.2332 | -1137.719 | 23.67773
47.02667 | 162.2499 | -1137.758 | 23.66309
47.02833 | 162.2666 | -1137.796 | 23.6543
47.03 | 162.2833 | -1137.835 | 23.6484375
47.03167 | 162.2999 | -1137.874 | 23.64404
47.03333 | 162.3166 | -1137.912 | 23.63818
47.035 | 162.3333 | -1137.951 | 23.62939
47.03667 | 162.35 | -1137.989 | 23.61475
47.03833 | 162.3667 | -1138.028 | 23.60303
47.04 | 162.3834 | -1138.067 | 23.59424
47.04167 | 162.4 | -1138.106 | 23.59277
47.04333 | 162.4167 | -1138.146 | 23.59424
47.045 | 162.4334 | -1138.187 | 23.59277
47.04667 | 162.4501 | -1138.227 | 23.58545
47.04833 | 162.4668 | -1138.268 | 23.578125
47.05 | 162.4835 | -1138.308 | 23.5708
47.05167 | 162.5001 | -1138.349 | 23.5708
47.05333 | 162.5168 | -1138.389 | 23.57373
47.055 | 162.5335 | -1138.429 | 23.57959
47.05667 | 162.5502 | -1138.469 | 23.58252
47.05833 | 162.5669 | -1138.509 | 23.58398
47.06 | 162.5835 | -1138.549 | 23.58691
47.06167 | 162.6002 | -1138.589 | 23.5957
47.06333 | 162.6169 | -1138.629 | 23.60742
47.065 | 162.6336 | -1138.668 | 23.61768
47.06667 | 162.6503 | -1138.707 | 23.62939
47.06833 | 162.667 | -1138.746 | 23.63818
47.07 | 162.6837 | -1138.785 | 23.6499
47.07167 | 162.7003 | -1138.825 | 23.66015625
47.07333 | 162.717 | -1138.864 | 23.66895
47.075 | 162.7337 | -1138.903 | 23.67334
47.07667 | 162.7504 | -1138.942 | 23.6748
47.07833 | 162.7671 | -1138.981 | 23.6792
47.08 | 162.7838 | -1139.02 | 23.68945
47.08167 | 162.8005 | -1139.059 | 23.6953125
47.08333 | 162.8172 | -1139.098 | 23.6953125
47.085 | 162.8339 | -1139.137 | 23.68506
47.08667 | 162.8506 | -1139.176 | 23.66748
47.08833 | 162.8673 | -1139.215 | 23.64551
47.09 | 162.884 | -1139.253 | 23.62061
47.09167 | 162.9006 | -1139.292 | 23.6001
47.09333 | 162.9173 | -1139.331 | 23.58984375
47.095 | 162.934 | -1139.37 | 23.59131
47.09667 | 162.9507 | -1139.41 | 23.59424
47.09833 | 162.9674 | -1139.45 | 23.59424
47.1 | 162.9841 | -1139.489 | 23.59131
47.10167 | 163.0008 | -1139.529 | 23.58545
47.10333 | 163.0174 | -1139.569 | 23.58252
47.105 | 163.0341 | -1139.609 | 23.58105
47.10667 | 163.0508 | -1139.648 | 23.578125
47.10833 | 163.0674 | -1139.688 | 23.5752
47.11 | 163.0841 | -1139.727 | 23.5708
47.11167 | 163.1008 | -1139.767 | 23.56494
47.11333 | 163.1174 | -1139.807 | 23.55615
47.115 | 163.1341 | -1139.846 | 23.55029
47.11667 | 163.1508 | -1139.885 | 23.54883
47.11833 | 163.1675 | -1139.924 | 23.55176
47.12 | 163.1841 | -1139.963 | 23.56201
47.12167 | 163.2008 | -1140.002 | 23.57227
47.12333 | 163.2175 | -1140.042 | 23.58105
47.125 | 163.2342 | -1140.081 | 23.58545
47.12667 | 163.2509 | -1140.12 | 23.58545
47.12833 | 163.2675 | -1140.159 | 23.58545
47.13 | 163.2842 | -1140.198 | 23.58984375
47.13167 | 163.3009 | -1140.236 | 23.59277
47.13333 | 163.3175 | -1140.275 | 23.59277
47.135 | 163.3342 | -1140.314 | 23.58398
47.13667 | 163.3509 | -1140.355 | 23.56787
47.13833 | 163.3675 | -1140.395 | 23.54883
47.14 | 163.3842 | -1140.435 | 23.53418
47.14167 | 163.4009 | -1140.475 | 23.52246
47.14333 | 163.4175 | -1140.515 | 23.5166
47.145 | 163.4342 | -1140.554 | 23.50928
47.14667 | 163.4508 | -1140.594 | 23.49902
47.14833 | 163.4675 | -1140.633 | 23.4873
47.15 | 163.4842 | -1140.672 | 23.47412
47.15167 | 163.5008 | -1140.71 | 23.4668
47.15333 | 163.5175 | -1140.749 | 23.4624
47.155 | 163.5342 | -1140.788 | 23.46973
47.15667 | 163.5508 | -1140.826 | 23.48145
47.15833 | 163.5675 | -1140.866 | 23.49609375
47.16 | 163.5842 | -1140.905 | 23.51074
47.16167 | 163.6008 | -1140.945 | 23.51514
47.16333 | 163.6175 | -1140.985 | 23.50928
47.165 | 163.6342 | -1141.024 | 23.50049
47.16667 | 163.6508 | -1141.064 | 23.49463
47.16833 | 163.6675 | -1141.103 | 23.50195
47.17 | 163.6841 | -1141.142 | 23.51807
47.17167 | 163.7008 | -1141.181 | 23.53564
47.17333 | 163.7175 | -1141.219 | 23.55029
47.175 | 163.7341 | -1141.258 | 23.55762
47.17667 | 163.7508 | -1141.297 | 23.55908
47.17833 | 163.7675 | -1141.334 | 23.55029
47.18 | 163.7841 | -1141.372 | 23.53857
47.18167 | 163.8008 | -1141.411 | 23.52686
47.18333 | 163.8175 | -1141.449 | 23.51514
47.185 | 163.8342 | -1141.489 | 23.5078125
47.18667 | 163.8508 | -1141.528 | 23.49902
47.18833 | 163.8676 | -1141.567 | 23.49316
47.19 | 163.8842 | -1141.605 | 23.49023
47.19167 | 163.9009 | -1141.644 | 23.48877
47.19333 | 163.9176 | -1141.683 | 23.49023
47.195 | 163.9343 | -1141.722 | 23.49316
47.19667 | 163.951 | -1141.763 | 23.49902
47.19833 | 163.9676 | -1141.803 | 23.50488
47.2 | 163.9843 | -1141.843 | 23.50635
47.20167 | 164.001 | -1141.883 | 23.50195
47.20333 | 164.0176 | -1141.922 | 23.4917
47.205 | 164.0343 | -1141.961 | 23.47852
47.20667 | 164.051 | -1142 | 23.46826
47.20833 | 164.0677 | -1142.039 | 23.45947
47.21 | 164.0843 | -1142.079 | 23.45508
47.21167 | 164.101 | -1142.119 | 23.45508
47.21333 | 164.1176 | -1142.159 | 23.45215
47.215 | 164.1343 | -1142.199 | 23.45068
47.21667 | 164.151 | -1142.238 | 23.44921875
47.21833 | 164.1676 | -1142.278 | 23.45361
47.22 | 164.1843 | -1142.317 | 23.46387
47.22167 | 164.201 | -1142.356 | 23.47705
47.22333 | 164.2177 | -1142.395 | 23.49023
47.225 | 164.2343 | -1142.434 | 23.50049
47.22667 | 164.251 | -1142.474 | 23.50635
47.22833 | 164.2677 | -1142.513 | 23.51367
47.23 | 164.2843 | -1142.552 | 23.52686
47.23167 | 164.301 | -1142.591 | 23.54443
47.23333 | 164.3176 | -1142.629 | 23.56494
47.235 | 164.3343 | -1142.668 | 23.57959
47.23667 | 164.351 | -1142.707 | 23.58545
47.23833 | 164.3676 | -1142.746 | 23.578125
47.24 | 164.3843 | -1142.785 | 23.56640625
47.24167 | 164.401 | -1142.824 | 23.55762
47.24333 | 164.4176 | -1142.864 | 23.55176
47.245 | 164.4343 | -1142.902 | 23.5546875
47.24667 | 164.4509 | -1142.941 | 23.56201
47.24833 | 164.4676 | -1142.98 | 23.5752
47.25 | 164.4843 | -1143.019 | 23.58398
47.25167 | 164.5009 | -1143.058 | 23.58252
47.25333 | 164.5176 | -1143.096 | 23.57227
47.255 | 164.5342 | -1143.135 | 23.56201
47.25667 | 164.5509 | -1143.174 | 23.55176
47.25833 | 164.5675 | -1143.212 | 23.54443
47.26 | 164.5842 | -1143.251 | 23.53418
47.26167 | 164.6008 | -1143.29 | 23.521
47.26333 | 164.6175 | -1143.329 | 23.51074
47.265 | 164.6341 | -1143.368 | 23.50342
47.26667 | 164.6508 | -1143.408 | 23.50195
47.26833 | 164.6674 | -1143.448 | 23.49609375
47.27 | 164.6841 | -1143.487 | 23.4917
47.27167 | 164.7007 | -1143.527 | 23.4917
47.27333 | 164.7174 | -1143.568 | 23.49463
47.275 | 164.734 | -1143.608 | 23.49609375
47.27667 | 164.7506 | -1143.648 | 23.49609375
47.27833 | 164.7673 | -1143.688 | 23.49316
47.28 | 164.7839 | -1143.727 | 23.49023
47.28167 | 164.8006 | -1143.767 | 23.48584
47.28333 | 164.8172 | -1143.806 | 23.48145
47.285 | 164.8338 | -1143.846 | 23.47705
47.28667 | 164.8505 | -1143.885 | 23.47412
47.28833 | 164.8671 | -1143.925 | 23.47265625
47.29 | 164.8838 | -1143.964 | 23.46826
47.29167 | 164.9004 | -1144.004 | 23.46533
47.29333 | 164.9171 | -1144.044 | 23.4609375
47.295 | 164.9337 | -1144.083 | 23.45361
47.29667 | 164.9503 | -1144.122 | 23.44629
47.29833 | 164.967 | -1144.161 | 23.44043
47.3 | 164.9836 | -1144.2 | 23.43896
47.30167 | 165.0003 | -1144.239 | 23.44189
47.30333 | 165.0169 | -1144.277 | 23.44775
47.305 | 165.0336 | -1144.316 | 23.45361
47.30667 | 165.0502 | -1144.354 | 23.45654
47.30833 | 165.0668 | -1144.393 | 23.45361
47.31 | 165.0835 | -1144.432 | 23.44482
47.31167 | 165.1001 | -1144.47 | 23.43018
47.31333 | 165.1168 | -1144.509 | 23.41699
47.315 | 165.1334 | -1144.548 | 23.4082
47.31667 | 165.1501 | -1144.587 | 23.40527
47.31833 | 165.1667 | -1144.626 | 23.4082
47.32 | 165.1833 | -1144.665 | 23.41553
47.32167 | 165.2 | -1144.703 | 23.42432
47.32333 | 165.2166 | -1144.742 | 23.43311
47.325 | 165.2333 | -1144.781 | 23.43896
47.32667 | 165.2499 | -1144.82 | 23.44043
47.32833 | 165.2665 | -1144.859 | 23.43896
47.33 | 165.2832 | -1144.897 | 23.43604
47.33167 | 165.2998 | -1144.936 | 23.42871
47.33333 | 165.3165 | -1144.974 | 23.42139
47.335 | 165.3331 | -1145.013 | 23.4140625
47.33667 | 165.3498 | -1145.051 | 23.4082
47.33833 | 165.3664 | -1145.089 | 23.40234375
47.34 | 165.383 | -1145.127 | 23.40234375
47.34167 | 165.3997 | -1145.166 | 23.40381
47.34333 | 165.4164 | -1145.204 | 23.40967
47.345 | 165.433 | -1145.244 | 23.42139
47.34667 | 165.4496 | -1145.283 | 23.43311
47.34833 | 165.4662 | -1145.323 | 23.44336
47.35 | 165.4829 | -1145.362 | 23.44921875
47.35167 | 165.4995 | -1145.401 | 23.45508
47.35333 | 165.5162 | -1145.44 | 23.45801
47.355 | 165.5328 | -1145.479 | 23.45361
47.35667 | 165.5494 | -1145.518 | 23.44775
47.35833 | 165.5661 | -1145.558 | 23.44482
47.36 | 165.5827 | -1145.599 | 23.44629
47.36167 | 165.5993 | -1145.639 | 23.44775
47.36333 | 165.616 | -1145.679 | 23.44629
47.365 | 165.6326 | -1145.719 | 23.43896
47.36667 | 165.6493 | -1145.759 | 23.43018
47.36833 | 165.6659 | -1145.799 | 23.42285
47.37 | 165.6825 | -1145.838 | 23.4140625
47.37167 | 165.6992 | -1145.878 | 23.40234375
47.37333 | 165.7158 | -1145.917 | 23.39355
47.375 | 165.7324 | -1145.956 | 23.38916
47.37667 | 165.7491 | -1145.995 | 23.39355
47.37833 | 165.7657 | -1146.034 | 23.40234375
47.38 | 165.7823 | -1146.073 | 23.4082
47.38167 | 165.799 | -1146.111 | 23.40967
47.38333 | 165.8156 | -1146.15 | 23.4082
47.385 | 165.8322 | -1146.19 | 23.40088
47.38667 | 165.8488 | -1146.229 | 23.38916
47.38833 | 165.8655 | -1146.268 | 23.37598
47.39 | 165.8821 | -1146.308 | 23.36426
47.39167 | 165.8988 | -1146.347 | 23.35693
47.39333 | 165.9154 | -1146.386 | 23.35254
47.395 | 165.932 | -1146.425 | 23.34668
47.39667 | 165.9487 | -1146.464 | 23.3291
47.39833 | 165.9653 | -1146.502 | 23.30273
47.4 | 165.9819 | -1146.541 | 23.27197
47.40167 | 165.9986 | -1146.58 | 23.23975
47.40333 | 166.0152 | -1146.619 | 23.21045
47.405 | 166.0319 | -1146.657 | 23.19140625
47.40667 | 166.0485 | -1146.696 | 23.1796875
47.40833 | 166.0651 | -1146.734 | 23.17236
47.41 | 166.0817 | -1146.772 | 23.1709
47.41167 | 166.0984 | -1146.81 | 23.17236
47.41333 | 166.115 | -1146.847 | 23.17822
47.415 | 166.1316 | -1146.885 | 23.18701
47.41667 | 166.1483 | -1146.923 | 23.19434
47.41833 | 166.1649 | -1146.962 | 23.19873
47.42 | 166.1815 | -1147.001 | 23.20459
47.42167 | 166.1981 | -1147.04 | 23.20898
47.42333 | 166.2147 | -1147.078 | 23.21338
47.425 | 166.2314 | -1147.116 | 23.21484375
47.42667 | 166.248 | -1147.155 | 23.21045
47.42833 | 166.2647 | -1147.193 | 23.20459
47.43 | 166.2813 | -1147.231 | 23.19434
47.43167 | 166.2979 | -1147.27 | 23.18555
47.43333 | 166.3145 | -1147.309 | 23.17676
47.435 | 166.3312 | -1147.347 | 23.16943
47.43667 | 166.3478 | -1147.385 | 23.16211
47.43833 | 166.3644 | -1147.423 | 23.15771
47.44 | 166.3811 | -1147.46 | 23.15332
47.44167 | 166.3977 | -1147.498 | 23.15039
47.44333 | 166.4143 | -1147.535 | 23.15039
47.445 | 166.431 | -1147.573 | 23.15479
47.44667 | 166.4476 | -1147.612 | 23.15771
47.44833 | 166.4642 | -1147.651 | 23.16211
47.45 | 166.4808 | -1147.69 | 23.16357
47.45167 | 166.4974 | -1147.73 | 23.16796875
47.45333 | 166.5141 | -1147.769 | 23.17822
47.455 | 166.5307 | -1147.809 | 23.19434
47.45667 | 166.5473 | -1147.849 | 23.20459
47.45833 | 166.5639 | -1147.889 | 23.20459
47.46 | 166.5806 | -1147.928 | 23.19287
47.46167 | 166.5972 | -1147.967 | 23.18115
47.46333 | 166.6138 | -1148.007 | 23.17529
47.465 | 166.6305 | -1148.046 | 23.17383
47.46667 | 166.6471 | -1148.085 | 23.17383
47.46833 | 166.6637 | -1148.124 | 23.17236
47.47 | 166.6803 | -1148.163 | 23.16796875
47.47167 | 166.697 | -1148.201 | 23.15918
47.47333 | 166.7136 | -1148.24 | 23.146
47.475 | 166.7302 | -1148.278 | 23.13135
47.47667 | 166.7468 | -1148.317 | 23.11963
47.47833 | 166.7635 | -1148.355 | 23.1167
47.48 | 166.7801 | -1148.394 | 23.12256
47.48167 | 166.7967 | -1148.432 | 23.13574
47.48333 | 166.8133 | -1148.47 | 23.146
47.485 | 166.83 | -1148.509 | 23.15186
47.48667 | 166.8466 | -1148.548 | 23.15332
47.48833 | 166.8632 | -1148.587 | 23.14893
47.49 | 166.8798 | -1148.626 | 23.14307
47.49167 | 166.8964 | -1148.664 | 23.13721
47.49333 | 166.9131 | -1148.703 | 23.12988
47.495 | 166.9296875 | -1148.741 | 23.11816
47.49667 | 166.9463 | -1148.78 | 23.10205
47.49833 | 166.963 | -1148.819 | 23.0874
47.5 | 166.9796 | -1148.857 | 23.07715
47.50167 | 166.9962 | -1148.895 | 23.06689
47.50333 | 167.0128 | -1148.933 | 23.04785
47.505 | 167.0295 | -1148.971 | 23.02441
47.50667 | 167.0461 | -1149.009 | 22.99658
47.50833 | 167.0627 | -1149.047 | 22.97314
47.51 | 167.0793 | -1149.086 | 22.9541
47.51167 | 167.0959 | -1149.124 | 22.93506
47.51333 | 167.1126 | -1149.161 | 22.92334
47.515 | 167.1292 | -1149.199 | 22.91602
47.51667 | 167.1458 | -1149.236 | 22.91455
47.51833 | 167.1624 | -1149.274 | 22.91748
47.52 | 167.179 | -1149.312 | 22.91602
47.52167 | 167.1957 | -1149.35 | 22.91162
47.52333 | 167.2123 | -1149.388 | 22.9043
47.525 | 167.2289 | -1149.426 | 22.89697
47.52667 | 167.2455 | -1149.465 | 22.88671875
47.52833 | 167.2621 | -1149.503 | 22.87646
47.53 | 167.2787 | -1149.541 | 22.87061
47.53167 | 167.2954 | -1149.58 | 22.86914
47.53333 | 167.312 | -1149.619 | 22.87207
47.535 | 167.3286 | -1149.657 | 22.87354
47.53667 | 167.3452 | -1149.696 | 22.86621
47.53833 | 167.3618 | -1149.734 | 22.85303
47.54 | 167.3784 | -1149.773 | 22.83984375
47.54167 | 167.3951 | -1149.812 | 22.82959
47.54333 | 167.4117 | -1149.85 | 22.82373
47.545 | 167.4283 | -1149.888 | 22.8208
47.54667 | 167.4449 | -1149.925 | 22.81934
47.54833 | 167.4616 | -1149.962 | 22.81494
47.55 | 167.4782 | -1149.999 | 22.81055
47.55167 | 167.4948 | -1150.037 | 22.80908
47.55333 | 167.5115 | -1150.074 | 22.81494
47.555 | 167.5281 | -1150.111 | 22.82373
47.55667 | 167.5447 | -1150.149 | 22.83398
47.55833 | 167.5613 | -1150.188 | 22.8457
47.56 | 167.5779 | -1150.227 | 22.85303
47.56167 | 167.5945 | -1150.265 | 22.85303
47.56333 | 167.6111 | -1150.303 | 22.84717
47.565 | 167.6278 | -1150.341 | 22.83545
47.56667 | 167.6444 | -1150.378 | 22.82227
47.56833 | 167.661 | -1150.416 | 22.81201
47.57 | 167.6776 | -1150.454 | 22.8046875
47.57167 | 167.6942 | -1150.493 | 22.79883
47.57333 | 167.7108 | -1150.532 | 22.79883
47.575 | 167.7274 | -1150.57 | 22.79883
47.57667 | 167.744 | -1150.609 | 22.80176
47.57833 | 167.7606 | -1150.647 | 22.80322
47.58 | 167.7773 | -1150.685 | 22.79883
47.58167 | 167.7938 | -1150.722 | 22.78711
47.58333 | 167.8105 | -1150.759 | 22.77393
47.585 | 167.8271 | -1150.797 | 22.76221
47.58667 | 167.8437 | -1150.834 | 22.75928
47.58833 | 167.8603 | -1150.872 | 22.75928
47.59 | 167.8769 | -1150.91 | 22.75928
47.59167 | 167.8935 | -1150.948 | 22.75928
47.59333 | 167.9101 | -1150.986 | 22.76074
47.595 | 167.9267 | -1151.025 | 22.771
47.59667 | 167.9433 | -1151.063 | 22.78125
47.59833 | 167.9599 | -1151.102 | 22.79004
47.6 | 167.9765 | -1151.14 | 22.79296875
47.60167 | 167.9931 | -1151.178 | 22.78857
47.60333 | 168.0098 | -1151.216 | 22.78857
47.605 | 168.0263 | -1151.254 | 22.7959
47.60667 | 168.043 | -1151.291 | 22.80762
47.60833 | 168.0596 | -1151.328 | 22.8208
47.61 | 168.0762 | -1151.366 | 22.83252
47.61167 | 168.0928 | -1151.403 | 22.83984375
47.61333 | 168.1094 | -1151.441 | 22.84424
47.615 | 168.126 | -1151.48 | 22.84424
47.61667 | 168.1426 | -1151.518 | 22.84131
47.61833 | 168.1592 | -1151.558 | 22.83398
47.62 | 168.1758 | -1151.596 | 22.83105
47.62167 | 168.1924 | -1151.634 | 22.83105
47.62333 | 168.209 | -1151.672 | 22.83691
47.625 | 168.2257 | -1151.71 | 22.84131
47.62667 | 168.2422 | -1151.747 | 22.84424
47.62833 | 168.2588 | -1151.785 | 22.83984375
47.63 | 168.2754 | -1151.822 | 22.82959
47.63167 | 168.2921 | -1151.859 | 22.8208
47.63333 | 168.3086 | -1151.896 | 22.81201
47.635 | 168.3252 | -1151.933 | 22.80176
47.63667 | 168.3418 | -1151.971 | 22.78711
47.63833 | 168.3584 | -1152.01 | 22.77393
47.64 | 168.3751 | -1152.049 | 22.7666
47.64167 | 168.3916 | -1152.087 | 22.76221
47.64333 | 168.4083 | -1152.126 | 22.76221
47.645 | 168.4249 | -1152.164 | 22.76953125
47.64667 | 168.4415 | -1152.203 | 22.78125
47.64833 | 168.4581 | -1152.241 | 22.7959
47.65 | 168.4747 | -1152.28 | 22.80908
47.65167 | 168.4913 | -1152.319 | 22.82373
47.65333 | 168.5079 | -1152.358 | 22.83691
47.655 | 168.5245 | -1152.397 | 22.84863
47.65667 | 168.5411 | -1152.435 | 22.85303
47.65833 | 168.5577 | -1152.474 | 22.85303
47.66 | 168.5743 | -1152.511 | 22.8515625
47.66167 | 168.5909 | -1152.549 | 22.85303
47.66333 | 168.6075 | -1152.587 | 22.85889
47.665 | 168.6241 | -1152.625 | 22.87061
47.66667 | 168.6407 | -1152.663 | 22.88379
47.66833 | 168.6573 | -1152.7 | 22.90137
47.67 | 168.6739 | -1152.738 | 22.92041
47.67167 | 168.6905 | -1152.775 | 22.93945
47.67333 | 168.7072 | -1152.812 | 22.9585
47.675 | 168.7237 | -1152.849 | 22.97314
47.67667 | 168.7404 | -1152.886 | 22.98779
47.67833 | 168.7569 | -1152.924 | 22.99512
47.68 | 168.7735 | -1152.961 | 22.99951
47.68167 | 168.7902 | -1152.999 | 23.00390625
47.68333 | 168.8067 | -1153.037 | 23.0083
47.685 | 168.8234 | -1153.075 | 23.01709
47.68667 | 168.84 | -1153.114 | 23.02295
47.68833 | 168.8566 | -1153.152 | 23.02002
47.69 | 168.8732 | -1153.191 | 23.0127
47.69167 | 168.8898 | -1153.229 | 23.00098
47.69333 | 168.9064 | -1153.268 | 22.98486
47.695 | 168.923 | -1153.306 | 22.96875
47.69667 | 168.9396 | -1153.345 | 22.94971
47.69833 | 168.9562 | -1153.384 | 22.93359375
47.7 | 168.9728 | -1153.423 | 22.92334
47.70167 | 168.9894 | -1153.462 | 22.91748
47.70333 | 169.0061 | -1153.501 | 22.91455
47.705 | 169.0227 | -1153.539 | 22.91015625
47.70667 | 169.0393 | -1153.578 | 22.9043
47.70833 | 169.0559 | -1153.617 | 22.8999
47.71 | 169.0725 | -1153.656 | 22.89551
47.71167 | 169.0891 | -1153.695 | 22.89111
47.71333 | 169.1057 | -1153.734 | 22.88965
47.715 | 169.1223 | -1153.772 | 22.89258
47.71667 | 169.139 | -1153.81 | 22.8999
47.71833 | 169.1556 | -1153.849 | 22.91455
47.72 | 169.1722 | -1153.888 | 22.93359375
47.72167 | 169.1888 | -1153.927 | 22.94824
47.72333 | 169.2054 | -1153.966 | 22.9541
47.725 | 169.222 | -1154.005 | 22.95557
47.72667 | 169.2386 | -1154.044 | 22.96143
47.72833 | 169.2553 | -1154.083 | 22.96729
47.73 | 169.2719 | -1154.121 | 22.97168
47.73167 | 169.2885 | -1154.159 | 22.96729
47.73333 | 169.3051 | -1154.197 | 22.95996
47.735 | 169.3217 | -1154.234 | 22.94678
47.73667 | 169.3383 | -1154.272 | 22.93506
47.73833 | 169.355 | -1154.309 | 22.92627
47.74 | 169.3716 | -1154.346 | 22.91895
47.74167 | 169.3882 | -1154.384 | 22.91602
47.74333 | 169.4048 | -1154.421 | 22.91309
47.745 | 169.4214 | -1154.459 | 22.90723
47.74667 | 169.438 | -1154.496 | 22.89697
47.74833 | 169.4547 | -1154.534 | 22.88086
47.75 | 169.4713 | -1154.571 | 22.86035
47.75167 | 169.4879 | -1154.608 | 22.83984375
47.75333 | 169.5045 | -1154.645 | 22.82227
47.755 | 169.5211 | -1154.682 | 22.81201
47.75667 | 169.5378 | -1154.72 | 22.80762
47.75833 | 169.5544 | -1154.758 | 22.80762
47.76 | 169.571 | -1154.796 | 22.79883
47.76167 | 169.5876 | -1154.835 | 22.78418
47.76333 | 169.6043 | -1154.873 | 22.7666
47.765 | 169.6209 | -1154.912 | 22.74902
47.76667 | 169.6375 | -1154.95 | 22.73584
47.76833 | 169.6541 | -1154.989 | 22.72559
47.77 | 169.6707 | -1155.028 | 22.7168
47.77167 | 169.6874 | -1155.066 | 22.71387
47.77333 | 169.704 | -1155.105 | 22.7124
47.775 | 169.7206 | -1155.142 | 22.71533
47.77667 | 169.7372 | -1155.18 | 22.72119
47.77833 | 169.7538 | -1155.218 | 22.72852
47.78 | 169.7704 | -1155.256 | 22.74023
47.78167 | 169.7871 | -1155.294 | 22.75195
47.78333 | 169.8037 | -1155.333 | 22.76074
47.785 | 169.8203 | -1155.371 | 22.771
47.78667 | 169.8369 | -1155.41 | 22.77832
47.78833 | 169.8535 | -1155.447 | 22.78564
47.79 | 169.8701 | -1155.485 | 22.79004
47.79167 | 169.8867 | -1155.522 | 22.79443
47.79333 | 169.9033 | -1155.559 | 22.80176
47.795 | 169.9199 | -1155.597 | 22.81201
47.79667 | 169.9366 | -1155.635 | 22.82373
47.79833 | 169.9532 | -1155.673 | 22.83105
47.8 | 169.9698 | -1155.711 | 22.83398
47.80167 | 169.9863 | -1155.749 | 22.83252
47.80333 | 170.003 | -1155.786 | 22.828125
47.805 | 170.0196 | -1155.824 | 22.828125
47.80667 | 170.0361 | -1155.861 | 22.82959
47.80833 | 170.0528 | -1155.899 | 22.82666
47.81 | 170.0694 | -1155.938 | 22.81348
47.81167 | 170.086 | -1155.976 | 22.79443
47.81333 | 170.1026 | -1156.014 | 22.78271
47.815 | 170.1192 | -1156.052 | 22.78271
47.81667 | 170.1358 | -1156.09 | 22.78857
47.81833 | 170.1524 | -1156.128 | 22.7959
47.82 | 170.169 | -1156.166 | 22.79883
47.82167 | 170.1856 | -1156.204 | 22.7959
47.82333 | 170.2022 | -1156.242 | 22.79296875
47.825 | 170.2188 | -1156.281 | 22.79443
47.82667 | 170.2354 | -1156.319 | 22.79883
47.82833 | 170.252 | -1156.357 | 22.81201
47.83 | 170.2686 | -1156.395 | 22.83252
47.83167 | 170.2853 | -1156.433 | 22.85742
47.83333 | 170.3019 | -1156.471 | 22.88232
47.835 | 170.3185 | -1156.509 | 22.90283
47.83667 | 170.3351 | -1156.546 | 22.91162
47.83833 | 170.3517 | -1156.584 | 22.91015625
47.84 | 170.3683 | -1156.622 | 22.90576
47.84167 | 170.3849 | -1156.66 | 22.90137
47.84333 | 170.4015 | -1156.699 | 22.90576
47.845 | 170.4181 | -1156.737 | 22.91602
47.84667 | 170.4348 | -1156.776 | 22.92773
47.84833 | 170.4513 | -1156.814 | 22.93652
47.85 | 170.468 | -1156.852 | 22.93652
47.85167 | 170.4845 | -1156.89 | 22.93213
47.85333 | 170.5012 | -1156.927 | 22.9292
47.855 | 170.5178 | -1156.965 | 22.92627
47.85667 | 170.5344 | -1157.003 | 22.92627
47.85833 | 170.551 | -1157.041 | 22.9248
47.86 | 170.5676 | -1157.079 | 22.92627
47.86167 | 170.5842 | -1157.117 | 22.93066
47.86333 | 170.6008 | -1157.155 | 22.93213
47.865 | 170.6174 | -1157.193 | 22.93066
47.86667 | 170.634 | -1157.232 | 22.92627
47.86833 | 170.6507 | -1157.271 | 22.91748
47.87 | 170.6673 | -1157.311 | 22.91015625
47.87167 | 170.6839 | -1157.35 | 22.9043
47.87333 | 170.7005 | -1157.389 | 22.9043
47.875 | 170.7171 | -1157.429 | 22.90576
47.87667 | 170.7337 | -1157.468 | 22.90576
47.87833 | 170.7503 | -1157.506 | 22.90576
47.88 | 170.7669 | -1157.544 | 22.90283
47.88167 | 170.7835 | -1157.582 | 22.8999
47.88333 | 170.8001 | -1157.62 | 22.89551
47.885 | 170.8167 | -1157.658 | 22.88818
47.88667 | 170.8334 | -1157.696 | 22.88086
47.88833 | 170.85 | -1157.734 | 22.87354
47.89 | 170.8666 | -1157.773 | 22.87354
47.89167 | 170.8832 | -1157.811 | 22.88086
47.89333 | 170.8998 | -1157.849 | 22.89551
47.895 | 170.9165 | -1157.886 | 22.91455
47.89667 | 170.9331 | -1157.924 | 22.93066
47.89833 | 170.9497 | -1157.962 | 22.94092
47.9 | 170.9663 | -1158 | 22.95117
47.90167 | 170.9829 | -1158.038 | 22.96143
47.90333 | 170.9995 | -1158.077 | 22.97314
47.905 | 171.0161 | -1158.115 | 22.98633
47.90667 | 171.0328 | -1158.153 | 22.99658
47.90833 | 171.0494 | -1158.191 | 22.99951
47.91 | 171.066 | -1158.229 | 23.00244
47.91167 | 171.0826 | -1158.266 | 23.00684
47.91333 | 171.0992 | -1158.304 | 23.01416
47.915 | 171.1159 | -1158.342 | 23.02295
47.91667 | 171.1325 | -1158.38 | 23.03174
47.91833 | 171.1491 | -1158.417 | 23.04053
47.92 | 171.1657 | -1158.455 | 23.05664
47.92167 | 171.1823 | -1158.493 | 23.08154
47.92333 | 171.1989 | -1158.531 | 23.10645
47.925 | 171.2155 | -1158.568 | 23.12842
47.92667 | 171.2321 | -1158.606 | 23.146
47.92833 | 171.2487 | -1158.644 | 23.15771
47.93 | 171.2653 | -1158.682 | 23.16504
47.93167 | 171.282 | -1158.72 | 23.1709
47.93333 | 171.2985 | -1158.759 | 23.1796875
47.935 | 171.3151 | -1158.798 | 23.19287
47.93667 | 171.3317 | -1158.837 | 23.20605
47.93833 | 171.3483 | -1158.876 | 23.21924
47.94 | 171.3649 | -1158.915 | 23.22949
47.94167 | 171.3815 | -1158.954 | 23.23535
47.94333 | 171.3981 | -1158.993 | 23.23975
47.945 | 171.4147 | -1159.032 | 23.24268
47.94667 | 171.4313 | -1159.071 | 23.24854
47.94833 | 171.4479 | -1159.11 | 23.25586
47.95 | 171.4646 | -1159.149 | 23.26758
47.95167 | 171.4811 | -1159.188 | 23.28076
47.95333 | 171.4978 | -1159.228 | 23.29395
47.955 | 171.5143 | -1159.268 | 23.31006
47.95667 | 171.5309 | -1159.308 | 23.32178
47.95833 | 171.5475 | -1159.348 | 23.33643
47.96 | 171.5641 | -1159.388 | 23.354
47.96167 | 171.5807 | -1159.427 | 23.37012
47.96333 | 171.5973 | -1159.467 | 23.38623
47.965 | 171.6139 | -1159.507 | 23.39648
47.96667 | 171.6305 | -1159.547 | 23.40234375
47.96833 | 171.6471 | -1159.587 | 23.40381
47.97 | 171.6637 | -1159.626 | 23.40527
47.97167 | 171.6802 | -1159.665 | 23.40527
47.97333 | 171.6968 | -1159.704 | 23.39795
47.975 | 171.7134 | -1159.742 | 23.390625
47.97667 | 171.73 | -1159.781 | 23.38184
47.97833 | 171.7465 | -1159.82 | 23.37598
47.98 | 171.7631 | -1159.859 | 23.37012
47.98167 | 171.7797 | -1159.898 | 23.36865
47.98333 | 171.7963 | -1159.936 | 23.36865
47.985 | 171.8128 | -1159.975 | 23.37158
47.98667 | 171.8294 | -1160.014 | 23.37890625
47.98833 | 171.846 | -1160.053 | 23.38623
47.99 | 171.8625 | -1160.091 | 23.39209
47.99167 | 171.8791 | -1160.13 | 23.39648
47.99333 | 171.8957 | -1160.169 | 23.390625
47.995 | 171.9122 | -1160.207 | 23.37598
47.99667 | 171.9288 | -1160.246 | 23.3584
47.99833 | 171.9454 | -1160.285 | 23.33643
48 | 171.9619 | -1160.324 | 23.31445
48.00167 | 171.9785 | -1160.364 | 23.28955
48.00333 | 171.9951 | -1160.403 | 23.25732
48.005 | 172.0116 | -1160.442 | 23.21924
48.00667 | 172.0282 | -1160.48 | 23.17822
48.00833 | 172.0448 | -1160.519 | 23.13867
48.01 | 172.0613 | -1160.556 | 23.10205
48.01167 | 172.0779 | -1160.594 | 23.07275
48.01333 | 172.0945 | -1160.632 | 23.05371
48.015 | 172.1111 | -1160.67 | 23.04053
48.01667 | 172.1276 | -1160.708 | 23.03027
48.01833 | 172.1442 | -1160.746 | 23.01709
48.02 | 172.1608 | -1160.785 | 23.00244
48.02167 | 172.1774 | -1160.823 | 22.98779
48.02333 | 172.1939 | -1160.862 | 22.98046875
48.025 | 172.2105 | -1160.901 | 22.98046875
48.02667 | 172.2271 | -1160.941 | 22.979
48.02833 | 172.2437 | -1160.98 | 22.979
48.03 | 172.2603 | -1161.02 | 22.979
48.03167 | 172.2769 | -1161.059 | 22.979
48.03333 | 172.2935 | -1161.098 | 22.97607
48.035 | 172.31 | -1161.137 | 22.979
48.03667 | 172.3266 | -1161.176 | 22.98193
48.03833 | 172.3432 | -1161.214 | 22.98046875
48.04 | 172.3598 | -1161.253 | 22.97607
48.04167 | 172.3764 | -1161.291 | 22.96582
48.04333 | 172.393 | -1161.328 | 22.94971
48.045 | 172.4095 | -1161.365 | 22.93652
48.04667 | 172.4261 | -1161.402 | 22.92773
48.04833 | 172.4427 | -1161.439 | 22.93066
48.05 | 172.4592 | -1161.475 | 22.9453125
48.05167 | 172.4758 | -1161.512 | 22.96582
48.05333 | 172.4924 | -1161.549 | 22.98193
48.055 | 172.509 | -1161.586 | 22.99512
48.05667 | 172.5256 | -1161.624 | 23.00684
48.05833 | 172.5422 | -1161.662 | 23.01709
48.06 | 172.5587 | -1161.699 | 23.02295
48.06167 | 172.5753 | -1161.737 | 23.02295
48.06333 | 172.5919 | -1161.775 | 23.01709
48.065 | 172.6085 | -1161.813 | 23.00244
48.06667 | 172.6251 | -1161.851 | 22.98486
48.06833 | 172.6417 | -1161.89 | 22.96582
48.07 | 172.6582 | -1161.929 | 22.9453125
48.07167 | 172.6748 | -1161.967 | 22.9292
48.07333 | 172.6914 | -1162.006 | 22.91748
48.075 | 172.708 | -1162.045 | 22.91309
48.07667 | 172.7245 | -1162.084 | 22.91895
48.07833 | 172.7411 | -1162.123 | 22.93066
48.08 | 172.7577 | -1162.161 | 22.94238
48.08167 | 172.7743 | -1162.2 | 22.9541
48.08333 | 172.7909 | -1162.238 | 22.96436
48.085 | 172.8075 | -1162.276 | 22.97754
48.08667 | 172.8241 | -1162.314 | 22.99805
48.08833 | 172.8406 | -1162.352 | 23.02441
48.09 | 172.8572 | -1162.391 | 23.05664
48.09167 | 172.8738 | -1162.431 | 23.09033
48.09333 | 172.8904 | -1162.47 | 23.11816
48.095 | 172.9069 | -1162.51 | 23.13428
48.09667 | 172.9235 | -1162.549 | 23.13721
48.09833 | 172.9401 | -1162.587 | 23.12842
48.1 | 172.9567 | -1162.626 | 23.11963
48.10167 | 172.9732 | -1162.665 | 23.11377
48.10333 | 172.9898 | -1162.703 | 23.1123
48.105 | 173.0063 | -1162.741 | 23.11377
48.10667 | 173.0229 | -1162.779 | 23.11816
48.10833 | 173.0395 | -1162.817 | 23.12256
48.11 | 173.0561 | -1162.854 | 23.13135
48.11167 | 173.0726 | -1162.892 | 23.13574
48.11333 | 173.0892 | -1162.93 | 23.1416
48.115 | 173.1057 | -1162.969 | 23.15332
48.11667 | 173.1223 | -1163.008 | 23.16796875
48.11833 | 173.1388 | -1163.047 | 23.17676
48.12 | 173.1554 | -1163.087 | 23.1796875
48.12167 | 173.1719 | -1163.126 | 23.17822
48.12333 | 173.1885 | -1163.166 | 23.17676
48.125 | 173.205 | -1163.204 | 23.17676
48.12667 | 173.2216 | -1163.243 | 23.18115
48.12833 | 173.2381 | -1163.282 | 23.18701
48.13 | 173.2547 | -1163.321 | 23.18848
48.13167 | 173.2713 | -1163.36 | 23.18262
48.13333 | 173.2879 | -1163.399 | 23.16943
48.135 | 173.3044 | -1163.438 | 23.15771
48.13667 | 173.321 | -1163.476 | 23.15332
48.13833 | 173.3376 | -1163.514 | 23.15332
48.14 | 173.3541 | -1163.551 | 23.15625
48.14167 | 173.3707 | -1163.588 | 23.15918
48.14333 | 173.3873 | -1163.626 | 23.16357
48.145 | 173.4038 | -1163.663 | 23.1665
48.14667 | 173.4204 | -1163.701 | 23.16943
48.14833 | 173.437 | -1163.74 | 23.17236
48.15 | 173.4535 | -1163.778 | 23.17529
48.15167 | 173.4701 | -1163.818 | 23.1796875
48.15333 | 173.4867 | -1163.857 | 23.18115
48.155 | 173.5033 | -1163.896 | 23.17529
48.15667 | 173.5198 | -1163.936 | 23.16357
48.15833 | 173.5364 | -1163.975 | 23.146
48.16 | 173.5529 | -1164.015 | 23.12695
48.16167 | 173.5695 | -1164.054 | 23.109375
48.16333 | 173.5861 | -1164.093 | 23.09619
48.165 | 173.6026 | -1164.131 | 23.0874
48.16667 | 173.6192 | -1164.169 | 23.07861
48.16833 | 173.6357 | -1164.208 | 23.06543
48.17 | 173.6523 | -1164.246 | 23.04199
48.17167 | 173.6689 | -1164.285 | 23.00977
48.17333 | 173.6854 | -1164.323 | 22.97461
48.175 | 173.702 | -1164.361 | 22.94385
48.17667 | 173.7186 | -1164.4 | 22.921875
48.17833 | 173.7351 | -1164.439 | 22.90869
48.18 | 173.7517 | -1164.478 | 22.9043
48.18167 | 173.7683 | -1164.517 | 22.90723
48.18333 | 173.7848 | -1164.556 | 22.91455
48.185 | 173.8014 | -1164.595 | 22.9248
48.18667 | 173.8179 | -1164.634 | 22.93506
48.18833 | 173.8345 | -1164.672 | 22.94385
48.19 | 173.8511 | -1164.71 | 22.94385
48.19167 | 173.8677 | -1164.748 | 22.93799
48.19333 | 173.8842 | -1164.786 | 22.92773
48.195 | 173.9008 | -1164.824 | 22.92041
48.19667 | 173.9174 | -1164.862 | 22.90869
48.19833 | 173.9339 | -1164.899 | 22.89404
48.2 | 173.9505 | -1164.937 | 22.87646
48.20167 | 173.9671 | -1164.974 | 22.86621
48.20333 | 173.9837 | -1165.012 | 22.86768
48.205 | 174.0003 | -1165.051 | 22.87793
48.20667 | 174.0168 | -1165.089 | 22.89404
48.20833 | 174.0334 | -1165.128 | 22.91015625
48.21 | 174.05 | -1165.165 | 22.91895
48.21167 | 174.0665 | -1165.202 | 22.921875
48.21333 | 174.0831 | -1165.238 | 22.92334
48.215 | 174.0997 | -1165.275 | 22.92627
48.21667 | 174.1162 | -1165.311 | 22.93066
48.21833 | 174.1328 | -1165.348 | 22.93213
48.22 | 174.1494 | -1165.386 | 22.9292
48.22167 | 174.1659 | -1165.423 | 22.92627
48.22333 | 174.1825 | -1165.46 | 22.921875
48.225 | 174.199 | -1165.498 | 22.91602
48.22667 | 174.2156 | -1165.536 | 22.90723
48.22833 | 174.2321 | -1165.574 | 22.89697
48.23 | 174.2487 | -1165.613 | 22.88671875
48.23167 | 174.2653 | -1165.652 | 22.88232
48.23333 | 174.2818 | -1165.69 | 22.87646
48.235 | 174.2984 | -1165.728 | 22.86768
48.23667 | 174.315 | -1165.767 | 22.86035
48.23833 | 174.3315 | -1165.805 | 22.85596
48.24 | 174.3481 | -1165.843 | 22.85449
48.24167 | 174.3646 | -1165.882 | 22.8515625
48.24333 | 174.3812 | -1165.921 | 22.84277
48.245 | 174.3978 | -1165.96 | 22.82666
48.24667 | 174.4144 | -1165.999 | 22.80322
48.24833 | 174.4309 | -1166.039 | 22.77832
48.25 | 174.4475 | -1166.079 | 22.75928
48.25167 | 174.4641 | -1166.118 | 22.75342
48.25333 | 174.4806 | -1166.157 | 22.76074
48.255 | 174.4972 | -1166.195 | 22.77979
48.25667 | 174.5138 | -1166.234 | 22.80176
48.25833 | 174.5303 | -1166.272 | 22.82227
48.26 | 174.5469 | -1166.311 | 22.83838
48.26167 | 174.5635 | -1166.35 | 22.85742
48.26333 | 174.5801 | -1166.389 | 22.875
48.265 | 174.5966 | -1166.427 | 22.88818
48.26667 | 174.6132 | -1166.466 | 22.88965
48.26833 | 174.6298 | -1166.504 | 22.88086
48.27 | 174.6463 | -1166.542 | 22.87207
48.27167 | 174.6629 | -1166.579 | 22.86768
48.27333 | 174.6795 | -1166.617 | 22.86914
48.275 | 174.696 | -1166.654 | 22.87354
48.27667 | 174.7126 | -1166.692 | 22.87354
48.27833 | 174.7292 | -1166.729 | 22.87061
48.28 | 174.7457 | -1166.766 | 22.86768
48.28167 | 174.7623 | -1166.804 | 22.86328125
48.28333 | 174.7788 | -1166.841 | 22.85742
48.285 | 174.7954 | -1166.878 | 22.84717
48.28667 | 174.812 | -1166.915 | 22.83398
48.28833 | 174.8285 | -1166.951 | 22.82227
48.29 | 174.8451 | -1166.988 | 22.80908
48.29167 | 174.8617 | -1167.024 | 22.7959
48.29333 | 174.8782 | -1167.061 | 22.78564
48.295 | 174.8948 | -1167.099 | 22.77979
48.29667 | 174.9114 | -1167.137 | 22.77539
48.29833 | 174.928 | -1167.175 | 22.771
48.3 | 174.9445 | -1167.213 | 22.76221
48.30167 | 174.9611 | -1167.252 | 22.75342
48.30333 | 174.9777 | -1167.29 | 22.7417
48.305 | 174.9942 | -1167.329 | 22.72998
48.30667 | 175.0108 | -1167.367 | 22.71973
48.30833 | 175.0274 | -1167.405 | 22.7124
48.31 | 175.044 | -1167.443 | 22.71387
48.31167 | 175.0605 | -1167.48 | 22.72705
48.31333 | 175.0771 | -1167.519 | 22.74463
48.315 | 175.0937 | -1167.557 | 22.76074
48.31667 | 175.1103 | -1167.596 | 22.77686
48.31833 | 175.1268 | -1167.634 | 22.78857
48.32 | 175.1434 | -1167.673 | 22.7959
48.32167 | 175.16 | -1167.711 | 22.79883
48.32333 | 175.1766 | -1167.749 | 22.80029
48.325 | 175.1931 | -1167.787 | 22.80322
48.32667 | 175.2097 | -1167.824 | 22.81055
48.32833 | 175.2263 | -1167.863 | 22.8208
48.33 | 175.2429 | -1167.901 | 22.83398
48.33167 | 175.2594 | -1167.94 | 22.84424
48.33333 | 175.276 | -1167.978 | 22.8515625
48.335 | 175.2926 | -1168.016 | 22.85449
48.33667 | 175.3092 | -1168.055 | 22.85742
48.33833 | 175.3257 | -1168.093 | 22.85449
48.34 | 175.3423 | -1168.131 | 22.84717
48.34167 | 175.3589 | -1168.169 | 22.83252
48.34333 | 175.3755 | -1168.207 | 22.81787
48.345 | 175.392 | -1168.245 | 22.80029
48.34667 | 175.4086 | -1168.283 | 22.78125
48.34833 | 175.4252 | -1168.321 | 22.7666
48.35 | 175.4418 | -1168.359 | 22.76367
48.35167 | 175.4583 | -1168.397 | 22.76807
48.35333 | 175.4749 | -1168.436 | 22.77393
48.355 | 175.4915 | -1168.475 | 22.771
48.35667 | 175.5081 | -1168.514 | 22.76367
48.35833 | 175.5246 | -1168.553 | 22.75488
48.36 | 175.5412 | -1168.591 | 22.75049
48.36167 | 175.5578 | -1168.629 | 22.74756
48.36333 | 175.5744 | -1168.666 | 22.74609375
48.365 | 175.5909 | -1168.704 | 22.74609375
48.36667 | 175.6075 | -1168.741 | 22.75049
48.36833 | 175.6241 | -1168.779 | 22.75635
48.37 | 175.6407 | -1168.816 | 22.7578125
48.37167 | 175.6573 | -1168.854 | 22.75488
48.37333 | 175.6738 | -1168.891 | 22.75342
48.375 | 175.6904 | -1168.929 | 22.75195
48.37667 | 175.707 | -1168.966 | 22.75195
48.37833 | 175.7236 | -1169.004 | 22.75049
48.38 | 175.7402 | -1169.041 | 22.75195
48.38167 | 175.7567 | -1169.079 | 22.75635
48.38333 | 175.7733 | -1169.116 | 22.76514
48.385 | 175.7899 | -1169.153 | 22.77246
48.38667 | 175.8065 | -1169.19 | 22.78125
48.38833 | 175.823 | -1169.227 | 22.78857
48.39 | 175.8396 | -1169.265 | 22.79736
48.39167 | 175.8562 | -1169.302 | 22.80908
48.39333 | 175.8728 | -1169.34 | 22.81348
48.395 | 175.8893 | -1169.378 | 22.80908
48.39667 | 175.9059 | -1169.416 | 22.80176
48.39833 | 175.9225 | -1169.454 | 22.79736
48.4 | 175.9391 | -1169.492 | 22.79736
48.40167 | 175.9557 | -1169.53 | 22.80615
48.40333 | 175.9722 | -1169.568 | 22.81934
48.405 | 175.9888 | -1169.606 | 22.83398
48.40667 | 176.0054 | -1169.644 | 22.8457
48.40833 | 176.022 | -1169.682 | 22.8515625
48.41 | 176.0386 | -1169.721 | 22.85303
48.41167 | 176.0551 | -1169.759 | 22.85303
48.41333 | 176.0717 | -1169.798 | 22.8515625
48.415 | 176.0883 | -1169.836 | 22.8515625
48.41667 | 176.1049 | -1169.874 | 22.85303
48.41833 | 176.1215 | -1169.912 | 22.85303
48.42 | 176.138 | -1169.951 | 22.85449
48.42167 | 176.1546 | -1169.989 | 22.85889
48.42333 | 176.1712 | -1170.028 | 22.86621
48.425 | 176.1878 | -1170.066 | 22.87354
48.42667 | 176.2043 | -1170.105 | 22.87793
48.42833 | 176.2209 | -1170.143 | 22.87939
48.43 | 176.2375 | -1170.182 | 22.87793
48.43167 | 176.2541 | -1170.22 | 22.875
48.43333 | 176.2706 | -1170.259 | 22.86768
48.435 | 176.2872 | -1170.298 | 22.86035
48.43667 | 176.3038 | -1170.337 | 22.85449
48.43833 | 176.3204 | -1170.375 | 22.8515625
48.44 | 176.3369 | -1170.414 | 22.84717
48.44167 | 176.3535 | -1170.452 | 22.84131
48.44333 | 176.3701 | -1170.491 | 22.83545
48.445 | 176.3867 | -1170.53 | 22.82959
48.44667 | 176.4032 | -1170.569 | 22.82373
48.44833 | 176.4198 | -1170.608 | 22.81787
48.45 | 176.4364 | -1170.646 | 22.81201
48.45167 | 176.453 | -1170.683 | 22.8046875
48.45333 | 176.4696 | -1170.721 | 22.79883
48.455 | 176.4861 | -1170.758 | 22.78857
48.45667 | 176.5027 | -1170.796 | 22.77686
48.45833 | 176.5193 | -1170.833 | 22.76807
48.46 | 176.5359 | -1170.87 | 22.76367
48.46167 | 176.5524 | -1170.908 | 22.75928
48.46333 | 176.569 | -1170.946 | 22.75195
48.465 | 176.5856 | -1170.984 | 22.74023
48.46667 | 176.6022 | -1171.022 | 22.72852
48.46833 | 176.6187 | -1171.06 | 22.72265625
48.47 | 176.6353 | -1171.097 | 22.71826
48.47167 | 176.6519 | -1171.134 | 22.71387
48.47333 | 176.6685 | -1171.171 | 22.70508
48.475 | 176.685 | -1171.208 | 22.68896
48.47667 | 176.7016 | -1171.245 | 22.67578125
48.47833 | 176.7182 | -1171.283 | 22.66553
48.48 | 176.7347 | -1171.321 | 22.66113
48.48167 | 176.7513 | -1171.358 | 22.66113
48.48333 | 176.7679 | -1171.396 | 22.6626
48.485 | 176.7845 | -1171.433 | 22.6626
48.48667 | 176.801 | -1171.471 | 22.6626
48.48833 | 176.8176 | -1171.508 | 22.6640625
48.49 | 176.8342 | -1171.546 | 22.66553
48.49167 | 176.8507 | -1171.583 | 22.66846
48.49333 | 176.8673 | -1171.621 | 22.67139
48.495 | 176.8839 | -1171.659 | 22.67432
48.49667 | 176.9005 | -1171.697 | 22.68164
48.49833 | 176.917 | -1171.734 | 22.69336
48.5 | 176.9336 | -1171.772 | 22.70508
48.50167 | 176.9501 | -1171.809 | 22.72119
48.50333 | 176.9668 | -1171.847 | 22.73584
48.505 | 176.9833 | -1171.885 | 22.75195
48.50667 | 176.9999 | -1171.923 | 22.7666
48.50833 | 177.0164 | -1171.96 | 22.78418
48.51 | 177.033 | -1171.998 | 22.80029
48.51167 | 177.0496 | -1172.037 | 22.81787
48.51333 | 177.0661 | -1172.075 | 22.83691
48.515 | 177.0827 | -1172.112 | 22.85449
48.51667 | 177.0993 | -1172.15 | 22.86768
48.51833 | 177.1158 | -1172.188 | 22.87207
48.52 | 177.1324 | -1172.225 | 22.87061
48.52167 | 177.1489 | -1172.263 | 22.87207
48.52333 | 177.1655 | -1172.302 | 22.88379
48.525 | 177.1821 | -1172.341 | 22.90283
48.52667 | 177.1987 | -1172.38 | 22.92334
48.52833 | 177.2153 | -1172.419 | 22.93945
48.53 | 177.2319 | -1172.458 | 22.9541
48.53167 | 177.2486 | -1172.496 | 22.96729
48.53333 | 177.2652 | -1172.535 | 22.97607
48.535 | 177.2819 | -1172.573 | 22.9834
48.53667 | 177.2986 | -1172.61 | 22.99072
48.53833 | 177.3152 | -1172.648 | 23.00244
48.54 | 177.3319 | -1172.687 | 23.01416
48.54167 | 177.3486 | -1172.725 | 23.02588
48.54333 | 177.3652 | -1172.764 | 23.0332
48.545 | 177.3819 | -1172.803 | 23.04053
48.54667 | 177.3986 | -1172.842 | 23.04932
48.54833 | 177.4153 | -1172.881 | 23.06104
48.55 | 177.4319 | -1172.921 | 23.07568
48.55167 | 177.4486 | -1172.96 | 23.09033
48.55333 | 177.4653 | -1172.998 | 23.10205
48.555 | 177.482 | -1173.037 | 23.11377
48.55667 | 177.4986 | -1173.075 | 23.12842
48.55833 | 177.5153 | -1173.113 | 23.14893
48.56 | 177.532 | -1173.151 | 23.16943
48.56167 | 177.5487 | -1173.189 | 23.18701
48.56333 | 177.5654 | -1173.227 | 23.2002
48.565 | 177.5821 | -1173.265 | 23.20752
48.56667 | 177.5987 | -1173.304 | 23.21191
48.56833 | 177.6154 | -1173.343 | 23.21631
48.57 | 177.6321 | -1173.382 | 23.21631
48.57167 | 177.6488 | -1173.421 | 23.21338
48.57333 | 177.6655 | -1173.46 | 23.21045
48.575 | 177.6822 | -1173.498 | 23.20605
48.57667 | 177.6989 | -1173.537 | 23.20166
48.57833 | 177.7156 | -1173.575 | 23.2002
48.58 | 177.7323 | -1173.613 | 23.20459
48.58167 | 177.749 | -1173.652 | 23.21338
48.58333 | 177.7657 | -1173.69 | 23.2265625
48.585 | 177.7823 | -1173.729 | 23.23535
48.58667 | 177.799 | -1173.767 | 23.23828125
48.58833 | 177.8157 | -1173.806 | 23.23682
48.59 | 177.8324 | -1173.844 | 23.23828125
48.59167 | 177.8491 | -1173.883 | 23.24268
48.59333 | 177.8658 | -1173.923 | 23.25146
48.595 | 177.8825 | -1173.962 | 23.26025
48.59667 | 177.8992 | -1174.001 | 23.27197
48.59833 | 177.9159 | -1174.04 | 23.28809
48.6 | 177.9326 | -1174.079 | 23.30859375
48.60167 | 177.9493 | -1174.118 | 23.33936
48.60333 | 177.966 | -1174.158 | 23.37012
48.605 | 177.9827 | -1174.197 | 23.39795
48.60667 | 177.9994 | -1174.236 | 23.41113
48.60833 | 178.0161 | -1174.275 | 23.41699
48.61 | 178.0328 | -1174.314 | 23.42139
48.61167 | 178.0495 | -1174.354 | 23.43311
48.61333 | 178.0662 | -1174.392 | 23.44921875
48.615 | 178.0829 | -1174.431 | 23.46533
48.61667 | 178.0996 | -1174.468 | 23.484375
48.61833 | 178.1163 | -1174.506 | 23.50049
48.62 | 178.1329 | -1174.544 | 23.51807
48.62167 | 178.1496 | -1174.582 | 23.53857
48.62333 | 178.1664 | -1174.621 | 23.55908
48.625 | 178.1831 | -1174.661 | 23.57959
48.62667 | 178.1998 | -1174.7 | 23.60303
48.62833 | 178.2164 | -1174.739 | 23.625
48.63 | 178.2331 | -1174.778 | 23.64551
48.63167 | 178.2498 | -1174.818 | 23.66602
48.63333 | 178.2665 | -1174.858 | 23.68066
48.635 | 178.2831 | -1174.897 | 23.69092
48.63667 | 178.2998 | -1174.937 | 23.7041
48.63833 | 178.3165 | -1174.976 | 23.71875
48.64 | 178.3332 | -1175.016 | 23.73193
48.64167 | 178.3499 | -1175.056 | 23.73926
48.64333 | 178.3666 | -1175.096 | 23.74072
48.645 | 178.3832 | -1175.136 | 23.73926
48.64667 | 178.3999 | -1175.176 | 23.73779
48.64833 | 178.4165 | -1175.216 | 23.73193
48.65 | 178.4332 | -1175.256 | 23.72607
48.65167 | 178.4499 | -1175.295 | 23.72021
48.65333 | 178.4665 | -1175.335 | 23.71875
48.655 | 178.4832 | -1175.375 | 23.72314
48.65667 | 178.4998 | -1175.415 | 23.73046875
48.65833 | 178.5165 | -1175.455 | 23.74365
48.66 | 178.5331 | -1175.495 | 23.7627
48.66167 | 178.5498 | -1175.535 | 23.78027
48.66333 | 178.5665 | -1175.575 | 23.79053
48.665 | 178.5831 | -1175.615 | 23.79053
48.66667 | 178.5997 | -1175.655 | 23.78613
48.66833 | 178.6164 | -1175.696 | 23.78027
48.67 | 178.633 | -1175.736 | 23.77734375
48.67167 | 178.6497 | -1175.776 | 23.77295
48.67333 | 178.6663 | -1175.817 | 23.765625
48.675 | 178.683 | -1175.857 | 23.75684
48.67667 | 178.6996 | -1175.897 | 23.74951
48.67833 | 178.7163 | -1175.937 | 23.74658
48.68 | 178.7329 | -1175.977 | 23.7421875
48.68167 | 178.7496 | -1176.017 | 23.73633
48.68333 | 178.7662 | -1176.057 | 23.72607
48.685 | 178.7829 | -1176.097 | 23.70557
48.68667 | 178.7995 | -1176.136 | 23.68506
48.68833 | 178.8162 | -1176.175 | 23.66748
48.69 | 178.8328 | -1176.214 | 23.65869
48.69167 | 178.8495 | -1176.252 | 23.65137
48.69333 | 178.8661 | -1176.291 | 23.63525
48.695 | 178.8828 | -1176.33 | 23.60889
48.69667 | 178.8995 | -1176.369 | 23.57666
48.69833 | 178.9161 | -1176.408 | 23.53857
48.7 | 178.9328 | -1176.447 | 23.4917
48.70167 | 178.9494 | -1176.486 | 23.44189
48.70333 | 178.9661 | -1176.525 | 23.40088
48.705 | 178.9828 | -1176.565 | 23.37305
48.70667 | 178.9994 | -1176.604 | 23.35546875
48.70833 | 179.0161 | -1176.643 | 23.33936
48.71 | 179.0327 | -1176.682 | 23.3291
48.71167 | 179.0494 | -1176.721 | 23.3203125
48.71333 | 179.066 | -1176.76 | 23.31006
48.715 | 179.0827 | -1176.798 | 23.2998
48.71667 | 179.0994 | -1176.837 | 23.28955
48.71833 | 179.116 | -1176.876 | 23.2749
48.72 | 179.1327 | -1176.916 | 23.25293
48.72167 | 179.1494 | -1176.955 | 23.23096
48.72333 | 179.166 | -1176.994 | 23.22363
48.725 | 179.1827 | -1177.033 | 23.23535
48.72667 | 179.1994 | -1177.072 | 23.26025
48.72833 | 179.216 | -1177.11 | 23.28515625
48.73 | 179.2327 | -1177.149 | 23.2998
48.73167 | 179.2494 | -1177.188 | 23.31299
48.73333 | 179.266 | -1177.227 | 23.32617
48.735 | 179.2827 | -1177.265 | 23.33496
48.73667 | 179.2994 | -1177.302 | 23.33496
48.73833 | 179.316 | -1177.34 | 23.3291
48.74 | 179.3327 | -1177.377 | 23.32178
48.74167 | 179.3494 | -1177.413 | 23.31006
48.74333 | 179.3661 | -1177.448 | 23.28369
48.745 | 179.3828 | -1177.485 | 23.24414
48.74667 | 179.3995 | -1177.523 | 23.18848
48.74833 | 179.4162 | -1177.561 | 23.12256
48.75 | 179.4328 | -1177.6 | 23.05518
48.75167 | 179.4495 | -1177.64 | 23.00244
48.75333 | 179.4662 | -1177.679 | 22.96582
48.755 | 179.4829 | -1177.719 | 22.94678
48.75667 | 179.4996 | -1177.758 | 22.94238
48.75833 | 179.5163 | -1177.798 | 22.9541
48.76 | 179.533 | -1177.836 | 22.97461
48.76167 | 179.5497 | -1177.875 | 22.98486
48.76333 | 179.5663 | -1177.913 | 22.9834
48.765 | 179.583 | -1177.953 | 22.96875
48.76667 | 179.5997 | -1177.994 | 22.94385
48.76833 | 179.6164 | -1178.035 | 22.89551
48.77 | 179.6331 | -1178.076 | 22.86182
48.77167 | 179.6498 | -1178.117 | 22.81934
48.77333 | 179.6665 | -1178.156 | 22.77979
48.775 | 179.6832 | -1178.196 | 22.7666
48.77667 | 179.6999 | -1178.236 | 22.79004
48.77833 | 179.7166 | -1178.275 | 22.82959
48.78 | 179.7333 | -1178.313 | 22.86182
48.78167 | 179.75 | -1178.352 | 22.88818
48.78333 | 179.7667 | -1178.39 | 22.91748
48.785 | 179.7834 | -1178.427 | 22.94092
48.78667 | 179.8001 | -1178.462 | 22.93945
48.78833 | 179.8169 | -1178.497 | 22.90576
48.79 | 179.8336 | -1178.531 | 22.8501
48.79167 | 179.8503 | -1178.564 | 22.78857
48.79333 | 179.867 | -1178.599 | 22.73145
48.795 | 179.8837 | -1178.635 | 22.70947
48.79667 | 179.9004 | -1178.672 | 22.73145
48.79833 | 179.9172 | -1178.71 | 22.77246
48.8 | 179.9339 | -1178.75 | 22.80908
48.80167 | 179.9506 | -1178.791 | 22.82959
48.80333 | 179.9673 | -1178.831 | 22.83984375
48.805 | 179.9841 | -1178.87 | 22.84277
48.80667 | 180.0008 | -1178.908 | 22.83691
48.80833 | 180.0175 | -1178.945 | 22.82666
48.81 | 180.0343 | -1178.98 | 22.81934
48.81167 | 180.051 | -1179.015 | 22.81201
48.81333 | 180.0677 | -1179.05 | 22.8046875
48.815 | 180.0844 | -1179.086 | 22.79296875
48.81667 | 180.1011 | -1179.124 | 22.77393
48.81833 | 180.1179 | -1179.164 | 22.75488
48.82 | 180.1346 | -1179.205 | 22.75049
48.82167 | 180.1513 | -1179.245 | 22.76367
48.82333 | 180.1681 | -1179.284 | 22.79004
48.825 | 180.1848 | -1179.323 | 22.81640625
48.82667 | 180.2015 | -1179.36 | 22.84277
48.82833 | 180.2182 | -1179.396 | 22.87354
48.83 | 180.2349 | -1179.432 | 22.92627
48.83167 | 180.2516 | -1179.466 | 23.00098
48.83333 | 180.2683 | -1179.499 | 23.07715
48.835 | 180.285 | -1179.534 | 23.12695
48.83667 | 180.3017 | -1179.572 | 23.15039
48.83833 | 180.3185 | -1179.613 | 23.15186
48.84 | 180.3352 | -1179.656 | 23.13428
48.84167 | 180.3519 | -1179.698 | 23.09765625
48.84333 | 180.3686 | -1179.739 | 23.04492
48.845 | 180.3853 | -1179.778 | 22.98046875
48.84667 | 180.402 | -1179.817 | 22.9043
48.84833 | 180.4187 | -1179.856 | 22.83398
48.85 | 180.4354 | -1179.896 | 22.80762
48.85167 | 180.4521 | -1179.937 | 22.85596
48.85333 | 180.4688 | -1179.977 | 22.9248
48.855 | 180.4855 | -1180.017 | 22.98926
48.85667 | 180.5022 | -1180.056 | 23.00098
48.85833 | 180.5188 | -1180.094 | 22.94824
48.86 | 180.5355 | -1180.132 | 22.87061
48.86167 | 180.5522 | -1180.171 | 22.8208
48.86333 | 180.569 | -1180.21 | 22.81348
48.865 | 180.5856 | -1180.251 | 22.82373
48.86667 | 180.6023 | -1180.291 | 22.828125
48.86833 | 180.619 | -1180.33 | 22.828125
48.87 | 180.6357 | -1180.369 | 22.8252
48.87167 | 180.6524 | -1180.408 | 22.82373
48.87333 | 180.6691 | -1180.447 | 22.83105
48.875 | 180.6858 | -1180.487 | 22.84863
48.87667 | 180.7025 | -1180.526 | 22.85596
48.87833 | 180.7192 | -1180.564 | 22.81640625
48.88 | 180.7359 | -1180.601 | 22.71973
48.88167 | 180.7525 | -1180.638 | 22.59814
48.88333 | 180.7692 | -1180.675 | 22.49414
48.885 | 180.7859 | -1180.711 | 22.43262
48.88667 | 180.8026 | -1180.746 | 22.39893
48.88833 | 180.8193 | -1180.779 | 22.36084
48.89 | 180.836 | -1180.811 | 22.2890625
48.89167 | 180.8526 | -1180.846 | 22.17334
48.89333 | 180.8693 | -1180.884 | 22.02393
48.895 | 180.886 | -1180.926 | 21.87890625
48.89667 | 180.9027 | -1180.966 | 21.76465
48.89833 | 180.9194 | -1181.003 | 21.69727
48.9 | 180.9361 | -1181.036 | 21.66943
48.90167 | 180.9528 | -1181.07 | 21.66796875
48.90333 | 180.9694 | -1181.107 | 21.67236
48.905 | 180.9861 | -1181.146 | 21.6665
48.90667 | 181.0028 | -1181.186 | 21.64893
48.90833 | 181.0195 | -1181.225 | 21.63867
48.91 | 181.0361 | -1181.262 | 21.646
48.91167 | 181.0528 | -1181.299 | 21.6665
48.91333 | 181.0695 | -1181.334 | 21.68848
48.915 | 181.0862 | -1181.368 | 21.7207
48.91667 | 181.1029 | -1181.403 | 21.78369
48.91833 | 181.1196 | -1181.439 | 21.87451
48.92 | 181.1363 | -1181.473 | 21.9609375
48.92167 | 181.153 | -1181.506 | 22.02393
48.92333 | 181.1696 | -1181.539 | 22.06640625
48.925 | 181.1863 | -1181.573 | 22.1015625
48.92667 | 181.203 | -1181.608 | 22.13379
48.92833 | 181.2197 | -1181.645 | 22.17627
48.93 | 181.2364 | -1181.68 | 22.24072
48.93167 | 181.2531 | -1181.713 | 22.31836
48.93333 | 181.2698 | -1181.744 | 22.37256
48.935 | 181.2865 | -1181.772 | 22.37842
48.93667 | 181.3032 | -1181.801 | 22.35498
48.93833 | 181.3198 | -1181.831 | 22.36377
48.94 | 181.3364 | -1181.864 | 22.453125
48.94167 | 181.353 | -1181.9 | 22.60546875
48.94333 | 181.3696 | -1181.938 | 22.75342
48.945 | 181.3862 | -1181.977 | 22.84424
48.94667 | 181.4028 | -1182.016 | 22.88671875
48.94833 | 181.4194 | -1182.055 | 22.91748
48.95 | 181.436 | -1182.094 | 22.95996
48.95167 | 181.4525 | -1182.134 | 23.01416
48.95333 | 181.4692 | -1182.174 | 23.07275
48.955 | 181.4857 | -1182.215 | 23.12842
48.95667 | 181.5023 | -1182.257 | 23.16943
48.95833 | 181.5189 | -1182.303 | 23.18994
48.96 | 181.5355 | -1182.349 | 23.19727
48.96167 | 181.5521 | -1182.394 | 23.20166
48.96333 | 181.5687 | -1182.436 | 23.21045
48.965 | 181.5853 | -1182.477 | 23.22217
48.96667 | 181.6019 | -1182.517 | 23.23975
48.96833 | 181.6185 | -1182.556 | 23.25146
48.97 | 181.635 | -1182.594 | 23.26465
48.97167 | 181.6516 | -1182.632 | 23.30859375
48.97333 | 181.6682 | -1182.671 | 23.40381
48.975 | 181.6848 | -1182.71 | 23.53711
48.97667 | 181.7014 | -1182.749 | 23.6792
48.97833 | 181.7179 | -1182.788 | 23.8125
48.98 | 181.7345 | -1182.83 | 23.93555
48.98167 | 181.7511 | -1182.874 | 24.04102
48.98333 | 181.7677 | -1182.92 | 24.12598
48.985 | 181.7842 | -1182.966 | 24.18311
48.98667 | 181.8008 | -1183.01 | 24.2109375
48.98833 | 181.8174 | -1183.053 | 24.21387
48.99 | 181.834 | -1183.096 | 24.19775
48.99167 | 181.8506 | -1183.138 | 24.16992
48.99333 | 181.8671 | -1183.18 | 24.14795
48.995 | 181.8837 | -1183.221 | 24.15234375
48.99667 | 181.9003 | -1183.261 | 24.18604
48.99833 | 181.9169 | -1183.299 | 24.22412
49 | 181.9335 | -1183.336 | 24.2373
49.00167 | 181.95 | -1183.372 | 24.22998
49.00333 | 181.9666 | -1183.407 | 24.23145
49.005 | 181.9832 | -1183.441 | 24.25488
49.00667 | 181.9998 | -1183.474 | 24.2915
49.00833 | 182.0163 | -1183.509 | 24.32227
49.01 | 182.0329 | -1183.546 | 24.35889
49.01167 | 182.0495 | -1183.583 | 24.41455
49.01333 | 182.0661 | -1183.623 | 24.49658
49.015 | 182.0826 | -1183.664 | 24.60498
49.01667 | 182.0992 | -1183.705 | 24.73682
49.01833 | 182.1158 | -1183.745 | 24.8833
49.02 | 182.1324 | -1183.785 | 25.01367
49.02167 | 182.1489 | -1183.825 | 25.10303
49.02333 | 182.1655 | -1183.867 | 25.14697
49.025 | 182.1821 | -1183.91 | 25.17627
49.02667 | 182.1987 | -1183.953 | 25.22314
49.02833 | 182.2152 | -1183.994 | 25.29639
49.03 | 182.2318 | -1184.034 | 25.37988
49.03167 | 182.2484 | -1184.071 | 25.45459
49.03333 | 182.2649 | -1184.108 | 25.52197
49.035 | 182.2815 | -1184.146 | 25.59521
49.03667 | 182.298 | -1184.187 | 25.69336
49.03833 | 182.3146 | -1184.23 | 25.81787
49.04 | 182.3312 | -1184.276 | 25.95117
49.04167 | 182.3478 | -1184.322 | 26.08008
49.04333 | 182.3643 | -1184.368 | 26.19873
49.045 | 182.3809 | -1184.413 | 26.31885
49.04667 | 182.3975 | -1184.458 | 26.45508
49.04833 | 182.414 | -1184.501 | 26.60742
49.05 | 182.4306 | -1184.544 | 26.75098
49.05167 | 182.4472 | -1184.586 | 26.86377
49.05333 | 182.4638 | -1184.629 | 26.9502
49.055 | 182.4803 | -1184.674 | 27.01171875
49.05667 | 182.4969 | -1184.721 | 27.06152
49.05833 | 182.5135 | -1184.771 | 27.10986
49.06 | 182.5301 | -1184.823 | 27.17432
49.06167 | 182.5467 | -1184.873 | 27.23877
49.06333 | 182.5632 | -1184.922 | 27.27539
49.065 | 182.5798 | -1184.969 | 27.26514
49.06667 | 182.5964 | -1185.018 | 27.22119
49.06833 | 182.613 | -1185.068 | 27.17285
49.07 | 182.6296 | -1185.118 | 27.14209
49.07167 | 182.6461 | -1185.168 | 27.14941
49.07333 | 182.6627 | -1185.217 | 27.20068
49.075 | 182.6793 | -1185.265 | 27.28125
49.07667 | 182.6959 | -1185.313 | 27.35742
49.07833 | 182.7125 | -1185.362 | 27.3984375
49.08 | 182.7291 | -1185.412 | 27.38818
49.08167 | 182.7457 | -1185.462 | 27.34131
49.08333 | 182.7622 | -1185.509 | 27.27832
49.085 | 182.7788 | -1185.555 | 27.20947
49.08667 | 182.7954 | -1185.6 | 27.140625
49.08833 | 182.812 | -1185.645 | 27.09668
49.09 | 182.8286 | -1185.692 | 27.09814
49.09167 | 182.8452 | -1185.739 | 27.14502
49.09333 | 182.8617 | -1185.785 | 27.20361
49.095 | 182.8783 | -1185.829 | 27.25195
49.09667 | 182.8949 | -1185.874 | 27.27686
49.09833 | 182.9115 | -1185.919 | 27.26514
49.1 | 182.9281 | -1185.964 | 27.21826
49.10167 | 182.9447 | -1186.01 | 27.15674
49.10333 | 182.9613 | -1186.055 | 27.11572
49.105 | 182.9779 | -1186.098 | 27.104
49.10667 | 182.9945 | -1186.139 | 27.09668
49.10833 | 183.011 | -1186.179 | 27.046875
49.11 | 183.0276 | -1186.217 | 26.94873
49.11167 | 183.0442 | -1186.256 | 26.84473
49.11333 | 183.0609 | -1186.296 | 26.78027
49.115 | 183.0774 | -1186.338 | 26.76709
49.11667 | 183.094 | -1186.382 | 26.78174
49.11833 | 183.1106 | -1186.426 | 26.79199
49.12 | 183.1272 | -1186.47 | 26.77295
49.12167 | 183.1438 | -1186.513 | 26.72021
49.12333 | 183.1604 | -1186.555 | 26.66015625
49.125 | 183.1769 | -1186.595 | 26.61621
49.12667 | 183.1935 | -1186.635 | 26.6001
49.12833 | 183.2101 | -1186.675 | 26.60303
49.13 | 183.2267 | -1186.716 | 26.60303
49.13167 | 183.2433 | -1186.759 | 26.58105
49.13333 | 183.2599 | -1186.806 | 26.53125
49.135 | 183.2764 | -1186.853 | 26.47998
49.13667 | 183.293 | -1186.9 | 26.44775
49.13833 | 183.3096 | -1186.947 | 26.43896
49.14 | 183.3262 | -1186.993 | 26.41113
49.14167 | 183.3428 | -1187.04 | 26.33643
49.14333 | 183.3594 | -1187.086 | 26.21777
49.145 | 183.376 | -1187.133 | 26.0918
49.14667 | 183.3926 | -1187.18 | 25.99805
49.14833 | 183.4092 | -1187.227 | 25.95557
49.15 | 183.4258 | -1187.272 | 25.9585
49.15167 | 183.4423 | -1187.314 | 25.99658
49.15333 | 183.4589 | -1187.355 | 26.05078125
49.155 | 183.4755 | -1187.4 | 26.0918
49.15667 | 183.4921 | -1187.448 | 26.09765625
49.15833 | 183.5087 | -1187.497 | 26.07715
49.16 | 183.5253 | -1187.546 | 26.04932
49.16167 | 183.5419 | -1187.594 | 26.03613
49.16333 | 183.5584 | -1187.639 | 26.04639
49.165 | 183.575 | -1187.683 | 26.07861
49.16667 | 183.5916 | -1187.727 | 26.12549
49.16833 | 183.6082 | -1187.772 | 26.18555
49.17 | 183.6248 | -1187.817 | 26.25586
49.17167 | 183.6413 | -1187.862 | 26.30566
49.17333 | 183.6579 | -1187.907 | 26.30859375
49.175 | 183.6745 | -1187.95 | 26.26025
49.17667 | 183.691 | -1187.991 | 26.18701
49.17833 | 183.7076 | -1188.033 | 26.10205
49.18 | 183.7242 | -1188.077 | 26.015625
49.18167 | 183.7408 | -1188.12 | 25.93945
49.18333 | 183.7573 | -1188.159 | 25.87354
49.185 | 183.7739 | -1188.195 | 25.8046875
49.18667 | 183.7905 | -1188.229 | 25.71973
49.18833 | 183.8071 | -1188.265 | 25.62158
49.19 | 183.8237 | -1188.302 | 25.54248
49.19167 | 183.8402 | -1188.342 | 25.51758
49.19333 | 183.8568 | -1188.384 | 25.53809
49.195 | 183.8734 | -1188.427 | 25.55713
49.19667 | 183.8899 | -1188.47 | 25.53223
49.19833 | 183.9065 | -1188.513 | 25.46045
49.2 | 183.9231 | -1188.555 | 25.35645
49.20167 | 183.9397 | -1188.597 | 25.24512
49.20333 | 183.9563 | -1188.64 | 25.14697
49.205 | 183.9728 | -1188.683 | 25.07373
49.20667 | 183.9894 | -1188.728 | 25.01807
49.20833 | 184.006 | -1188.773 | 24.96533
49.21 | 184.0226 | -1188.818 | 24.91553
49.21167 | 184.0391 | -1188.863 | 24.87890625
49.21333 | 184.0557 | -1188.908 | 24.86279
49.215 | 184.0723 | -1188.952 | 24.8671875
49.21667 | 184.0889 | -1188.994 | 24.89209
49.21833 | 184.1054 | -1189.035 | 24.93896
49.22 | 184.122 | -1189.075 | 24.99316
49.22167 | 184.1386 | -1189.115 | 25.04004
49.22333 | 184.1552 | -1189.155 | 25.09277
49.225 | 184.1717 | -1189.196 | 25.16309
49.22667 | 184.1883 | -1189.236 | 25.24805
49.22833 | 184.2048 | -1189.276 | 25.34912
49.23 | 184.2214 | -1189.315 | 25.46191
49.23167 | 184.238 | -1189.356 | 25.5703125
49.23333 | 184.2546 | -1189.398 | 25.64941
49.235 | 184.2712 | -1189.442 | 25.68604
49.23667 | 184.2877 | -1189.485 | 25.69189
49.23833 | 184.3043 | -1189.528 | 25.68604
49.24 | 184.3209 | -1189.569 | 25.67871
49.24167 | 184.3375 | -1189.61 | 25.66699
49.24333 | 184.354 | -1189.65 | 25.65088
49.245 | 184.3706 | -1189.689 | 25.62451
49.24667 | 184.3872 | -1189.729 | 25.58936
49.24833 | 184.4038 | -1189.768 | 25.54248
49.25 | 184.4204 | -1189.808 | 25.47949
49.25167 | 184.437 | -1189.848 | 25.39893
49.25333 | 184.4536 | -1189.89 | 25.3125
49.255 | 184.4701 | -1189.934 | 25.23046875
49.25667 | 184.4867 | -1189.979 | 25.15283
49.25833 | 184.5033 | -1190.024 | 25.0752
49.26 | 184.5199 | -1190.069 | 24.99463
49.26167 | 184.5365 | -1190.116 | 24.91846
49.26333 | 184.5531 | -1190.163 | 24.84521
49.265 | 184.5697 | -1190.211 | 24.7734375
49.26667 | 184.5863 | -1190.256 | 24.71484375
49.26833 | 184.6029 | -1190.299 | 24.68262
49.27 | 184.6195 | -1190.342 | 24.6709
49.27167 | 184.6361 | -1190.387 | 24.646
49.27333 | 184.6527 | -1190.433 | 24.57421875
49.275 | 184.6693 | -1190.479 | 24.44678
49.27667 | 184.6858 | -1190.524 | 24.2915
49.27833 | 184.7025 | -1190.568 | 24.14209
49.28 | 184.719 | -1190.611 | 23.99561
49.28167 | 184.7357 | -1190.653 | 23.83447
49.28333 | 184.7523 | -1190.694 | 23.65869
49.285 | 184.7688 | -1190.734 | 23.47705
49.28667 | 184.7854 | -1190.775 | 23.30127
49.28833 | 184.802 | -1190.816 | 23.14453125
49.29 | 184.8186 | -1190.856 | 23.01709
49.29167 | 184.8352 | -1190.896 | 22.91895
49.29333 | 184.8518 | -1190.934 | 22.82666
49.295 | 184.8684 | -1190.972 | 22.72265625
49.29667 | 184.885 | -1191.01 | 22.59668
49.29833 | 184.9017 | -1191.048 | 22.4502
49.3 | 184.9182 | -1191.084 | 22.29346
49.30167 | 184.9348 | -1191.118 | 22.13671875
49.30333 | 184.9514 | -1191.151 | 21.97559
49.305 | 184.968 | -1191.185 | 21.78662
49.30667 | 184.9847 | -1191.219 | 21.57568
49.30833 | 185.0013 | -1191.255 | 21.38232
49.31 | 185.0178 | -1191.293 | 21.2373
49.31167 | 185.0344 | -1191.332 | 21.12305
49.31333 | 185.051 | -1191.369 | 21.00439
49.315 | 185.0676 | -1191.404 | 20.86523
49.31667 | 185.0842 | -1191.436 | 20.71143
49.31833 | 185.1008 | -1191.466 | 20.54004
49.32 | 185.1174 | -1191.497 | 20.34668
49.32167 | 185.134 | -1191.527 | 20.13867
49.32333 | 185.1505 | -1191.555 | 19.94092
49.325 | 185.1671 | -1191.581 | 19.771
49.32667 | 185.1837 | -1191.606 | 19.61865
49.32833 | 185.2003 | -1191.631 | 19.46777
49.33 | 185.2169 | -1191.657 | 19.30518
49.33167 | 185.2335 | -1191.686 | 19.13671875
49.33333 | 185.2501 | -1191.718 | 18.97705
49.335 | 185.2667 | -1191.75 | 18.82471
49.33667 | 185.2833 | -1191.784 | 18.65918
49.33833 | 185.2999 | -1191.817 | 18.47021
49.34 | 185.3165 | -1191.85 | 18.26953125
49.34167 | 185.3331 | -1191.882 | 18.07617
49.34333 | 185.3497 | -1191.914 | 17.90186
49.345 | 185.3663 | -1191.947 | 17.75684
49.34667 | 185.3829 | -1191.979 | 17.64551
49.34833 | 185.3996 | -1192.009 | 17.55322
49.35 | 185.4163 | -1192.038 | 17.44043
49.35167 | 185.433 | -1192.068 | 17.2793
49.35333 | 185.4497 | -1192.102 | 17.06982
49.355 | 185.4664 | -1192.137 | 16.8501
49.35667 | 185.483 | -1192.172 | 16.65527
49.35833 | 185.4997 | -1192.205 | 16.49414
49.36 | 185.5164 | -1192.236 | 16.3418
49.36167 | 185.5332 | -1192.263 | 16.18066
49.36333 | 185.5499 | -1192.289 | 16.01514
49.365 | 185.5665 | -1192.314 | 15.85986
49.36667 | 185.5832 | -1192.341 | 15.70898
49.36833 | 185.5999 | -1192.369 | 15.57715
49.37 | 185.6166 | -1192.397 | 15.47168
49.37167 | 185.6333 | -1192.425 | 15.38525
49.37333 | 185.65 | -1192.451 | 15.28418
49.375 | 185.6667 | -1192.477 | 15.15234375
49.37667 | 185.6833 | -1192.503 | 15.01171875
49.37833 | 185.7 | -1192.527 | 14.87256
49.38 | 185.7167 | -1192.55 | 14.73633
49.38167 | 185.7334 | -1192.57 | 14.59863
49.38333 | 185.7501 | -1192.59 | 14.46533
49.385 | 185.7668 | -1192.61 | 14.3335
49.38667 | 185.7835 | -1192.631 | 14.19727
49.38833 | 185.8002 | -1192.656 | 14.0625
49.39 | 185.8168 | -1192.682 | 13.91455
49.39167 | 185.8336 | -1192.709 | 13.73877
49.39333 | 185.8503 | -1192.733 | 13.53515625
49.395 | 185.867 | -1192.754 | 13.32275
49.39667 | 185.8837 | -1192.773 | 13.11621
49.39833 | 185.9004 | -1192.792 | 12.92432
49.4 | 185.9171 | -1192.81 | 12.75879
49.40167 | 185.9338 | -1192.828 | 12.63574
49.40333 | 185.9505 | -1192.845 | 12.54639
49.405 | 185.9672 | -1192.862 | 12.46436
49.40667 | 185.9839 | -1192.877 | 12.35449
49.40833 | 186.0006 | -1192.891 | 12.20801
49.41 | 186.0173 | -1192.904 | 12.0498
49.41167 | 186.034 | -1192.92 | 11.91064
49.41333 | 186.0507 | -1192.939 | 11.80664
49.415 | 186.0674 | -1192.96 | 11.72754
49.41667 | 186.0841 | -1192.98 | 11.66309
49.41833 | 186.1008 | -1193.001 | 11.61328125
49.42 | 186.1175 | -1193.023 | 11.57959
49.42167 | 186.1342 | -1193.045 | 11.56787
49.42333 | 186.1509 | -1193.066 | 11.58105
49.425 | 186.1676 | -1193.087 | 11.61182
49.42667 | 186.1843 | -1193.109 | 11.63818
49.42833 | 186.201 | -1193.13 | 11.63232
49.43 | 186.2177 | -1193.151 | 11.58545
49.43167 | 186.2344 | -1193.168 | 11.51221
49.43333 | 186.2511 | -1193.183 | 11.44043
49.435 | 186.2678 | -1193.196 | 11.39209
49.43667 | 186.2845 | -1193.212 | 11.36572
49.43833 | 186.3012 | -1193.23 | 11.35693
49.44 | 186.3179 | -1193.249 | 11.37451
49.44167 | 186.3346 | -1193.269 | 11.41699
49.44333 | 186.3513 | -1193.289 | 11.48145
49.445 | 186.368 | -1193.309 | 11.54883
49.44667 | 186.3847 | -1193.328 | 11.61328125
49.44833 | 186.4014 | -1193.344 | 11.6792
49.45 | 186.4181 | -1193.359 | 11.7583
49.45167 | 186.4348 | -1193.373 | 11.83008
49.45333 | 186.4515 | -1193.39 | 11.87402
49.455 | 186.4682 | -1193.408 | 11.88867
49.45667 | 186.4849 | -1193.428 | 11.89893
49.45833 | 186.5016 | -1193.449 | 11.91504
49.46 | 186.5183 | -1193.471 | 11.92822
49.46167 | 186.535 | -1193.492 | 11.93262
49.46333 | 186.5517 | -1193.514 | 11.93262
49.465 | 186.5684 | -1193.535 | 11.94873
49.46667 | 186.5851 | -1193.558 | 11.99121
49.46833 | 186.6019 | -1193.579 | 12.03809
49.47 | 186.6186 | -1193.6 | 12.06299
49.47167 | 186.6353 | -1193.621 | 12.0703125
49.47333 | 186.652 | -1193.641 | 12.09814
49.475 | 186.6687 | -1193.662 | 12.1640625
49.47667 | 186.6854 | -1193.682 | 12.25049
49.47833 | 186.7021 | -1193.701 | 12.3252
49.48 | 186.7188 | -1193.72 | 12.36768
49.48167 | 186.7355 | -1193.74 | 12.39404
49.48333 | 186.7522 | -1193.761 | 12.42627
49.485 | 186.7689 | -1193.785 | 12.4834
49.48667 | 186.7856 | -1193.808 | 12.58008
49.48833 | 186.8023 | -1193.83 | 12.7265625
49.49 | 186.819 | -1193.85 | 12.93164
49.49167 | 186.8357 | -1193.87 | 13.17334
49.49333 | 186.8524 | -1193.89 | 13.40918
49.495 | 186.8691 | -1193.91 | 13.60107
49.49667 | 186.8858 | -1193.93 | 13.75488
49.49833 | 186.9025 | -1193.951 | 13.8999
49.5 | 186.9192 | -1193.973 | 14.03174
49.50167 | 186.9359 | -1193.995 | 14.12988
49.50333 | 186.9526 | -1194.017 | 14.18848
49.505 | 186.9693 | -1194.039 | 14.2265625
49.50667 | 186.986 | -1194.062 | 14.26758
49.50833 | 187.0026 | -1194.086 | 14.32324
49.51 | 187.0193 | -1194.112 | 14.39941
49.51167 | 187.036 | -1194.136 | 14.4917
49.51333 | 187.0527 | -1194.157 | 14.57959
49.515 | 187.0694 | -1194.176 | 14.63525
49.51667 | 187.0861 | -1194.196 | 14.65869
49.51833 | 187.1029 | -1194.217 | 14.67627
49.52 | 187.1196 | -1194.239 | 14.72754
49.52167 | 187.1362 | -1194.261 | 14.82421875
49.52333 | 187.153 | -1194.282 | 14.93555
49.525 | 187.1696 | -1194.304 | 15.03076
49.52667 | 187.1863 | -1194.329 | 15.104
49.52833 | 187.2031 | -1194.357 | 15.17139
49.53 | 187.2198 | -1194.388 | 15.25635
49.53167 | 187.2365 | -1194.422 | 15.36621
49.53333 | 187.2532 | -1194.456 | 15.50537
49.535 | 187.2699 | -1194.491 | 15.67236
49.53667 | 187.2866 | -1194.523 | 15.84814
49.53833 | 187.3033 | -1194.555 | 15.99902
49.54 | 187.32 | -1194.587 | 16.10596
49.54167 | 187.3367 | -1194.619 | 16.19385
49.54333 | 187.3534 | -1194.648 | 16.29199
49.545 | 187.3701 | -1194.674 | 16.40625
49.54667 | 187.3868 | -1194.699 | 16.51465
49.54833 | 187.4035 | -1194.724 | 16.5835
49.55 | 187.4202 | -1194.751 | 16.60107
49.55167 | 187.4369 | -1194.779 | 16.59375
49.55333 | 187.4536 | -1194.808 | 16.59668
49.555 | 187.4702 | -1194.836 | 16.61865
49.55667 | 187.4869 | -1194.861 | 16.65967
49.55833 | 187.5036 | -1194.884 | 16.7168
49.56 | 187.5203 | -1194.905 | 16.78564
49.56167 | 187.537 | -1194.929 | 16.8457
49.56333 | 187.5536 | -1194.955 | 16.90137
49.565 | 187.5703 | -1194.984 | 16.94971
49.56667 | 187.587 | -1195.014 | 16.9921875
49.56833 | 187.6037 | -1195.043 | 17.01709
49.57 | 187.6203 | -1195.072 | 17.02734375
49.57167 | 187.637 | -1195.101 | 17.03174
49.57333 | 187.6537 | -1195.131 | 17.03613
49.575 | 187.6704 | -1195.162 | 17.05518
49.57667 | 187.6871 | -1195.196 | 17.09473
49.57833 | 187.7038 | -1195.23 | 17.1416
49.58 | 187.7205 | -1195.263 | 17.15332
49.58167 | 187.7372 | -1195.294 | 17.10791
49.58333 | 187.7539 | -1195.323 | 17.03613
49.585 | 187.7706 | -1195.353 | 16.98926
49.58667 | 187.7873 | -1195.385 | 16.99658
49.58833 | 187.804 | -1195.416 | 17.0390625
49.59 | 187.8207 | -1195.444 | 17.08008
49.59167 | 187.8374 | -1195.47 | 17.09765625
49.59333 | 187.8541 | -1195.495 | 17.1123
49.595 | 187.8708 | -1195.519 | 17.15918
49.59667 | 187.8875 | -1195.542 | 17.24854
49.59833 | 187.9042 | -1195.565 | 17.37451
49.6 | 187.9209 | -1195.589 | 17.50635
49.60167 | 187.9377 | -1195.616 | 17.61328125
49.60333 | 187.9544 | -1195.643 | 17.68066
49.605 | 187.9711 | -1195.669 | 17.7041
49.60667 | 187.9878 | -1195.694 | 17.68652
49.60833 | 188.0045 | -1195.72 | 17.64111
49.61 | 188.0212 | -1195.747 | 17.59424
49.61167 | 188.0379 | -1195.776 | 17.57373
49.61333 | 188.0546 | -1195.808 | 17.58105
49.615 | 188.0713 | -1195.841 | 17.60303
49.61667 | 188.088 | -1195.878 | 17.61914
49.61833 | 188.1047 | -1195.915 | 17.61621
49.62 | 188.1214 | -1195.952 | 17.60449
49.62167 | 188.1381 | -1195.984 | 17.6001
49.62333 | 188.1548 | -1196.012 | 17.62061
49.625 | 188.1715 | -1196.038 | 17.65869
49.62667 | 188.1882 | -1196.064 | 17.69385
49.62833 | 188.2049 | -1196.091 | 17.72314
49.63 | 188.2216 | -1196.119 | 17.76416
49.63167 | 188.2383 | -1196.148 | 17.83887
49.63333 | 188.255 | -1196.176 | 17.94287
49.635 | 188.2717 | -1196.205 | 18.04541
49.63667 | 188.2884 | -1196.238 | 18.13916
49.63833 | 188.3051 | -1196.273 | 18.23877
49.64 | 188.3218 | -1196.309 | 18.35303
49.64167 | 188.3385 | -1196.342 | 18.46289
49.64333 | 188.3552 | -1196.373 | 18.54639
49.645 | 188.3719 | -1196.402 | 18.61084
49.64667 | 188.3886 | -1196.431 | 18.6665
49.64833 | 188.4053 | -1196.458 | 18.72949
49.65 | 188.4221 | -1196.484 | 18.78809
49.65167 | 188.4388 | -1196.51 | 18.8335
49.65333 | 188.4555 | -1196.537 | 18.85546875
49.655 | 188.4722 | -1196.566 | 18.84229
49.65667 | 188.4889 | -1196.598 | 18.79248
49.65833 | 188.5056 | -1196.631 | 18.70166
49.66 | 188.5223 | -1196.664 | 18.5859375
49.66167 | 188.539 | -1196.697 | 18.48633
49.66333 | 188.5556 | -1196.73 | 18.44678
49.665 | 188.5723 | -1196.762 | 18.47461
49.66667 | 188.5891 | -1196.794 | 18.54053
49.66833 | 188.6058 | -1196.828 | 18.59912
49.67 | 188.6225 | -1196.862 | 18.63135
49.67167 | 188.6391 | -1196.896 | 18.65479
49.67333 | 188.6558 | -1196.931 | 18.69727
49.675 | 188.6725 | -1196.965 | 18.76025
49.67667 | 188.6892 | -1196.998 | 18.8042
49.67833 | 188.7059 | -1197.03 | 18.79102
49.68 | 188.7226 | -1197.062 | 18.73389
49.68167 | 188.7393 | -1197.094 | 18.68555
49.68333 | 188.756 | -1197.128 | 18.70605
49.685 | 188.7726 | -1197.162 | 18.81006
49.68667 | 188.7893 | -1197.194 | 18.95947
49.68833 | 188.806 | -1197.225 | 19.10742
49.69 | 188.8227 | -1197.255 | 19.23926
49.69167 | 188.8394 | -1197.286 | 19.3623
49.69333 | 188.856 | -1197.317 | 19.46924
49.695 | 188.8727 | -1197.348 | 19.54102
49.69667 | 188.8894 | -1197.378 | 19.56738
49.69833 | 188.9061 | -1197.407 | 19.54834
49.7 | 188.9228 | -1197.436 | 19.49268
49.70167 | 188.9395 | -1197.464 | 19.41796875
49.70333 | 188.9561 | -1197.492 | 19.34326
49.705 | 188.9728 | -1197.521 | 19.2890625
49.70667 | 188.9895 | -1197.552 | 19.26123
49.70833 | 189.0062 | -1197.583 | 19.24365
49.71 | 189.0229 | -1197.614 | 19.22021
49.71167 | 189.0396 | -1197.643 | 19.17627
49.71333 | 189.0562 | -1197.674 | 19.11035
49.715 | 189.0729 | -1197.706 | 19.03564
49.71667 | 189.0896 | -1197.739 | 18.97705
49.71833 | 189.1063 | -1197.772 | 18.95801
49.72 | 189.123 | -1197.804 | 18.98145
49.72167 | 189.1397 | -1197.834 | 19.03857
49.72333 | 189.1564 | -1197.866 | 19.10596
49.725 | 189.1731 | -1197.901 | 19.16895
49.72667 | 189.1898 | -1197.941 | 19.21582
49.72833 | 189.2065 | -1197.982 | 19.24951
49.73 | 189.2231 | -1198.023 | 19.2890625
49.73167 | 189.2398 | -1198.061 | 19.33887
49.73333 | 189.2565 | -1198.098 | 19.3916
49.735 | 189.2732 | -1198.132 | 19.4296875
49.73667 | 189.2899 | -1198.165 | 19.45605
49.73833 | 189.3066 | -1198.197 | 19.48535
49.74 | 189.3233 | -1198.227 | 19.52637
49.74167 | 189.34 | -1198.255 | 19.57178
49.74333 | 189.3567 | -1198.282 | 19.61279
49.745 | 189.3734 | -1198.309 | 19.640625
49.74667 | 189.39 | -1198.337 | 19.66553
49.74833 | 189.4067 | -1198.367 | 19.70947
49.75 | 189.4234 | -1198.398 | 19.78125
49.75167 | 189.4401 | -1198.429 | 19.88232
49.75333 | 189.4568 | -1198.46 | 19.9921875
49.755 | 189.4735 | -1198.489 | 20.0859375
49.75667 | 189.4901 | -1198.517 | 20.13428
49.75833 | 189.5067 | -1198.547 | 20.14893
49.76 | 189.5233 | -1198.578 | 20.16064
49.76167 | 189.5399 | -1198.612 | 20.17822
49.76333 | 189.5565 | -1198.648 | 20.17676
49.765 | 189.5731 | -1198.686 | 20.12549
49.76667 | 189.5896 | -1198.725 | 20.02148
49.76833 | 189.6062 | -1198.763 | 19.8984375
49.77 | 189.6228 | -1198.798 | 19.80322
49.77167 | 189.6394 | -1198.832 | 19.75342
49.77333 | 189.656 | -1198.867 | 19.73877
49.775 | 189.6726 | -1198.902 | 19.74463
49.77667 | 189.6892 | -1198.936 | 19.7666
49.77833 | 189.7058 | -1198.969 | 19.79883
49.78 | 189.7224 | -1199.002 | 19.83545
49.78167 | 189.739 | -1199.035 | 19.88671875
49.78333 | 189.7555 | -1199.067 | 19.95703125
49.785 | 189.7722 | -1199.099 | 20.03027
49.78667 | 189.7887 | -1199.129 | 20.08887
49.78833 | 189.8053 | -1199.16 | 20.13721
49.79 | 189.822 | -1199.194 | 20.18555
49.79167 | 189.8385 | -1199.232 | 20.23828125
49.79333 | 189.8552 | -1199.271 | 20.29541
49.795 | 189.8717 | -1199.309 | 20.35986
49.79667 | 189.8884 | -1199.347 | 20.43164
49.79833 | 189.905 | -1199.384 | 20.50635
49.8 | 189.9216 | -1199.418 | 20.55762
49.80167 | 189.9382 | -1199.453 | 20.57373
49.80333 | 189.9548 | -1199.485 | 20.56494
49.805 | 189.9714 | -1199.516 | 20.53418
49.80667 | 189.988 | -1199.543 | 20.47119
49.80833 | 190.0046 | -1199.57 | 20.36865
49.81 | 190.0212 | -1199.599 | 20.25732
49.81167 | 190.0378 | -1199.632 | 20.1796875
49.81333 | 190.0544 | -1199.669 | 20.14014
49.815 | 190.071 | -1199.706 | 20.11377
49.81667 | 190.0876 | -1199.743 | 20.0859375
49.81833 | 190.1042 | -1199.779 | 20.0625
49.82 | 190.1208 | -1199.815 | 20.04199
49.82167 | 190.1374 | -1199.85 | 20.00537
49.82333 | 190.154 | -1199.884 | 19.93652
49.825 | 190.1706 | -1199.918 | 19.85449
49.82667 | 190.1872 | -1199.951 | 19.78564
49.82833 | 190.2038 | -1199.983 | 19.7417
49.83 | 190.2204 | -1200.016 | 19.70947
49.83167 | 190.237 | -1200.049 | 19.66699
49.83333 | 190.2536 | -1200.084 | 19.59375
49.835 | 190.2702 | -1200.12 | 19.48682
49.83667 | 190.2868 | -1200.156 | 19.3623
49.83833 | 190.3034 | -1200.191 | 19.24658
49.84 | 190.32 | -1200.226 | 19.15723
49.84167 | 190.3366 | -1200.26 | 19.08838
49.84333 | 190.3532 | -1200.293 | 19.03564
49.845 | 190.3698 | -1200.326 | 19.01074
49.84667 | 190.3865 | -1200.359 | 19.03711
49.84833 | 190.403 | -1200.392 | 19.125
49.85 | 190.4196 | -1200.423 | 19.23486
49.85167 | 190.4362 | -1200.451 | 19.30078125
49.85333 | 190.4529 | -1200.48 | 19.27441
49.855 | 190.4695 | -1200.51 | 19.16748
49.85667 | 190.4861 | -1200.543 | 19.02539
49.85833 | 190.5027 | -1200.576 | 18.89209
49.86 | 190.5193 | -1200.608 | 18.78809
49.86167 | 190.5359 | -1200.639 | 18.71924
49.86333 | 190.5525 | -1200.669 | 18.68262
49.865 | 190.5691 | -1200.696 | 18.66064
49.86667 | 190.5857 | -1200.722 | 18.64893
49.86833 | 190.6023 | -1200.747 | 18.66357
49.87 | 190.6189 | -1200.774 | 18.71191
49.87167 | 190.6355 | -1200.803 | 18.77637
49.87333 | 190.6521 | -1200.833 | 18.82178
49.875 | 190.6687 | -1200.865 | 18.8291
49.87667 | 190.6853 | -1200.895 | 18.7998
49.87833 | 190.7019 | -1200.923 | 18.75879
49.88 | 190.7185 | -1200.951 | 18.72803
49.88167 | 190.7351 | -1200.98 | 18.71045
49.88333 | 190.7517 | -1201.009 | 18.71045
49.885 | 190.7683 | -1201.039 | 18.73389
49.88667 | 190.7849 | -1201.07 | 18.76318
49.88833 | 190.8015 | -1201.102 | 18.77783
49.89 | 190.8181 | -1201.137 | 18.7749
49.89167 | 190.8347 | -1201.173 | 18.76611
49.89333 | 190.8513 | -1201.207 | 18.76025
49.895 | 190.8679 | -1201.239 | 18.74854
49.89667 | 190.8845 | -1201.266 | 18.73682
49.89833 | 190.9011 | -1201.292 | 18.73828125
49.9 | 190.9177 | -1201.317 | 18.75879
49.90167 | 190.9343 | -1201.345 | 18.79395
49.90333 | 190.9509 | -1201.375 | 18.83789
49.905 | 190.9675 | -1201.407 | 18.89648
49.90667 | 190.9841 | -1201.439 | 18.9668
49.90833 | 191.0007 | -1201.472 | 19.03711
49.91 | 191.0173 | -1201.507 | 19.09863
49.91167 | 191.0339 | -1201.543 | 19.16162
49.91333 | 191.0505 | -1201.58 | 19.22021
49.915 | 191.0671 | -1201.618 | 19.2627
49.91667 | 191.0837 | -1201.654 | 19.29199
49.91833 | 191.1003 | -1201.687 | 19.32568
49.92 | 191.117 | -1201.719 | 19.3667
49.92167 | 191.1336 | -1201.752 | 19.39453125
49.92333 | 191.1502 | -1201.785 | 19.40039
49.925 | 191.1668 | -1201.819 | 19.39893
49.92667 | 191.1834 | -1201.854 | 19.40039
49.92833 | 191.2 | -1201.889 | 19.3916
49.93 | 191.2167 | -1201.924 | 19.36523
49.93167 | 191.2333 | -1201.957 | 19.32715
49.93333 | 191.2499 | -1201.987 | 19.30518
49.935 | 191.2665 | -1202.014 | 19.31982
49.93667 | 191.2831 | -1202.042 | 19.37842
49.93833 | 191.2997 | -1202.072 | 19.46045
49.94 | 191.3163 | -1202.104 | 19.54395
49.94167 | 191.3329 | -1202.139 | 19.6084
49.94333 | 191.3496 | -1202.174 | 19.63623
49.945 | 191.3662 | -1202.209 | 19.62305
49.94667 | 191.3828 | -1202.243 | 19.58936
49.94833 | 191.3994 | -1202.277 | 19.5498
49.95 | 191.416 | -1202.308 | 19.49268
49.95167 | 191.4326 | -1202.339 | 19.40479
49.95333 | 191.4492 | -1202.371 | 19.30518
49.955 | 191.4658 | -1202.404 | 19.22021
49.95667 | 191.4824 | -1202.438 | 19.16455
49.95833 | 191.4991 | -1202.472 | 19.12939
49.96 | 191.5156 | -1202.505 | 19.11768
49.96167 | 191.5322 | -1202.537 | 19.11621
49.96333 | 191.5488 | -1202.568 | 19.09863
49.965 | 191.5654 | -1202.597 | 19.0459
49.96667 | 191.582 | -1202.626 | 18.95508
49.96833 | 191.5986 | -1202.656 | 18.83936
49.97 | 191.6152 | -1202.686 | 18.71631
49.97167 | 191.6319 | -1202.716 | 18.61816
49.97333 | 191.6484375 | -1202.748 | 18.56543
49.975 | 191.6651 | -1202.781 | 18.57129
49.97667 | 191.6817 | -1202.817 | 18.61816
49.97833 | 191.6983 | -1202.853 | 18.68115
49.98 | 191.7149 | -1202.888 | 18.72949
49.98167 | 191.7315 | -1202.92 | 18.74854
49.98333 | 191.7482 | -1202.951 | 18.75
49.985 | 191.7648 | -1202.981 | 18.75879
49.98667 | 191.7814 | -1203.01 | 18.78515625
49.98833 | 191.798 | -1203.039 | 18.81006
49.99 | 191.8147 | -1203.068 | 18.82617
49.99167 | 191.8313 | -1203.097 | 18.83789
49.99333 | 191.8479 | -1203.124 | 18.85546875
49.995 | 191.8645 | -1203.152 | 18.8584
49.99667 | 191.8811 | -1203.182 | 18.83496
49.99833 | 191.8977 | -1203.215 | 18.78223
50 | 191.9143 | -1203.248 | 18.71777
50.00167 | 191.931 | -1203.28 | 18.64893
50.00333 | 191.9475 | -1203.313 | 18.59326
50.005 | 191.9642 | -1203.343 | 18.56543
50.00667 | 191.9808 | -1203.372 | 18.57421875
50.00833 | 191.9973 | -1203.398 | 18.60059
50.01 | 192.0139 | -1203.424 | 18.61963
50.01167 | 192.0305 | -1203.449 | 18.63428
50.01333 | 192.0471 | -1203.476 | 18.64746
50.015 | 192.0637 | -1203.504 | 18.65332
50.01667 | 192.0803 | -1203.534 | 18.6328125
50.01833 | 192.0969 | -1203.566 | 18.57715
50.02 | 192.1135 | -1203.599 | 18.50098
50.02167 | 192.1301 | -1203.633 | 18.45117
50.02333 | 192.1467 | -1203.667 | 18.44678
50.025 | 192.1633 | -1203.701 | 18.47314
50.02667 | 192.1799 | -1203.737 | 18.50244
50.02833 | 192.1965 | -1203.774 | 18.52148
50.03 | 192.2131 | -1203.811 | 18.52002
50.03167 | 192.2298 | -1203.845 | 18.50244
50.03333 | 192.2464 | -1203.878 | 18.49951
50.035 | 192.263 | -1203.91 | 18.53027
50.03667 | 192.2795 | -1203.943 | 18.56396
50.03833 | 192.2962 | -1203.974 | 18.55664
50.04 | 192.3128 | -1204.004 | 18.50537
50.04167 | 192.3293 | -1204.032 | 18.4585
50.04333 | 192.346 | -1204.059 | 18.44385
50.045 | 192.3625 | -1204.086 | 18.45996
50.04667 | 192.3792 | -1204.115 | 18.49512
50.04833 | 192.3958 | -1204.145 | 18.53613
50.05 | 192.4124 | -1204.176 | 18.5859375
50.05167 | 192.429 | -1204.207 | 18.63428
50.05333 | 192.4456 | -1204.239 | 18.67676
50.055 | 192.4622 | -1204.27 | 18.69140625
50.05667 | 192.4788 | -1204.302 | 18.6665
50.05833 | 192.4954 | -1204.334 | 18.61523
50.06 | 192.512 | -1204.365 | 18.56836
50.06167 | 192.5286 | -1204.395 | 18.54053
50.06333 | 192.5452 | -1204.426 | 18.52148
50.065 | 192.5618 | -1204.458 | 18.49805
50.06667 | 192.5784 | -1204.491 | 18.46143
50.06833 | 192.595 | -1204.523 | 18.39404
50.07 | 192.6116 | -1204.553 | 18.29883
50.07167 | 192.6282 | -1204.582 | 18.20508
50.07333 | 192.6448 | -1204.61 | 18.13916
50.075 | 192.6614 | -1204.638 | 18.10107
50.07667 | 192.678 | -1204.668 | 18.07178
50.07833 | 192.6946 | -1204.699 | 18.046875
50.08 | 192.7112 | -1204.728 | 18.0293
50.08167 | 192.7278 | -1204.757 | 18.02197
50.08333 | 192.7444 | -1204.786 | 18.0234375
50.085 | 192.761 | -1204.817 | 18.03662
50.08667 | 192.7776 | -1204.851 | 18.04834
50.08833 | 192.7943 | -1204.885 | 18.04834
50.09 | 192.8109 | -1204.917 | 18.04102
50.09167 | 192.8275 | -1204.947 | 18.05566
50.09333 | 192.8441 | -1204.977 | 18.104
50.095 | 192.8607 | -1205.006 | 18.16846
50.09667 | 192.8773 | -1205.033 | 18.21973
50.09833 | 192.8939 | -1205.059 | 18.23877
50.1 | 192.9105 | -1205.085 | 18.23291
50.10167 | 192.9271 | -1205.113 | 18.22119
50.10333 | 192.9438 | -1205.144 | 18.20654
50.105 | 192.9604 | -1205.176 | 18.1640625
50.10667 | 192.977 | -1205.208 | 18.08203125
50.10833 | 192.9936 | -1205.24 | 17.98096
50.11 | 193.0102 | -1205.27 | 17.90625
50.11167 | 193.0268 | -1205.299 | 17.88428
50.11333 | 193.0435 | -1205.328 | 17.90625
50.115 | 193.06 | -1205.357 | 17.94140625
50.11667 | 193.0767 | -1205.386 | 17.95898
50.11833 | 193.0933 | -1205.416 | 17.96191
50.12 | 193.1099 | -1205.446 | 17.98096
50.12167 | 193.1265 | -1205.476 | 18.0293
50.12333 | 193.1431 | -1205.506 | 18.08643
50.125 | 193.1598 | -1205.534 | 18.11572
50.12667 | 193.1764 | -1205.562 | 18.09814
50.12833 | 193.193 | -1205.59 | 18.04248
50.13 | 193.2096 | -1205.619 | 17.98682
50.13167 | 193.2262 | -1205.648 | 17.96924
50.13333 | 193.2429 | -1205.68 | 18
50.135 | 193.2595 | -1205.716 | 18.07324
50.13667 | 193.2761 | -1205.753 | 18.18164
50.13833 | 193.2927 | -1205.788 | 18.328125
50.14 | 193.3093 | -1205.822 | 18.50537
50.14167 | 193.3259 | -1205.854 | 18.68262
50.14333 | 193.3426 | -1205.884 | 18.83496
50.145 | 193.3592 | -1205.912 | 18.96533
50.14667 | 193.3758 | -1205.939 | 19.08252
50.14833 | 193.3924 | -1205.964 | 19.19238
50.15 | 193.409 | -1205.989 | 19.29492
50.15167 | 193.4256 | -1206.015 | 19.40332
50.15333 | 193.4422 | -1206.044 | 19.49707
50.155 | 193.4589 | -1206.074 | 19.56006
50.15667 | 193.4754 | -1206.105 | 19.61133
50.15833 | 193.4921 | -1206.135 | 19.68457
50.16 | 193.5087 | -1206.165 | 19.78418
50.16167 | 193.5253 | -1206.197 | 19.88086
50.16333 | 193.5419 | -1206.231 | 19.9541
50.165 | 193.5585 | -1206.264 | 20.01709
50.16667 | 193.5751 | -1206.296 | 20.08008
50.16833 | 193.5918 | -1206.325 | 20.146
50.17 | 193.6084 | -1206.354 | 20.21338
50.17167 | 193.625 | -1206.384 | 20.28369
50.17333 | 193.6416 | -1206.414 | 20.33643
50.175 | 193.6582 | -1206.447 | 20.34229
50.17667 | 193.6748 | -1206.483 | 20.30273
50.17833 | 193.6914 | -1206.521 | 20.24707
50.18 | 193.708 | -1206.561 | 20.21338
50.18167 | 193.7246 | -1206.602 | 20.22949
50.18333 | 193.7413 | -1206.642 | 20.29102
50.185 | 193.7579 | -1206.683 | 20.37451
50.18667 | 193.7745 | -1206.724 | 20.4668
50.18833 | 193.7911 | -1206.766 | 20.56787
50.19 | 193.8077 | -1206.808 | 20.67041
50.19167 | 193.8243 | -1206.848 | 20.75977
50.19333 | 193.8409 | -1206.887 | 20.81543
50.195 | 193.8576 | -1206.924 | 20.83301
50.19667 | 193.8742 | -1206.958 | 20.83447
50.19833 | 193.8908 | -1206.991 | 20.85645
50.2 | 193.9074 | -1207.027 | 20.91211
50.20167 | 193.924 | -1207.065 | 20.96631
50.20333 | 193.9407 | -1207.103 | 20.98096
50.205 | 193.9573 | -1207.139 | 20.96191
50.20667 | 193.9739 | -1207.174 | 20.94140625
50.20833 | 193.9905 | -1207.207 | 20.93408
50.21 | 194.0071 | -1207.241 | 20.93408
50.21167 | 194.0238 | -1207.275 | 20.92383
50.21333 | 194.0404 | -1207.309 | 20.89014
50.215 | 194.057 | -1207.343 | 20.83008
50.21667 | 194.0736 | -1207.376 | 20.73779
50.21833 | 194.0902 | -1207.408 | 20.62646
50.22 | 194.1069 | -1207.44 | 20.51074
50.22167 | 194.1235 | -1207.473 | 20.40527
50.22333 | 194.1401 | -1207.508 | 20.32617
50.225 | 194.1567 | -1207.544 | 20.27197
50.22667 | 194.1734 | -1207.582 | 20.21631
50.22833 | 194.19 | -1207.618 | 20.12695
50.23 | 194.2066 | -1207.653 | 20.00390625
50.23167 | 194.2232 | -1207.687 | 19.87354
50.23333 | 194.2398 | -1207.719 | 19.75635
50.235 | 194.2564 | -1207.75 | 19.65674
50.23667 | 194.273 | -1207.78 | 19.59229
50.23833 | 194.2897 | -1207.811 | 19.57178
50.24 | 194.3062 | -1207.843 | 19.55859375
50.24167 | 194.3229 | -1207.878 | 19.51171875
50.24333 | 194.3395 | -1207.912 | 19.42529
50.245 | 194.3561 | -1207.945 | 19.32715
50.24667 | 194.3727 | -1207.978 | 19.24512
50.24833 | 194.3893 | -1208.009 | 19.1792
50.25 | 194.4059 | -1208.04 | 19.12939
50.25167 | 194.4225 | -1208.07 | 19.07959
50.25333 | 194.4391 | -1208.098 | 19.0166
50.255 | 194.4557 | -1208.124 | 18.94043
50.25667 | 194.4723 | -1208.15 | 18.86865
50.25833 | 194.489 | -1208.175 | 18.81006
50.26 | 194.5055 | -1208.202 | 18.74707
50.26167 | 194.5222 | -1208.23 | 18.65771
50.26333 | 194.5387 | -1208.261 | 18.53613
50.265 | 194.5554 | -1208.295 | 18.38671875
50.26667 | 194.572 | -1208.332 | 18.24463
50.26833 | 194.5886 | -1208.368 | 18.14502
50.27 | 194.6052 | -1208.402 | 18.09375
50.27167 | 194.6218 | -1208.433 | 18.08643
50.27333 | 194.6384 | -1208.464 | 18.11865
50.275 | 194.655 | -1208.494 | 18.18311
50.27667 | 194.6716 | -1208.525 | 18.26953125
50.27833 | 194.6882 | -1208.557 | 18.35889
50.28 | 194.7048 | -1208.589 | 18.43213
50.28167 | 194.7214 | -1208.621 | 18.46436
50.28333 | 194.738 | -1208.653 | 18.46143
50.285 | 194.7546 | -1208.684 | 18.45264
50.28667 | 194.7712 | -1208.714 | 18.46436
50.28833 | 194.7878 | -1208.743 | 18.49072
50.29 | 194.8044 | -1208.772 | 18.51855
50.29167 | 194.821 | -1208.801 | 18.55225
50.29333 | 194.8376 | -1208.831 | 18.59473
50.295 | 194.8542 | -1208.86 | 18.64893
50.29667 | 194.8708 | -1208.887 | 18.7002
50.29833 | 194.8874 | -1208.915 | 18.74121
50.3 | 194.904 | -1208.943 | 18.7793
50.30167 | 194.9206 | -1208.97 | 18.81445
50.30333 | 194.9372 | -1208.995 | 18.83936
50.305 | 194.9538 | -1209.017 | 18.82764
50.30667 | 194.9704 | -1209.04 | 18.75
50.30833 | 194.987 | -1209.065 | 18.609375
50.31 | 195.0036 | -1209.094 | 18.44971
50.31167 | 195.0202 | -1209.126 | 18.32373
50.31333 | 195.0368 | -1209.16 | 18.24756
50.315 | 195.0534 | -1209.197 | 18.19921875
50.31667 | 195.07 | -1209.235 | 18.15527
50.31833 | 195.0866 | -1209.272 | 18.10107
50.32 | 195.1032 | -1209.31 | 18.03662
50.32167 | 195.1198 | -1209.347 | 17.9707
50.32333 | 195.1364 | -1209.382 | 17.91504
50.325 | 195.153 | -1209.416 | 17.86084
50.32667 | 195.1696 | -1209.45 | 17.79932
50.32833 | 195.1862 | -1209.484 | 17.75244
50.33 | 195.2028 | -1209.518 | 17.74365
50.33167 | 195.2194 | -1209.552 | 17.77588
50.33333 | 195.2361 | -1209.586 | 17.83154
50.335 | 195.2526 | -1209.62 | 17.89453125
50.33667 | 195.2693 | -1209.652 | 17.95459
50.33833 | 195.2859 | -1209.683 | 18.00732
50.34 | 195.3025 | -1209.712 | 18.05713
50.34167 | 195.3191 | -1209.74 | 18.11279
50.34333 | 195.3357 | -1209.77 | 18.19189
50.345 | 195.3523 | -1209.8 | 18.29883
50.34667 | 195.3689 | -1209.83 | 18.41162
50.34833 | 195.3855 | -1209.858 | 18.49805
50.35 | 195.4022 | -1209.882 | 18.52002
50.35167 | 195.4187 | -1209.905 | 18.48046875
50.35333 | 195.4354 | -1209.928 | 18.41309
50.355 | 195.452 | -1209.954 | 18.34277
50.35667 | 195.4686 | -1209.98 | 18.27393
50.35833 | 195.4852 | -1210.007 | 18.20947
50.36 | 195.5018 | -1210.033 | 18.1626
50.36167 | 195.5184 | -1210.06 | 18.14209
50.36333 | 195.535 | -1210.087 | 18.1333
50.365 | 195.5517 | -1210.114 | 18.12012
50.36667 | 195.5683 | -1210.141 | 18.07764
50.36833 | 195.5849 | -1210.167 | 18.01025
50.37 | 195.6015 | -1210.193 | 17.92236
50.37167 | 195.6181 | -1210.222 | 17.84912
50.37333 | 195.6348 | -1210.253 | 17.90186
50.375 | 195.6513 | -1210.287 | 18.02197
50.37667 | 195.668 | -1210.322 | 18.11865
50.37833 | 195.6846 | -1210.356 | 18.17871
50.38 | 195.7012 | -1210.388 | 18.23584
50.38167 | 195.7178 | -1210.42 | 18.31787
50.38333 | 195.7344 | -1210.453 | 18.42041
50.385 | 195.751 | -1210.486 | 18.53027
50.38667 | 195.7676 | -1210.52 | 18.63428
50.38833 | 195.7842 | -1210.552 | 18.73682
50.39 | 195.8009 | -1210.581 | 18.85254
50.39167 | 195.8174 | -1210.608 | 18.99463
50.39333 | 195.8341 | -1210.634 | 19.13818
50.395 | 195.8507 | -1210.66 | 19.23926
50.39667 | 195.8673 | -1210.689 | 19.29053
50.39833 | 195.8839 | -1210.72 | 19.3125
50.4 | 195.9005 | -1210.752 | 19.3359375
50.40167 | 195.9172 | -1210.786 | 19.3828125
50.40333 | 195.9338 | -1210.822 | 19.4502
50.405 | 195.9504 | -1210.858 | 19.51171875
50.40667 | 195.967 | -1210.892 | 19.54395
50.40833 | 195.9836 | -1210.923 | 19.56299
50.41 | 196.0002 | -1210.951 | 19.59814
50.41167 | 196.0169 | -1210.978 | 19.64795
50.41333 | 196.0335 | -1211.006 | 19.68018
50.415 | 196.0501 | -1211.044 | 19.6582
50.41667 | 196.0667 | -1211.088 | 19.54248
50.41833 | 196.0833 | -1211.129 | 19.34473
50.42 | 196.0999 | -1211.167 | 19.15283
50.42167 | 196.1165 | -1211.202 | 19.05322
50.42333 | 196.1332 | -1211.238 | 19.04443
50.425 | 196.1497 | -1211.275 | 19.06787
50.42667 | 196.1664 | -1211.314 | 19.08105
50.42833 | 196.183 | -1211.353 | 19.09277
50.43 | 196.1996 | -1211.391 | 19.12793
50.43167 | 196.2162 | -1211.429 | 19.19971
50.43333 | 196.2329 | -1211.465 | 19.32715
50.435 | 196.2495 | -1211.5 | 19.51171875
50.43667 | 196.2661 | -1211.532 | 19.72265625
50.43833 | 196.2827 | -1211.561 | 19.9043
50.44 | 196.2993 | -1211.59 | 20.18701
50.44167 | 196.316 | -1211.618 | 20.63818
50.44333 | 196.3326 | -1211.649 | 21.15967
50.445 | 196.3492 | -1211.681 | 21.58887
50.44667 | 196.3658 | -1211.713 | 21.46143
50.44833 | 196.3825 | -1211.743 | 20.41846
50.45 | 196.3991 | -1211.771 | 18.69140625
50.45167 | 196.4157 | -1211.8 | 17.203125
50.45333 | 196.4323 | -1211.83 | 16.76953125
50.455 | 196.449 | -1211.862 | 17.40527
50.45667 | 196.4656 | -1211.891 | 17.7085
50.45833 | 196.4822 | -1211.916 | 16.18799
50.46 | 196.4989 | -1211.934 | 13.44873
50.46167 | 196.5155 | -1211.952 | 12.14941
50.46333 | 196.5322 | -1211.976 | 13.61426
50.465 | 196.5488 | -1212.007 | 16.08691
50.46667 | 196.5655 | -1212.042 | 17.54443
50.46833 | 196.5822 | -1212.076 | 18.31201
50.47 | 196.5988 | -1212.111 | 19.58496
50.47167 | 196.6155 | -1212.146 | 21.51709
50.47333 | 196.6321 | -1212.181 | 23.23096
50.475 | 196.6488 | -1212.219 | 24.13184
50.47667 | 196.6655 | -1212.26 | 24.6796875
50.47833 | 196.6822 | -1212.304 | 25.37402
50.48 | 196.6989 | -1212.348 | 25.81055
50.48167 | 196.7155 | -1212.402 | 25.44727
50.48333 | 196.7322 | -1212.472 | 24.30908
50.485 | 196.7489 | -1212.549 | 22.98193
50.48667 | 196.7656 | -1212.621 | 22.36523
50.48833 | 196.7822 | -1212.646 | 22.63477
50.49 | 196.7989 | -1212.594 | 22.63037
50.49167 | 196.8156 | -1212.48 | 21.08643
50.49333 | 196.8323 | -1212.384 | 18.16553
50.495 | 196.849 | -1212.375 | 15.16553
50.49667 | 196.8656 | -1212.456 | 12.95654
50.49833 | 196.8823 | -1212.52 | 11.48145
50.5 | 196.899 | -1212.437 | 10.16748
50.50167 | 196.9156 | -1212.25 | 8.115234375
50.50333 | 196.9323 | -1212.179 | 4.69921875
50.505 | 196.949 | -1212.337 | -0.1962890625
50.50667 | 196.9657 | -1212.579 | -6.174316
50.50833 | 196.9823 | -1212.737 | -12.62549
50.51 | 196.999 | -1212.84 | -18.9140625
50.51167 | 197.0157 | -1212.985 | -24.63721
50.51333 | 197.0323 | -1213.184 | -29.95459
50.515 | 197.049 | -1213.365 | -35.34668
50.51667 | 197.0657 | -1213.476 | -41.12695
50.51833 | 197.0824 | -1213.557 | -47.82129
50.52 | 197.099 | -1213.646 | -56.01855
50.52167 | 197.1157 | -1213.712 | -65.42725
50.52333 | 197.1323 | -1213.71 | -75.34424
50.525 | 197.1489 | -1213.644 | -85.65234375
50.52667 | 197.1656 | -1213.564 | -96.99023
50.52833 | 197.1822 | -1213.544 | -109.834
50.53 | 197.1988 | -1213.599 | -123.8848
50.53167 | 197.2154 | -1213.629 | -138.984375
50.53333 | 197.232 | -1213.529 | -155.1753
50.535 | 197.2486 | -1213.314 | -172.5557
50.53667 | 197.2651 | -1213.094 | -191.5605
50.53833 | 197.2817 | -1212.941 | -212.5342
50.54 | 197.2983 | -1212.848 | -234.5127
50.54167 | 197.3148 | -1212.763 | -255.6885
50.54333 | 197.3313 | -1212.61 | -276.1128
50.545 | 197.3478 | -1212.343 | -298.5483
50.54667 | 197.3643 | -1211.959 | -325.21
50.54833 | 197.3808 | -1211.492 | -355.0825
50.55 | 197.3972 | -1210.989 | -385.8706
50.55167 | 197.4137 | -1210.5 | -417
50.55333 | 197.43 | -1210.058 | -449.2632
50.555 | 197.4464 | -1209.65 | -483.0439
50.55667 | 197.4628 | -1209.236 | -518.2837
50.55833 | 197.4791 | -1208.792 | -555.126
50.56 | 197.4954 | -1208.275 | -594.0645
50.56167 | 197.5117 | -1207.636 | -634.7051
50.56333 | 197.528 | -1206.895 | -675.5332
50.565 | 197.5442 | -1206.123 | -715.5293
50.56667 | 197.5604 | -1205.334 | -755.7173
50.56833 | 197.5766 | -1204.467 | -797.9004
50.57 | 197.5926 | -1203.468 | -842.9824
50.57167 | 197.6087 | -1202.323 | -890.6294
50.57333 | 197.6248 | -1201.011 | -939.7148
50.575 | 197.6409 | -1199.549 | -988.894
50.57667 | 197.657 | -1198.005 | -1037.723
50.57833 | 197.673 | -1196.412 | -1087.109
50.58 | 197.6889 | -1194.745 | -1137.955
50.58167 | 197.7049 | -1192.977 | -1190.145
50.58333 | 197.7208 | -1191.13 | -1243.318
50.585 | 197.7366 | -1189.241 | -1297.069
50.58667 | 197.7524 | -1187.3 | -1351.116
50.58833 | 197.7681 | -1185.236 | -1405.887
50.59 | 197.7838 | -1182.989 | -1462.197
50.59167 | 197.7995 | -1180.582 | -1519.95
50.59333 | 197.815 | -1178.09 | -1578.123
50.595 | 197.8305 | -1175.546 | -1636.777
50.59667 | 197.8459 | -1172.931 | -1697.202
50.59833 | 197.8613 | -1170.175 | -1759.651
50.6 | 197.8766 | -1167.216 | -1822.888
50.60167 | 197.8918 | -1164.051 | -1885.944
50.60333 | 197.907 | -1160.754 | -1948.944
50.605 | 197.9221 | -1157.418 | -2012.468
50.60667 | 197.9371 | -1154.083 | -2076.849
50.60833 | 197.9521 | -1150.668 | -2142.016
50.61 | 197.9669 | -1147.072 | -2207.531
50.61167 | 197.9817 | -1143.296 | -2273.137
50.61333 | 197.9965 | -1139.38 | -2338.687
50.615 | 198.011 | -1135.319 | -2403.417
50.61667 | 198.0256 | -1131.121 | -2466.598
50.61833 | 198.0401 | -1126.837 | -2528.668
50.62 | 198.0544 | -1122.502 | -2590.353
50.62167 | 198.0687 | -1118.112 | -2651.929
50.62333 | 198.0829 | -1113.669 | -2713.211
50.625 | 198.097 | -1109.153 | -2773.632
50.62667 | 198.111 | -1104.521 | -2832.935
50.62833 | 198.1249 | -1099.75 | -2891.959
50.63 | 198.1387 | -1094.802 | -2951.414
50.63167 | 198.1524 | -1089.643 | -3010.841
50.63333 | 198.166 | -1084.327 | -3069.798
50.635 | 198.1796 | -1078.99 | -3128.796
50.63667 | 198.193 | -1073.659 | -3187.694
50.63833 | 198.2063 | -1068.216 | -3245.351
50.64 | 198.2195 | -1062.598 | -3300.679
50.64167 | 198.2326 | -1056.884 | -3353.79
50.64333 | 198.2456 | -1051.113 | -3405.785
50.645 | 198.2585 | -1045.224 | -3458.238
50.64667 | 198.2712 | -1039.19 | -3512.122
50.64833 | 198.2839 | -1033.053 | -3567.109
50.65 | 198.2964 | -1026.833 | -3620.866
50.65167 | 198.3088 | -1020.506 | -3670.863
50.65333 | 198.3212 | -1014.04 | -3716.49
50.655 | 198.3334 | -1007.432 | -3759.155
50.65667 | 198.3455 | -1000.727 | -3800.477
50.65833 | 198.3575 | -993.999 | -3841.822
50.66 | 198.3693 | -987.2822 | -3884.013
50.66167 | 198.3811 | -980.5489 | -3927.001
50.66333 | 198.3927 | -973.7511 | -3970.43
50.665 | 198.4042 | -966.8763 | -4013.457
50.66667 | 198.4156 | -959.9935 | -4054.113
50.66833 | 198.4269 | -953.1628 | -4091.555
50.67 | 198.438 | -946.3038 | -4127.606
50.67167 | 198.449 | -939.2849 | -4163.541
50.67333 | 198.4599 | -932.0853 | -4197.829
50.675 | 198.4707 | -924.765 | -4228.999
50.67667 | 198.4814 | -917.3567 | -4258.608
50.67833 | 198.4919 | -909.905 | -4288.636
50.68 | 198.5023 | -902.4849 | -4318.563
50.68167 | 198.5126 | -895.118 | -4346.704
50.68333 | 198.5228 | -887.7334 | -4372.473
50.685 | 198.5328 | -880.2357 | -4396.271
50.68667 | 198.5428 | -872.5676 | -4418.462
50.68833 | 198.5525 | -864.741 | -4439.149
50.69 | 198.5622 | -856.8238 | -4458.244
50.69167 | 198.5718 | -848.9288 | -4475.816
50.69333 | 198.5812 | -841.1668 | -4492.35
50.695 | 198.5905 | -833.5883 | -4507.583
50.69667 | 198.5997 | -826.1168 | -4520.41
50.69833 | 198.6087 | -818.6126 | -4531.012
50.7 | 198.6177 | -810.9689 | -4541.222
50.70167 | 198.6265 | -803.1693 | -4552.007
50.70333 | 198.6352 | -795.2517 | -4562.438
50.705 | 198.6438 | -787.2426 | -4571.693
50.70667 | 198.6523 | -779.2147 | -4580.275
50.70833 | 198.6606 | -771.3106 | -4588.795
50.71 | 198.6688 | -763.5584 | -4596.72
50.71167 | 198.6769 | -755.7832 | -4602.722
50.71333 | 198.6849 | -747.8404 | -4606.287
50.715 | 198.6927 | -739.8236 | -4607.732
50.71667 | 198.7005 | -731.9104 | -4607.215
50.71833 | 198.7081 | -724.1056 | -4605.046
50.72 | 198.7156 | -716.2731 | -4602.305
50.72167 | 198.723 | -708.3358 | -4600.117
50.72333 | 198.7303 | -700.3729 | -4598.987
50.725 | 198.7375 | -692.5114 | -4598.182
50.72667 | 198.7446 | -684.7567 | -4595.471
50.72833 | 198.7515 | -677.0183 | -4588.152
50.73 | 198.7583 | -669.2606 | -4575.762
50.73167 | 198.765 | -661.5322 | -4560.542
50.73333 | 198.7716 | -653.8481 | -4545.458
50.735 | 198.7781 | -646.1433 | -4532.62
50.73667 | 198.7845 | -638.4079 | -4522.803
50.73833 | 198.7907 | -630.7312 | -4514.813
50.74 | 198.7969 | -623.1423 | -4506.195
50.74167 | 198.803 | -615.5639 | -4494.507
50.74333 | 198.8089 | -607.9483 | -4479.25
50.745 | 198.8148 | -600.3457 | -4461.804
50.74667 | 198.8206 | -592.7766 | -4443.183
50.74833 | 198.8262 | -585.1867 | -4423.436
50.75 | 198.8318 | -577.5939 | -4403.334
50.75167 | 198.8372 | -570.1028 | -4384.02
50.75333 | 198.8425 | -562.7437 | -4364.859
50.755 | 198.8478 | -555.4277 | -4344.18
50.75667 | 198.8529 | -548.1076 | -4322.23
50.75833 | 198.8579 | -540.8305 | -4300.564
50.76 | 198.8629 | -533.6029 | -4279.196
50.76167 | 198.8678 | -526.3795 | -4256.665
50.76333 | 198.8725 | -519.1418 | -4232.449
50.765 | 198.8772 | -511.8691 | -4207.592
50.76667 | 198.8818 | -504.5515 | -4182.987
50.76833 | 198.8863 | -497.2798 | -4158.446
50.77 | 198.8907 | -490.2216 | -4133.748
50.77167 | 198.895 | -483.4276 | -4108.948
50.77333 | 198.8992 | -476.7787 | -4083.713
50.775 | 198.9034 | -470.1406 | -4057.435
50.77667 | 198.9074 | -463.4484 | -4029.733
50.77833 | 198.9114 | -456.688 | -4001.083
50.78 | 198.9153 | -449.8823 | -3972.255
50.78167 | 198.9191 | -443.0963 | -3943.092
50.78333 | 198.9228 | -436.4267 | -3913.004
50.785 | 198.9265 | -429.8984 | -3882.908
50.78667 | 198.9301 | -423.4347 | -3854.51
50.78833 | 198.9335 | -416.9773 | -3827.026
50.79 | 198.9369 | -410.595 | -3797.315
50.79167 | 198.9403 | -404.3661 | -3764.517
50.79333 | 198.9435 | -398.2234 | -3730.991
50.795 | 198.9467 | -392.0449 | -3698.808
50.79667 | 198.9498 | -385.8254 | -3667.625
50.79833 | 198.9528 | -379.6377 | -3636.478
50.8 | 198.9558 | -373.53 | -3605.671875
50.80167 | 198.9586 | -367.5059 | -3575.238
50.80333 | 198.9615 | -361.551 | -3543.446
50.805 | 198.9642 | -355.6316 | -3508.671
50.80667 | 198.9669 | -349.7402 | -3471.345
50.80833 | 198.9695 | -343.9291 | -3433.567
50.81 | 198.972 | -338.2195 | -3397.626
50.81167 | 198.9745 | -332.5393 | -3364.832
50.81333 | 198.9769 | -326.8482 | -3334.292
50.815 | 198.9792 | -321.2228 | -3303.451
50.81667 | 198.9816 | -315.7285 | -3270.867
50.81833 | 198.9838 | -310.3323 | -3237.18
50.82 | 198.9859 | -304.9844 | -3203.199
50.82167 | 198.988 | -299.7099 | -3168.7
50.82333 | 198.9901 | -294.5513 | -3133.362
50.825 | 198.9921 | -289.4801 | -3098.2
50.82667 | 198.994 | -284.3725 | -3063.845
50.82833 | 198.9958 | -279.1366 | -3029.293
50.83 | 198.9976 | -273.8578 | -2994.1
50.83167 | 198.9994 | -268.7437 | -2959.898
50.83333 | 199.0011 | -263.8842 | -2927.492
50.835 | 199.0027 | -259.1868 | -2895.284
50.83667 | 199.0043 | -254.5096 | -2862.076
50.83833 | 199.0059 | -249.7922 | -2828.411
50.84 | 199.0074 | -245.0677 | -2794.56
50.84167 | 199.0089 | -240.3578 | -2760.395
50.84333 | 199.0103 | -235.6664 | -2726
50.845 | 199.0116 | -231.0924 | -2691.456
50.84667 | 199.013 | -226.7525 | -2656.46
50.84833 | 199.0142 | -222.5903 | -2621.166
50.85 | 199.0155 | -218.4209 | -2586.59
50.85167 | 199.0167 | -214.1443 | -2553.409
50.85333 | 199.0178 | -209.8189 | -2521.038
50.855 | 199.0189 | -205.5699 | -2488.697
50.85667 | 199.0199 | -201.491 | -2456.082
50.85833 | 199.021 | -197.5683 | -2423.077
50.86 | 199.0219 | -193.6834 | -2390.194
50.86167 | 199.0229 | -189.7547 | -2358.501
50.86333 | 199.0238 | -185.824 | -2328.117
50.865 | 199.0247 | -181.9828 | -2298.028
50.86667 | 199.0255 | -178.2433 | -2267.369
50.86833 | 199.0263 | -174.578 | -2234.877
50.87 | 199.0271 | -170.9936 | -2199.109
50.87167 | 199.0278 | -167.469 | -2161.467
50.87333 | 199.0285 | -163.9368 | -2125.928
50.875 | 199.0292 | -160.4085 | -2093.949
50.87667 | 199.0299 | -156.9498 | -2063.45
50.87833 | 199.0305 | -153.5386 | -2032.511
50.88 | 199.0311 | -150.1244 | -2001.31
50.88167 | 199.0316 | -146.7577 | -1970.771
50.88333 | 199.0321 | -143.4971 | -1940.606
50.885 | 199.0326 | -140.3392 | -1910.015
50.88667 | 199.0331 | -137.263 | -1879.656
50.88833 | 199.0335 | -134.2599 | -1851.268
50.89 | 199.034 | -131.3097 | -1824.777
50.89167 | 199.0344 | -128.3799 | -1797.795
50.89333 | 199.0347 | -125.4354 | -1768.166
50.895 | 199.0351 | -122.4528 | -1736.211
50.89667 | 199.0354 | -119.4568 | -1704.792
50.89833 | 199.0357 | -116.5493 | -1676.979
50.9 | 199.0359 | -113.8054 | -1652.461
50.90167 | 199.0362 | -111.1494 | -1627.773
50.90333 | 199.0365 | -108.4426 | -1600.428
50.905 | 199.0367 | -105.7001 | -1571.285
50.90667 | 199.0369 | -103.049 | -1542.615
50.90833 | 199.0371 | -100.5327 | -1515.47
50.91 | 199.0372 | -98.13277 | -1489.758
50.91167 | 199.0374 | -95.87748 | -1465.521
50.91333 | 199.0375 | -93.73558 | -1442.592
50.915 | 199.0376 | -91.58302 | -1419.541
50.91667 | 199.0377 | -89.38839 | -1394.942
50.91833 | 199.0378 | -87.23265 | -1368.947
50.92 | 199.0379 | -85.1337 | -1342.349
50.92167 | 199.0379 | -83.01637 | -1315.856
50.92333 | 199.0379 | -80.83681 | -1289.977
50.925 | 199.0379 | -78.64061 | -1264.325
50.92667 | 199.0379 | -76.49841 | -1238.269
50.92833 | 199.0379 | -74.45432 | -1212.63
50.93 | 199.0379 | -72.48014 | -1189.085
50.93167 | 199.0378 | -70.52558 | -1167.889
50.93333 | 199.0377 | -68.60466 | -1147.768
50.935 | 199.0377 | -66.79711 | -1127.41
50.93667 | 199.0376 | -65.13467 | -1105.869
50.93833 | 199.0374 | -63.50384 | -1083.02
50.94 | 199.0374 | -61.74273 | -1060.049
50.94167 | 199.0372 | -59.86326 | -1038.342
50.94333 | 199.0371 | -58.03564 | -1017.533
50.945 | 199.037 | -56.38572 | -995.9433
50.94667 | 199.0368 | -54.88358 | -973.1704
50.94833 | 199.0367 | -53.43156 | -950.3738
50.95 | 199.0365 | -51.95413 | -928.6409
50.95167 | 199.0363 | -50.43149 | -908.5828
50.95333 | 199.0361 | -48.86678 | -890.458
50.955 | 199.0359 | -47.25292 | -873.2855
50.95667 | 199.0357 | -45.64179 | -855.6341
50.95833 | 199.0355 | -44.16328 | -837.3485
50.96 | 199.0353 | -42.87086 | -819.0751
50.96167 | 199.035 | -41.67616 | -800.5785
50.96333 | 199.0348 | -40.46976 | -781.1858
50.965 | 199.0346 | -39.25961 | -761.2634
50.96667 | 199.0343 | -38.13663 | -742.2765
50.96833 | 199.0341 | -37.15015 | -725.1299
50.97 | 199.0338 | -36.21053 | -709.4818
50.97167 | 199.0335 | -35.16953 | -693.9995
50.97333 | 199.0333 | -33.98564 | -678.1621
50.975 | 199.033 | -32.73257 | -662.6213
50.97667 | 199.0327 | -31.48454 | -648.0714
50.97833 | 199.0324 | -30.29703 | -634.1849
50.98 | 199.0321 | -29.20506 | -619.6389
50.98167 | 199.0318 | -28.21193 | -603.6345
50.98333 | 199.0315 | -27.27687 | -586.9246
50.985 | 199.0312 | -26.35496 | -570.5381
50.98667 | 199.0309 | -25.44729 | -554.6314
50.98833 | 199.0306 | -24.60259 | -538.838
50.99 | 199.0303 | -23.8512 | -523.1272
50.99167 | 199.03 | -23.14598 | -507.6684
50.99333 | 199.0298 | -22.41753 | -492.7662
50.995 | 199.0294 | -21.67264 | -478.4317
50.99667 | 199.0292 | -20.96178 | -463.7807
50.99833 | 199.0289 | -20.28018 | -448.78125
51 | 199.0286 | -19.60934 | -435.4183
51.00167 | 199.0283 | -18.97639 | -424.6483
51.00333 | 199.028 | -18.41882 | -414.3109
51.005 | 199.0277 | -17.91755 | -401.9542
51.00667 | 199.0274 | -17.39819 | -388.7399
51.00833 | 199.0271 | -16.78423 | -377.7474
51.01 | 199.0268 | -16.07091 | -369.4754
51.01167 | 199.0265 | -15.33083 | -360.9152
51.01333 | 199.0262 | -14.64684 | -349.5829
51.015 | 199.026 | -14.01207 | -336.2022
51.01667 | 199.0256 | -13.38621 | -322.6029
51.01833 | 199.0254 | -12.79115 | -309.5257
51.02 | 199.0251 | -12.28593 | -297.6439
51.02167 | 199.0248 | -11.86726 | -287.1995
51.02333 | 199.0245 | -11.43985 | -277.412
51.025 | 199.0242 | -10.95288 | -267.7781
51.02667 | 199.024 | -10.49079 | -258.5985
51.02833 | 199.0237 | -10.16643 | -249.6846
51.03 | 199.0234 | -9.98041 | -240.6307
51.03167 | 199.0231 | -9.837627 | -232.065
51.03333 | 199.0229 | -9.648426 | -224.3349
51.035 | 199.0226 | -9.367638 | -216.4932
51.03667 | 199.0223 | -8.99747 | -207.9778
51.03833 | 199.022 | -8.604524 | -199.6091
51.04 | 199.0218 | -8.243355 | -192.2238
51.04167 | 199.0215 | -7.878422 | -186.1264
51.04333 | 199.0213 | -7.483507 | -181.228
51.045 | 199.021 | -7.150253 | -176.8179
51.04667 | 199.0208 | -6.973573 | -171.4793
51.04833 | 199.0205 | -6.864621 | -163.9909
51.05 | 199.0203 | -6.657681 | -154.2961
51.05167 | 199.0201 | -6.360527 | -143.823
51.05333 | 199.0198 | -6.134262 | -134.3716
51.055 | 199.0196 | -6.037625 | -126.754
51.05667 | 199.0194 | -5.968791 | -120.087
51.05833 | 199.0192 | -5.848995 | -113.1041
51.06 | 199.019 | -5.690728 | -105.6043
51.06167 | 199.0188 | -5.493369 | -98.44613
51.06333 | 199.0186 | -5.271765 | -92.40931
51.065 | 199.0184 | -5.094262 | -87.24532
51.06667 | 199.0182 | -4.962028 | -82.23779
51.06833 | 199.018 | -4.805085 | -77.3625
51.07 | 199.0178 | -4.640244 | -73.23747
51.07167 | 199.0176 | -4.550036 | -70.23884
51.07333 | 199.0174 | -4.512448 | -67.87879
51.075 | 199.0172 | -4.451406 | -65.10511
51.07667 | 199.017 | -4.376431 | -61.09639
51.07833 | 199.0169 | -4.34116 | -55.86041
51.08 | 199.0167 | -4.327689 | -50.30063
51.08167 | 199.0165 | -4.261522 | -45.11482
51.08333 | 199.0164 | -4.098812 | -39.92618
51.085 | 199.0162 | -3.874059 | -34.45319
51.08667 | 199.016 | -3.683994 | -29.62979
51.08833 | 199.0158 | -3.627602 | -26.61465
51.09 | 199.0157 | -3.732285 | -24.40871
51.09167 | 199.0155 | -3.926225 | -21.04861
51.09333 | 199.0154 | -4.085664 | -16.66114
51.095 | 199.0152 | -4.133196 | -13.18315
51.09667 | 199.0151 | -4.084012 | -11.29396
51.09833 | 199.0149 | -4.004819 | -9.729115
51.1 | 199.0148 | -3.960875 | -7.508497
51.10167 | 199.0146 | -3.990791 | -4.774675
51.10333 | 199.0145 | -4.082088 | -1.54517
51.105 | 199.0144 | -4.166487 | 1.969065
51.10667 | 199.0143 | -4.169404 | 4.943773
51.10833 | 199.0142 | -4.099725 | 7.400974
51.11 | 199.0141 | -4.043914 | 10.21684
51.11167 | 199.014 | -4.063309 | 13.18796
51.11333 | 199.0139 | -4.127173 | 15.29859
51.115 | 199.0138 | -4.18106 | 16.80608
51.11667 | 199.0137 | -4.223 | 18.63369
51.11833 | 199.0136 | -4.276271 | 20.66267
51.12 | 199.0135 | -4.342435 | 22.23949
51.12167 | 199.0134 | -4.412805 | 23.57211
51.12333 | 199.0133 | -4.483786 | 25.52465
51.125 | 199.0132 | -4.55124 | 28.58509
51.12667 | 199.0131 | -4.612408 | 32.34887
51.12833 | 199.0131 | -4.681104 | 35.70671
51.13 | 199.013 | -4.755686 | 37.49411
51.13167 | 199.0129 | -4.830562 | 37.36117
51.13333 | 199.0128 | -4.90363 | 36.1544
51.135 | 199.0128 | -4.972098 | 35.36668
51.13667 | 199.0127 | -5.035666 | 35.92922
51.13833 | 199.0127 | -5.096462 | 37.65278
51.14 | 199.0126 | -5.158031 | 39.74883
51.14167 | 199.0125 | -5.223287 | 41.47109
51.14333 | 199.0125 | -5.292839 | 42.37603
51.145 | 199.0125 | -5.364604 | 42.58248
51.14667 | 199.0124 | -5.435853 | 42.84398
51.14833 | 199.0123 | -5.506243 | 44.0127
51.15 | 199.0123 | -5.578775 | 45.99637
51.15167 | 199.0122 | -5.656488 | 47.80777
51.15333 | 199.0122 | -5.739241 | 48.74557
51.155 | 199.0121 | -5.824919 | 49.17044
51.15667 | 199.0121 | -5.912955 | 49.69509
51.15833 | 199.012 | -6.004213 | 50.30732
51.16 | 199.012 | -6.09832 | 50.72549
51.16167 | 199.0119 | -6.194451 | 50.97123
51.16333 | 199.0119 | -6.292031 | 51.20226
51.165 | 199.0119 | -6.388576 | 51.48467
51.16667 | 199.0118 | -6.480902 | 51.84975
51.16833 | 199.0118 | -6.569798 | 52.28254
51.17 | 199.0117 | -6.659554 | 52.56667
51.17167 | 199.0117 | -6.75211 | 52.72174
51.17333 | 199.0117 | -6.845716 | 52.87056
51.175 | 199.0117 | -6.939092 | 53.08121
51.17667 | 199.0116 | -7.032887 | 53.36749
51.17833 | 199.0116 | -7.127298 | 53.6973
51.18 | 199.0116 | -7.221744 | 54.04911
51.18167 | 199.0116 | -7.317222 | 54.41125
51.18333 | 199.0116 | -7.416799 | 54.42852
51.185 | 199.0116 | -7.522127 | 54.29618
51.18667 | 199.0116 | -7.630628 | 54.05367
51.18833 | 199.0115 | -7.736819 | 53.87666
51.19 | 199.0115 | -7.837128 | 53.89395
51.19167 | 199.0115 | -7.932756 | 54.08794
51.19333 | 199.0115 | -8.027895 | 54.37252
51.195 | 199.0115 | -8.125441 | 54.6561
51.19667 | 199.0115 | -8.22471 | 54.84697
51.19833 | 199.0115 | -8.322318 | 54.87322
51.2 | 199.0115 | -8.415277 | 54.7461
51.20167 | 199.0115 | -8.503396 | 54.5416
51.20333 | 199.0115 | -8.590039 | 54.30539
51.205 | 199.0115 | -8.679659 | 53.97515
51.20667 | 199.0115 | -8.774175 | 53.5007
51.20833 | 199.0115 | -8.872052 | 52.97759
51.21 | 199.0116 | -8.969287 | 52.56543
51.21167 | 199.0116 | -9.061661 | 52.35616
51.21333 | 199.0116 | -9.149165 | 52.26492
51.215 | 199.0116 | -9.236443 | 52.14173
51.21667 | 199.0117 | -9.327065 | 51.95499
51.21833 | 199.0117 | -9.419389 | 51.77112
51.22 | 199.0117 | -9.510441 | 51.67645
51.22167 | 199.0118 | -9.600555 | 51.65436
51.22333 | 199.0118 | -9.692302 | 51.534
51.225 | 199.0119 | -9.758997 | 51.19165
51.22667 | 199.0119 | -9.81752 | 50.67338
51.22833 | 199.0119 | -9.869077 | 50.0937
51.23 | 199.012 | -9.925575 | 49.55327
51.23167 | 199.012 | -9.997406 | 49.11259
51.23333 | 199.0121 | -10.0861 | 48.75828
51.235 | 199.0122 | -10.18753 | 48.41968
51.23667 | 199.0122 | -10.29392 | 48.03167
51.23833 | 199.0123 | -10.3955 | 47.58237
51.24 | 199.0124 | -10.48572 | 47.10913
51.24167 | 199.0125 | -10.56639 | 46.63664
51.24333 | 199.0125 | -10.64345 | 46.16182
51.245 | 199.0126 | -10.7199 | 45.68375
51.24667 | 199.0127 | -10.78996 | 45.17745
51.24833 | 199.0128 | -10.84697 | 44.62463
51.25 | 199.0128 | -10.8957 | 44.08834
51.25167 | 199.013 | -10.95025 | 43.65056
51.25333 | 199.013 | -11.02257 | 43.32171
51.255 | 199.0131 | -11.10752 | 43.05978
51.25667 | 199.0132 | -11.19086 | 42.76162
51.25833 | 199.0133 | -11.26867 | 42.35947
51.26 | 199.0134 | -11.34715 | 41.88882
51.26167 | 199.0135 | -11.43367 | 41.42557
51.26333 | 199.0136 | -11.52627 | 40.98282
51.265 | 199.0137 | -11.61172 | 40.48139
51.26667 | 199.0138 | -11.68277 | 40.20707
51.26833 | 199.0139 | -11.74491 | 39.95748
51.27 | 199.014 | -11.8051 | 39.68905
51.27167 | 199.0141 | -11.86626 | 39.29661
51.27333 | 199.0142 | -11.92984 | 38.74389
51.275 | 199.0143 | -11.99595 | 38.068
51.27667 | 199.0144 | -12.06287 | 37.25194
51.27833 | 199.0145 | -12.12808 | 36.28761
51.28 | 199.0146 | -12.18991 | 35.27049
51.28167 | 199.0147 | -12.24808 | 34.33289
51.28333 | 199.0148 | -12.30166 | 33.48001
51.285 | 199.015 | -12.35021 | 32.68896
51.28667 | 199.015 | -12.39702 | 32.00283
51.28833 | 199.0151 | -12.44445 | 31.47881
51.29 | 199.0152 | -12.4929 | 31.1588
51.29167 | 199.0154 | -12.54608 | 30.9725
51.29333 | 199.0154 | -12.60683 | 30.7253
51.295 | 199.0155 | -12.6718 | 30.24556
51.29667 | 199.0157 | -12.73748 | 29.59776
51.29833 | 199.0158 | -12.79991 | 28.9686
51.3 | 199.0159 | -12.85702 | 28.38798
51.30167 | 199.016 | -12.91012 | 27.73614
51.30333 | 199.0161 | -12.96257 | 26.94733
51.305 | 199.0162 | -13.01579 | 26.11825
51.30667 | 199.0164 | -13.06575 | 25.4094
51.30833 | 199.0165 | -13.10959 | 24.86329
51.31 | 199.0166 | -13.14731 | 24.37372
51.31167 | 199.0167 | -13.1765 | 23.82864
51.31333 | 199.0168 | -13.20029 | 23.20711
51.315 | 199.0169 | -13.22606 | 22.55193
51.31667 | 199.017 | -13.25844 | 21.89808
51.31833 | 199.0171 | -13.29186 | 21.25446
51.32 | 199.0172 | -13.31788 | 20.62359
51.32167 | 199.0173 | -13.33471 | 20.00091
51.32333 | 199.0174 | -13.3468 | 19.38626
51.325 | 199.0175 | -13.35639 | 18.91666
51.32667 | 199.0176 | -13.36753 | 18.50426
51.32833 | 199.0177 | -13.3868 | 18.09703
51.33 | 199.0178 | -13.4132 | 17.6756
51.33167 | 199.0179 | -13.44353 | 17.24376
51.33333 | 199.018 | -13.47674 | 16.76058
51.335 | 199.0181 | -13.51069 | 16.19509
51.33667 | 199.0182 | -13.54303 | 15.59616
51.33833 | 199.0183 | -13.574 | 15.01561
51.34 | 199.0184 | -13.60491 | 14.4993
51.34167 | 199.0185 | -13.63434 | 14.05753
51.34333 | 199.0186 | -13.65849 | 13.65985
51.345 | 199.0188 | -13.67928 | 13.26007
51.34667 | 199.0189 | -13.70279 | 12.84028
51.34833 | 199.019 | -13.72917 | 12.44294
51.35 | 199.0191 | -13.75471 | 12.09071
51.35167 | 199.0192 | -13.77605 | 11.77667
51.35333 | 199.0193 | -13.79082 | 11.53567
51.355 | 199.0194 | -13.80018 | 11.34208
51.35667 | 199.0195 | -13.80917 | 11.1152
51.35833 | 199.0197 | -13.82079 | 10.799
51.36 | 199.0198 | -13.83407 | 10.45602
51.36167 | 199.0199 | -13.84671 | 10.18487
51.36333 | 199.0201 | -13.85665 | 10.01139
51.365 | 199.0202 | -13.8636 | 9.895795
51.36667 | 199.0203 | -13.87805 | 9.83125
51.36833 | 199.0204 | -13.89224 | 9.778817
51.37 | 199.0205 | -13.9051 | 9.6508
51.37167 | 199.0206 | -13.91741 | 9.445276
51.37333 | 199.0208 | -13.92988 | 9.19403
51.375 | 199.0209 | -13.9428 | 8.905481
51.37667 | 199.021 | -13.95642 | 8.597395
51.37833 | 199.0211 | -13.97148 | 8.288156
51.38 | 199.0212 | -13.98878 | 7.968663
51.38167 | 199.0214 | -14.00819 | 7.629702
51.38333 | 199.0215 | -14.02848 | 7.310215
51.385 | 199.0216 | -14.04845 | 7.067079
51.38667 | 199.0217 | -14.06758 | 6.859606
51.38833 | 199.0218 | -14.08581 | 6.594532
51.39 | 199.0219 | -14.10266 | 6.282672
51.39167 | 199.022 | -14.11715 | 6.000607
51.39333 | 199.0221 | -14.1287 | 5.801385
51.395 | 199.0223 | -14.1378 | 5.700806
51.39667 | 199.0224 | -14.14547 | 5.669938
51.39833 | 199.0225 | -14.15233 | 5.63847
51.4 | 199.0226 | -14.15835 | 5.559468
51.40167 | 199.0227 | -14.16319 | 5.437657
51.40333 | 199.0228 | -14.16662 | 5.306768
51.405 | 199.0229 | -14.16899 | 5.199712
51.40667 | 199.023 | -14.17145 | 5.121672
51.40833 | 199.0231 | -14.17566 | 4.948462
51.41 | 199.0233 | -14.18244 | 4.782681
51.41167 | 199.0234 | -14.19104 | 4.647623
51.41333 | 199.0235 | -14.2003 | 4.5361
51.415 | 199.0236 | -14.2097 | 4.42979
51.41667 | 199.0237 | -14.21887 | 4.308486
51.41833 | 199.0238 | -14.22714 | 4.15799
51.42 | 199.024 | -14.23371 | 3.975677
51.42167 | 199.0241 | -14.23806 | 3.765904
51.42333 | 199.0242 | -14.24072 | 3.530869
51.425 | 199.0243 | -14.24352 | 3.273582
51.42667 | 199.0244 | -14.24742 | 3.013098
51.42833 | 199.0245 | -14.25091 | 2.778013
51.43 | 199.0246 | -14.25234 | 2.576077
51.43167 | 199.0247 | -14.25273 | 2.396158
51.43333 | 199.0248 | -14.25476 | 2.244218
51.435 | 199.0249 | -14.2595 | 2.142732
51.43667 | 199.025 | -14.26589 | 2.084885
51.43833 | 199.0251 | -14.27268 | 2.03496
51.44 | 199.0252 | -14.27904 | 1.988091
51.44167 | 199.0253 | -14.28408 | 1.982125
51.44333 | 199.0254 | -14.28721 | 2.037412
51.445 | 199.0255 | -14.28894 | 2.122364
51.44667 | 199.0256 | -14.28996 | 2.186992
51.44833 | 199.0257 | -14.29041 | 2.198962
51.45 | 199.0258 | -14.29042 | 2.147593
51.45167 | 199.0259 | -14.29079 | 2.048212
51.45333 | 199.026 | -14.29241 | 1.938403
51.455 | 199.0261 | -14.29542 | 1.851637
51.45667 | 199.0262 | -14.29903 | 1.800673
51.45833 | 199.0263 | -14.30184 | 1.782294
51.46 | 199.0264 | -14.30292 | 1.788314
51.46167 | 199.0265 | -14.30279 | 1.813568
51.46333 | 199.0266 | -14.30261 | 1.857282
51.465 | 199.0267 | -14.30242 | 1.909481
51.46667 | 199.0268 | -14.30128 | 1.944085
51.46833 | 199.0269 | -14.29954 | 1.947078
51.47 | 199.027 | -14.29908 | 1.933485
51.47167 | 199.0271 | -14.30049 | 1.923094
51.47333 | 199.0272 | -14.30234 | 1.914165
51.475 | 199.0273 | -14.30416 | 1.892057
51.47667 | 199.0274 | -14.30726 | 1.84875
51.47833 | 199.0275 | -14.31154 | 1.787132
51.48 | 199.0276 | -14.31505 | 1.71365
51.48167 | 199.0277 | -14.31801 | 1.636345
51.48333 | 199.0278 | -14.32353 | 1.568782
51.485 | 199.0279 | -14.33298 | 1.521512
51.48667 | 199.028 | -14.34349 | 1.490461
51.48833 | 199.0282 | -14.35124 | 1.470243
51.49 | 199.0283 | -14.35469 | 1.473101
51.49167 | 199.0284 | -14.35463 | 1.519535
51.49333 | 199.0285 | -14.35312 | 1.604914
51.495 | 199.0286 | -14.35257 | 1.69499
51.49667 | 199.0288 | -14.3546 | 1.763234
51.49833 | 199.0289 | -14.35976 | 1.817099
51.5 | 199.029 | -14.36739 | 1.881091
51.50167 | 199.0291 | -14.37617 | 1.95744
51.50333 | 199.0292 | -14.38484 | 2.019127
51.505 | 199.0294 | -14.39283 | 2.040004
51.50667 | 199.0295 | -14.39984 | 2.026357
51.50833 | 199.0296 | -14.40553 | 2.013353
51.51 | 199.0297 | -14.40967 | 2.027249
51.51167 | 199.0298 | -14.41204 | 2.06335
51.51333 | 199.0299 | -14.4126 | 2.10555
51.515 | 199.03 | -14.41224 | 2.148105
51.51667 | 199.0302 | -14.41243 | 2.188199
51.51833 | 199.0303 | -14.41356 | 2.218191
51.52 | 199.0304 | -14.41482 | 2.244101
51.52167 | 199.0305 | -14.41548 | 2.278693
51.52333 | 199.0306 | -14.41541 | 2.302583
51.525 | 199.0307 | -14.41481 | 2.274193
51.52667 | 199.0308 | -14.41401 | 2.18589
51.52833 | 199.0309 | -14.41315 | 2.081898
51.53 | 199.0311 | -14.41248 | 2.013597
51.53167 | 199.0311 | -14.41317 | 2.003697
51.53333 | 199.0312 | -14.41705 | 2.045248
51.535 | 199.0314 | -14.42453 | 2.111873
51.53667 | 199.0314 | -14.43366 | 2.177665
51.53833 | 199.0315 | -14.44236 | 2.230342
51.54 | 199.0316 | -14.45045 | 2.256663
51.54167 | 199.0318 | -14.45859 | 2.24251
51.54333 | 199.0319 | -14.46604 | 2.189987
51.545 | 199.032 | -14.47105 | 2.12247
51.54667 | 199.0321 | -14.47261 | 2.066726
51.54833 | 199.0322 | -14.47129 | 2.038316
51.55 | 199.0323 | -14.46906 | 2.034831
51.55167 | 199.0324 | -14.46847 | 2.042321
51.55333 | 199.0325 | -14.47103 | 2.062603
51.555 | 199.0326 | -14.47595 | 2.11593
51.55667 | 199.0327 | -14.48135 | 2.200181
51.55833 | 199.0328 | -14.48651 | 2.27629
51.56 | 199.033 | -14.49211 | 2.312473
51.56167 | 199.0331 | -14.49855 | 2.315157
51.56333 | 199.0332 | -14.50494 | 2.307189
51.565 | 199.0333 | -14.50989 | 2.305449
51.56667 | 199.0334 | -14.51305 | 2.32261
51.56833 | 199.0335 | -14.51514 | 2.369265
51.57 | 199.0336 | -14.51698 | 2.445322
51.57167 | 199.0337 | -14.51904 | 2.535018
51.57333 | 199.0338 | -14.52167 | 2.610881
51.575 | 199.0339 | -14.52506 | 2.645825
51.57667 | 199.034 | -14.52911 | 2.633125
51.57833 | 199.0341 | -14.53404 | 2.592788
51.58 | 199.0342 | -14.54047 | 2.550402
51.58167 | 199.0343 | -14.54782 | 2.521857
51.58333 | 199.0344 | -14.55427 | 2.516727
51.585 | 199.0345 | -14.55867 | 2.545578
51.58667 | 199.0346 | -14.56171 | 2.611064
51.58833 | 199.0347 | -14.56506 | 2.70423
51.59 | 199.0348 | -14.5697 | 2.812008
51.59167 | 199.0349 | -14.5751 | 2.920979
51.59333 | 199.035 | -14.57987 | 3.01167
51.595 | 199.0351 | -14.58392 | 3.061933
51.59667 | 199.0353 | -14.58892 | 3.063955
51.59833 | 199.0354 | -14.59559 | 3.032733
51.6 | 199.0355 | -14.60212 | 2.990925
51.60167 | 199.0356 | -14.60627 | 2.948462
51.60333 | 199.0357 | -14.60775 | 2.904256
51.605 | 199.0358 | -14.60775 | 2.869723
51.60667 | 199.0359 | -14.60753 | 2.868945
51.60833 | 199.0361 | -14.60836 | 2.902096
51.61 | 199.0362 | -14.61144 | 2.935965
51.61167 | 199.0363 | -14.61693 | 2.944963
51.61333 | 199.0364 | -14.62373 | 2.938225
51.615 | 199.0365 | -14.63074 | 2.932886
51.61667 | 199.0366 | -14.63754 | 2.928789
51.61833 | 199.0367 | -14.64396 | 2.922887
51.62 | 199.0369 | -14.64972 | 2.91778
51.62167 | 199.037 | -14.65489 | 2.912353
51.62333 | 199.0371 | -14.6606 | 2.905455
51.625 | 199.0372 | -14.66832 | 2.90286
51.62667 | 199.0373 | -14.67818 | 2.914001
51.62833 | 199.0374 | -14.68864 | 2.94312
51.63 | 199.0376 | -14.69796 | 2.985489
51.63167 | 199.0377 | -14.70562 | 3.026522
51.63333 | 199.0378 | -14.71248 | 3.052517
51.635 | 199.0379 | -14.71945 | 3.063944
51.63667 | 199.038 | -14.72619 | 3.065698
51.63833 | 199.0381 | -14.73128 | 3.057612
51.64 | 199.0383 | -14.73408 | 3.051936
51.64167 | 199.0384 | -14.73576 | 3.075471
51.64333 | 199.0385 | -14.73782 | 3.136826
51.645 | 199.0386 | -14.74057 | 3.214502
51.64667 | 199.0387 | -14.74408 | 3.29375
51.64833 | 199.0388 | -14.74897 | 3.388035
51.65 | 199.0389 | -14.75489 | 3.512661
51.65167 | 199.039 | -14.7598 | 3.656221
51.65333 | 199.0391 | -14.76239 | 3.789356
51.655 | 199.0393 | -14.76389 | 3.892216
51.65667 | 199.0394 | -14.76608 | 3.966262
51.65833 | 199.0395 | -14.76913 | 4.018948
51.66 | 199.0396 | -14.77268 | 4.049252
51.66167 | 199.0397 | -14.77719 | 4.055981
51.66333 | 199.0399 | -14.78316 | 4.054204
51.665 | 199.0399 | -14.78994 | 4.06043
51.66667 | 199.0401 | -14.79617 | 4.06907
51.66833 | 199.0402 | -14.8015 | 4.068409
51.67 | 199.0403 | -14.80697 | 4.070907
51.67167 | 199.0404 | -14.81385 | 4.102816
51.67333 | 199.0405 | -14.82191 | 4.169689
51.675 | 199.0407 | -14.82948 | 4.247892
51.67667 | 199.0408 | -14.83519 | 4.319684
51.67833 | 199.0409 | -14.8394 | 4.393066
51.68 | 199.041 | -14.84373 | 4.478385
51.68167 | 199.0412 | -14.84992 | 4.566072
51.68333 | 199.0413 | -14.85841 | 4.640782
51.685 | 199.0414 | -14.86767 | 4.707201
51.68667 | 199.0415 | -14.87562 | 4.781751
51.68833 | 199.0417 | -14.88223 | 4.864131
51.69 | 199.0418 | -14.88986 | 4.941439
51.69167 | 199.0419 | -14.90108 | 5.014026
51.69333 | 199.0421 | -14.91613 | 5.097393
51.695 | 199.0422 | -14.9327 | 5.198181
51.69667 | 199.0424 | -14.94808 | 5.302897
51.69833 | 199.0425 | -14.96126 | 5.396808
51.7 | 199.0427 | -14.97245 | 5.482787
51.70167 | 199.0428 | -14.9814 | 5.570881
51.70333 | 199.043 | -14.98772 | 5.656935
51.705 | 199.0431 | -14.99274 | 5.722318
51.70667 | 199.0432 | -14.99897 | 5.761073
51.70833 | 199.0434 | -15.00741 | 5.797926
51.71 | 199.0435 | -15.01721 | 5.863881
51.71167 | 199.0437 | -15.02788 | 5.960767
51.71333 | 199.0438 | -15.03986 | 6.056631
51.715 | 199.0439 | -15.0531 | 6.120369
51.71667 | 199.0441 | -15.06647 | 6.155514
51.71833 | 199.0442 | -15.07942 | 6.191188
51.72 | 199.0444 | -15.09228 | 6.243505
51.72167 | 199.0445 | -15.10448 | 6.296416
51.72333 | 199.0446 | -15.11458 | 6.321319
51.725 | 199.0448 | -15.12249 | 6.311783
51.72667 | 199.0449 | -15.13008 | 6.290703
51.72833 | 199.0451 | -15.13905 | 6.2868
51.73 | 199.0452 | -15.14943 | 6.307374
51.73167 | 199.0454 | -15.16075 | 6.332033
51.73333 | 199.0455 | -15.17272 | 6.328526
51.735 | 199.0456 | -15.18458 | 6.2868
51.73667 | 199.0458 | -15.19557 | 6.236495
51.73833 | 199.046 | -15.2058 | 6.217169
51.74 | 199.0461 | -15.21581 | 6.237514
51.74167 | 199.0463 | -15.22603 | 6.286119
51.74333 | 199.0464 | -15.23692 | 6.364477
51.745 | 199.0466 | -15.2486 | 6.481496
51.74667 | 199.0467 | -15.26002 | 6.61754
51.74833 | 199.0469 | -15.27003 | 6.728611
51.75 | 199.047 | -15.27933 | 6.783806
51.75167 | 199.0472 | -15.29016 | 6.783168
51.75333 | 199.0474 | -15.3037 | 6.745005
51.755 | 199.0475 | -15.31857 | 6.687884
51.75667 | 199.0476 | -15.33194 | 6.619781
51.75833 | 199.0478 | -15.34244 | 6.54441
51.76 | 199.048 | -15.35113 | 6.471731
51.76167 | 199.0481 | -15.35969 | 6.418756
51.76333 | 199.0482 | -15.36843 | 6.395771
51.765 | 199.0484 | -15.3767 | 6.398689
51.76667 | 199.0486 | -15.3844 | 6.418061
51.76833 | 199.0487 | -15.3919 | 6.445384
51.77 | 199.0488 | -15.39952 | 6.472289
51.77167 | 199.049 | -15.40784 | 6.490027
51.77333 | 199.0491 | -15.41753 | 6.489821
51.775 | 199.0492 | -15.42846 | 6.469151
51.77667 | 199.0494 | -15.44003 | 6.437141
51.77833 | 199.0495 | -15.45241 | 6.409653
51.78 | 199.0496 | -15.46618 | 6.398014
51.78167 | 199.0498 | -15.48105 | 6.40323
51.78333 | 199.0499 | -15.49629 | 6.420118
51.785 | 199.05 | -15.51177 | 6.446943
51.78667 | 199.0501 | -15.52784 | 6.486474
51.78833 | 199.0503 | -15.5442 | 6.537498
51.79 | 199.0504 | -15.55969 | 6.587145
51.79167 | 199.0505 | -15.57273 | 6.615658
51.79333 | 199.0506 | -15.58247 | 6.611183
51.795 | 199.0508 | -15.58996 | 6.580001
51.79667 | 199.0509 | -15.59718 | 6.544418
51.79833 | 199.051 | -15.60474 | 6.52379
51.8 | 199.0512 | -15.61183 | 6.516492
51.80167 | 199.0513 | -15.61873 | 6.504782
51.80333 | 199.0514 | -15.62717 | 6.474944
51.805 | 199.0515 | -15.63746 | 6.428859
51.80667 | 199.0517 | -15.64781 | 6.375772
51.80833 | 199.0518 | -15.65733 | 6.315628
51.81 | 199.0519 | -15.6672 | 6.247141
51.81167 | 199.0521 | -15.67841 | 6.183103
51.81333 | 199.0522 | -15.69026 | 6.13696
51.815 | 199.0524 | -15.70157 | 6.099077
51.81667 | 199.0525 | -15.71182 | 6.045133
51.81833 | 199.0526 | -15.72101 | 5.954724
51.82 | 199.0528 | -15.72971 | 5.818388
51.82167 | 199.0529 | -15.73897 | 5.648252
51.82333 | 199.0531 | -15.74941 | 5.472456
51.825 | 199.0532 | -15.76104 | 5.302837
51.82667 | 199.0533 | -15.77417 | 5.128424
51.82833 | 199.0535 | -15.78914 | 4.948568
51.83 | 199.0536 | -15.80481 | 4.790008
51.83167 | 199.0537 | -15.81895 | 4.675106
51.83333 | 199.0539 | -15.83064 | 4.596751
51.835 | 199.054 | -15.84109 | 4.52835
51.83667 | 199.0542 | -15.85204 | 4.447772
51.83833 | 199.0543 | -15.86393 | 4.356448
51.84 | 199.0545 | -15.87559 | 4.278648
51.84167 | 199.0546 | -15.88548 | 4.235613
51.84333 | 199.0548 | -15.89319 | 4.216616
51.845 | 199.055 | -15.89927 | 4.180693
51.84667 | 199.0551 | -15.90416 | 4.102392
51.84833 | 199.0552 | -15.90801 | 4.000214
51.85 | 199.0554 | -15.9107 | 3.907974
51.85167 | 199.0556 | -15.91249 | 3.831339
51.85333 | 199.0557 | -15.91478 | 3.754555
51.855 | 199.0559 | -15.91926 | 3.675722
51.85667 | 199.056 | -15.92579 | 3.610388
51.85833 | 199.0562 | -15.93222 | 3.567799
51.86 | 199.0564 | -15.93626 | 3.54356
51.86167 | 199.0565 | -15.93728 | 3.524534
51.86333 | 199.0567 | -15.93687 | 3.502693
51.865 | 199.0569 | -15.93709 | 3.48749
51.86667 | 199.057 | -15.9382 | 3.490643
51.86833 | 199.0572 | -15.93914 | 3.490803
51.87 | 199.0573 | -15.94022 | 3.451178
51.87167 | 199.0575 | -15.94337 | 3.373461
51.87333 | 199.0577 | -15.94928 | 3.299429
51.875 | 199.0579 | -15.95579 | 3.256119
51.87667 | 199.058 | -15.95984 | 3.232229
51.87833 | 199.0582 | -15.96061 | 3.201296
51.88 | 199.0584 | -15.96022 | 3.149557
51.88167 | 199.0585 | -15.9613 | 3.088366
51.88333 | 199.0587 | -15.9648 | 3.043579
51.885 | 199.0589 | -15.97012 | 3.027031
51.88667 | 199.0591 | -15.97556 | 3.032026
51.88833 | 199.0592 | -15.97932 | 3.050932
51.89 | 199.0594 | -15.98116 | 3.084618
51.89167 | 199.0596 | -15.98299 | 3.137335
51.89333 | 199.0598 | -15.98648 | 3.204889
51.895 | 199.06 | -15.99129 | 3.264668
51.89667 | 199.0601 | -15.99657 | 3.288895
51.89833 | 199.0603 | -16.00244 | 3.27566
51.9 | 199.0605 | -16.00914 | 3.256571
51.90167 | 199.0606 | -16.01631 | 3.269886
51.90333 | 199.0608 | -16.02342 | 3.325933
51.905 | 199.0609 | -16.03086 | 3.392509
51.90667 | 199.0611 | -16.04004 | 3.426945
51.90833 | 199.0613 | -16.05192 | 3.420382
51.91 | 199.0614 | -16.06507 | 3.393946
51.91167 | 199.0616 | -16.07674 | 3.358103
51.91333 | 199.0617 | -16.08594 | 3.301683
51.915 | 199.0619 | -16.09391 | 3.221609
51.91667 | 199.0621 | -16.10198 | 3.14241
51.91833 | 199.0622 | -16.11044 | 3.099684
51.92 | 199.0624 | -16.11881 | 3.104313
51.92167 | 199.0625 | -16.1264 | 3.131046
51.92333 | 199.0627 | -16.13296 | 3.155663
51.925 | 199.0628 | -16.13911 | 3.183008
51.92667 | 199.063 | -16.14544 | 3.223526
51.92833 | 199.0631 | -16.15194 | 3.269646
51.93 | 199.0633 | -16.15841 | 3.310404
51.93167 | 199.0634 | -16.16506 | 3.350069
51.93333 | 199.0636 | -16.17214 | 3.398769
51.935 | 199.0637 | -16.17957 | 3.46221
51.93667 | 199.0639 | -16.18684 | 3.538342
51.93833 | 199.0641 | -16.19333 | 3.61512
51.94 | 199.0642 | -16.19876 | 3.67951
51.94167 | 199.0644 | -16.2036 | 3.728657
51.94333 | 199.0645 | -16.20875 | 3.764311
51.945 | 199.0647 | -16.21444 | 3.785465
51.94667 | 199.0649 | -16.21958 | 3.781551
51.94833 | 199.065 | -16.22267 | 3.733017
51.95 | 199.0652 | -16.22323 | 3.631983
51.95167 | 199.0654 | -16.22197 | 3.504278
51.95333 | 199.0656 | -16.22007 | 3.389683
51.955 | 199.0657 | -16.21851 | 3.309237
51.95667 | 199.0659 | -16.21775 | 3.263609
51.95833 | 199.0661 | -16.21766 | 3.245516
51.96 | 199.0662 | -16.21814 | 3.240337
51.96167 | 199.0664 | -16.21931 | 3.233442
51.96333 | 199.0666 | -16.22114 | 3.216442
51.965 | 199.0668 | -16.22427 | 3.181091
51.96667 | 199.0669 | -16.23005 | 3.126091
51.96833 | 199.0671 | -16.23874 | 3.074484
51.97 | 199.0673 | -16.24803 | 3.060499
51.97167 | 199.0675 | -16.25519 | 3.101091
51.97333 | 199.0676 | -16.26033 | 3.186241
51.975 | 199.0678 | -16.26622 | 3.29254
51.97667 | 199.0679 | -16.27499 | 3.401167
51.97833 | 199.0681 | -16.28615 | 3.504473
51.98 | 199.0683 | -16.29783 | 3.602285
51.98167 | 199.0684 | -16.30906 | 3.696545
51.98333 | 199.0686 | -16.31986 | 3.78927
51.985 | 199.0688 | -16.33 | 3.881218
51.98667 | 199.069 | -16.33888 | 3.977509
51.98833 | 199.0691 | -16.34599 | 4.094885
51.99 | 199.0693 | -16.35112 | 4.250622
51.99167 | 199.0695 | -16.35459 | 4.449692
51.99333 | 199.0696 | -16.35709 | 4.687185
51.995 | 199.0698 | -16.35921 | 4.947458
51.99667 | 199.07 | -16.36171 | 5.199623
51.99833 | 199.0702 | -16.36587 | 5.41099
52 | 199.0704 | -16.37244 | 5.565142
52.00167 | 199.0705 | -16.38047 | 5.665157
52.00333 | 199.0707 | -16.38827 | 5.733227
52.005 | 199.0709 | -16.39443 | 5.796518
52.00667 | 199.0711 | -16.39805 | 5.854483
52.00833 | 199.0713 | -16.39962 | 5.878429
52.01 | 199.0715 | -16.40165 | 5.859432
52.01167 | 199.0716 | -16.40698 | 5.835285
52.01333 | 199.0718 | -16.41683 | 5.847027
52.015 | 199.072 | -16.43058 | 5.886166
52.01667 | 199.0722 | -16.44652 | 5.91148
52.01833 | 199.0724 | -16.463 | 5.904934
52.02 | 199.0726 | -16.47888 | 5.886189
52.02167 | 199.0728 | -16.49352 | 5.871918
52.02333 | 199.0729 | -16.50681 | 5.851582
52.025 | 199.0731 | -16.51937 | 5.810675
52.02667 | 199.0733 | -16.53218 | 5.75469
52.02833 | 199.0735 | -16.5459 | 5.70698
52.03 | 199.0737 | -16.56082 | 5.696995
52.03167 | 199.0738 | -16.57689 | 5.738131
52.03333 | 199.074 | -16.59404 | 5.810486
52.035 | 199.0741 | -16.61257 | 5.882893
52.03667 | 199.0743 | -16.63235 | 5.955379
52.03833 | 199.0745 | -16.65181 | 6.046165
52.04 | 199.0747 | -16.66867 | 6.147354
52.04167 | 199.0748 | -16.68142 | 6.227188
52.04333 | 199.075 | -16.69024 | 6.269983
52.045 | 199.0752 | -16.69707 | 6.288488
52.04667 | 199.0754 | -16.70419 | 6.307205
52.04833 | 199.0756 | -16.71214 | 6.348169
52.05 | 199.0757 | -16.71992 | 6.419683
52.05167 | 199.0759 | -16.72703 | 6.507048
52.05333 | 199.0761 | -16.73431 | 6.580851
52.055 | 199.0762 | -16.74244 | 6.613678
52.05667 | 199.0764 | -16.75085 | 6.60074
52.05833 | 199.0766 | -16.75885 | 6.56179
52.06 | 199.0768 | -16.76707 | 6.513754
52.06167 | 199.077 | -16.77667 | 6.459635
52.06333 | 199.0771 | -16.78716 | 6.413343
52.065 | 199.0773 | -16.79669 | 6.4048
52.06667 | 199.0775 | -16.80408 | 6.442892
52.06833 | 199.0777 | -16.80956 | 6.500656
52.07 | 199.0779 | -16.81446 | 6.545465
52.07167 | 199.078 | -16.82074 | 6.563364
52.07333 | 199.0782 | -16.8293 | 6.559147
52.075 | 199.0784 | -16.8388 | 6.545477
52.07667 | 199.0786 | -16.84733 | 6.530125
52.07833 | 199.0788 | -16.85549 | 6.512226
52.08 | 199.079 | -16.86555 | 6.492897
52.08167 | 199.0792 | -16.87815 | 6.483278
52.08333 | 199.0794 | -16.89137 | 6.507757
52.085 | 199.0796 | -16.90297 | 6.590286
52.08667 | 199.0797 | -16.91231 | 6.726637
52.08833 | 199.08 | -16.92003 | 6.883289
52.09 | 199.0802 | -16.92706 | 7.027216
52.09167 | 199.0803 | -16.93459 | 7.140392
52.09333 | 199.0805 | -16.94391 | 7.212542
52.095 | 199.0807 | -16.95538 | 7.245157
52.09667 | 199.0809 | -16.96797 | 7.262495
52.09833 | 199.0811 | -16.98064 | 7.298315
52.1 | 199.0813 | -16.99334 | 7.365337
52.10167 | 199.0815 | -17.00581 | 7.44195
52.10333 | 199.0816 | -17.01718 | 7.493111
52.105 | 199.0818 | -17.02797 | 7.51498
52.10667 | 199.082 | -17.04054 | 7.543625
52.10833 | 199.0822 | -17.05628 | 7.614899
52.11 | 199.0824 | -17.0739 | 7.727983
52.11167 | 199.0826 | -17.09135 | 7.850006
52.11333 | 199.0828 | -17.10776 | 7.946554
52.115 | 199.083 | -17.12348 | 8.014641
52.11667 | 199.0832 | -17.13949 | 8.079683
52.11833 | 199.0834 | -17.15675 | 8.156393
52.12 | 199.0836 | -17.17504 | 8.225847
52.12167 | 199.0838 | -17.19289 | 8.263613
52.12333 | 199.084 | -17.20894 | 8.271315
52.125 | 199.0842 | -17.22373 | 8.278439
52.12667 | 199.0844 | -17.23943 | 8.323689
52.12833 | 199.0846 | -17.25763 | 8.429243
52.13 | 199.0848 | -17.27779 | 8.585833
52.13167 | 199.085 | -17.29774 | 8.767651
52.13333 | 199.0853 | -17.31495 | 8.950327
52.135 | 199.0855 | -17.32807 | 9.111683
52.13667 | 199.0857 | -17.33807 | 9.231297
52.13833 | 199.0859 | -17.34765 | 9.303646
52.14 | 199.0861 | -17.35904 | 9.339838
52.14167 | 199.0863 | -17.37262 | 9.35848
52.14333 | 199.0866 | -17.38723 | 9.382879
52.145 | 199.0868 | -17.40109 | 9.430161
52.14667 | 199.087 | -17.41341 | 9.48801
52.14833 | 199.0872 | -17.42533 | 9.522308
52.15 | 199.0874 | -17.43866 | 9.519087
52.15167 | 199.0876 | -17.45356 | 9.499008
52.15333 | 199.0878 | -17.46863 | 9.48448
52.155 | 199.0881 | -17.48295 | 9.473602
52.15667 | 199.0882 | -17.49719 | 9.447796
52.15833 | 199.0885 | -17.5121 | 9.388807
52.16 | 199.0887 | -17.52703 | 9.29353
52.16167 | 199.0889 | -17.54098 | 9.182327
52.16333 | 199.0891 | -17.55419 | 9.092428
52.165 | 199.0893 | -17.56743 | 9.057163
52.16667 | 199.0895 | -17.58124 | 9.083256
52.16833 | 199.0898 | -17.59661 | 9.148819
52.17 | 199.09 | -17.61474 | 9.227503
52.17167 | 199.0901 | -17.63552 | 9.310358
52.17333 | 199.0904 | -17.6577 | 9.404961
52.175 | 199.0906 | -17.68045 | 9.525364
52.17667 | 199.0908 | -17.70321 | 9.682783
52.17833 | 199.091 | -17.72466 | 9.867937
52.18 | 199.0912 | -17.74328 | 10.04574
52.18167 | 199.0914 | -17.75896 | 10.18629
52.18333 | 199.0916 | -17.77321 | 10.29428
52.185 | 199.0918 | -17.78772 | 10.3949
52.18667 | 199.0921 | -17.80303 | 10.49951
52.18833 | 199.0923 | -17.81863 | 10.59608
52.19 | 199.0925 | -17.83406 | 10.66723
52.19167 | 199.0927 | -17.84954 | 10.7092
52.19333 | 199.0929 | -17.86549 | 10.74027
52.195 | 199.0932 | -17.88173 | 10.78785
52.19667 | 199.0934 | -17.89723 | 10.85499
52.19833 | 199.0936 | -17.9108 | 10.91228
52.2 | 199.0938 | -17.92189 | 10.93933
52.20167 | 199.094 | -17.93121 | 10.95498
52.20333 | 199.0942 | -17.94023 | 10.98487
52.205 | 199.0945 | -17.95059 | 11.02258
52.20667 | 199.0947 | -17.9637 | 11.04844
52.20833 | 199.0949 | -17.98067 | 11.05941
52.21 | 199.0951 | -18.00183 | 11.05773
52.21167 | 199.0953 | -18.02659 | 11.03435
52.21333 | 199.0956 | -18.05366 | 10.97972
52.215 | 199.0958 | -18.08149 | 10.90075
52.21667 | 199.096 | -18.10873 | 10.81693
52.21833 | 199.0962 | -18.13497 | 10.74341
52.22 | 199.0964 | -18.1604 | 10.68424
52.22167 | 199.0966 | -18.1848 | 10.64232
52.22333 | 199.0968 | -18.2079 | 10.62371
52.225 | 199.0971 | -18.23048 | 10.62405
52.22667 | 199.0973 | -18.25348 | 10.62384
52.22833 | 199.0975 | -18.27605 | 10.61618
52.23 | 199.0977 | -18.29641 | 10.61897
52.23167 | 199.098 | -18.31427 | 10.64431
52.23333 | 199.0982 | -18.33109 | 10.6715
52.235 | 199.0984 | -18.34858 | 10.66565
52.23667 | 199.0986 | -18.36761 | 10.61891
52.23833 | 199.0989 | -18.38753 | 10.56327
52.24 | 199.0991 | -18.40654 | 10.54452
52.24167 | 199.0993 | -18.42371 | 10.58448
52.24333 | 199.0996 | -18.43995 | 10.6655
52.245 | 199.0998 | -18.45639 | 10.75215
52.24667 | 199.1 | -18.47274 | 10.81754
52.24833 | 199.1002 | -18.48813 | 10.84991
52.25 | 199.1005 | -18.50286 | 10.84806
52.25167 | 199.1007 | -18.51809 | 10.81088
52.25333 | 199.1009 | -18.53427 | 10.73304
52.255 | 199.1011 | -18.5505 | 10.61242
52.25667 | 199.1014 | -18.56609 | 10.46465
52.25833 | 199.1016 | -18.58186 | 10.32361
52.26 | 199.1018 | -18.5985 | 10.21949
52.26167 | 199.102 | -18.61501 | 10.16196
52.26333 | 199.1022 | -18.63014 | 10.13651
52.265 | 199.1025 | -18.64427 | 10.11007
52.26667 | 199.1027 | -18.65855 | 10.05261
52.26833 | 199.1029 | -18.67304 | 9.962048
52.27 | 199.1031 | -18.68771 | 9.869047
52.27167 | 199.1034 | -18.70355 | 9.807117
52.27333 | 199.1036 | -18.72109 | 9.774937
52.275 | 199.1038 | -18.73883 | 9.739529
52.27667 | 199.1041 | -18.75429 | 9.668312
52.27833 | 199.1043 | -18.76664 | 9.5604
52.28 | 199.1045 | -18.7775 | 9.452494
52.28167 | 199.1047 | -18.78951 | 9.388733
52.28333 | 199.105 | -18.80393 | 9.374725
52.285 | 199.1052 | -18.82 | 9.376717
52.28667 | 199.1054 | -18.83625 | 9.369278
52.28833 | 199.1056 | -18.85205 | 9.358246
52.29 | 199.1059 | -18.86786 | 9.35043
52.29167 | 199.1061 | -18.88468 | 9.333664
52.29333 | 199.1063 | -18.90274 | 9.289043
52.295 | 199.1065 | -18.92101 | 9.207104
52.29667 | 199.1068 | -18.93802 | 9.096565
52.29833 | 199.107 | -18.95355 | 8.975241
52.3 | 199.1072 | -18.96903 | 8.849138
52.30167 | 199.1074 | -18.9866 | 8.718401
52.30333 | 199.1076 | -19.00723 | 8.596539
52.305 | 199.1079 | -19.02951 | 8.501038
52.30667 | 199.1081 | -19.0504 | 8.435022
52.30833 | 199.1083 | -19.0682 | 8.394424
52.31 | 199.1086 | -19.08365 | 8.377962
52.31167 | 199.1088 | -19.09847 | 8.369825
52.31333 | 199.109 | -19.11367 | 8.338961
52.315 | 199.1093 | -19.12884 | 8.273678
52.31667 | 199.1095 | -19.14272 | 8.19599
52.31833 | 199.1097 | -19.15427 | 8.134386
52.32 | 199.1099 | -19.16431 | 8.086796
52.32167 | 199.1102 | -19.17524 | 8.023796
52.32333 | 199.1104 | -19.18894 | 7.927895
52.325 | 199.1107 | -19.20494 | 7.820246
52.32667 | 199.1109 | -19.22134 | 7.736692
52.32833 | 199.1111 | -19.23716 | 7.684896
52.33 | 199.1114 | -19.25259 | 7.638456
52.33167 | 199.1116 | -19.26734 | 7.561821
52.33333 | 199.1118 | -19.28067 | 7.426432
52.335 | 199.1121 | -19.29217 | 7.226183
52.33667 | 199.1124 | -19.30153 | 6.989182
52.33833 | 199.1126 | -19.30855 | 6.764208
52.34 | 199.1128 | -19.31403 | 6.583912
52.34167 | 199.113 | -19.31929 | 6.44252
52.34333 | 199.1133 | -19.32503 | 6.308968
52.345 | 199.1135 | -19.33139 | 6.158512
52.34667 | 199.1138 | -19.33856 | 5.99762
52.34833 | 199.114 | -19.34719 | 5.85375
52.35 | 199.1142 | -19.35808 | 5.739979
52.35167 | 199.1145 | -19.3712 | 5.64291
52.35333 | 199.1147 | -19.38519 | 5.540382
52.355 | 199.115 | -19.39846 | 5.423189
52.35667 | 199.1152 | -19.41056 | 5.30151
52.35833 | 199.1155 | -19.42183 | 5.19425
52.36 | 199.1157 | -19.43216 | 5.111423
52.36167 | 199.1159 | -19.44054 | 5.035463
52.36333 | 199.1161 | -19.44615 | 4.936935
52.365 | 199.1164 | -19.45017 | 4.812773
52.36667 | 199.1166 | -19.45562 | 4.691929
52.36833 | 199.1169 | -19.46472 | 4.59359
52.37 | 199.1171 | -19.47665 | 4.500309
52.37167 | 199.1173 | -19.48859 | 4.393347
52.37333 | 199.1176 | -19.49801 | 4.285583
52.375 | 199.1178 | -19.50354 | 4.194117
52.37667 | 199.1181 | -19.50492 | 4.115644
52.37833 | 199.1183 | -19.50344 | 4.049063
52.38 | 199.1186 | -19.50171 | 4.011097
52.38167 | 199.1189 | -19.5022 | 4.011509
52.38333 | 199.1191 | -19.50591 | 4.034935
52.385 | 199.1193 | -19.51234 | 4.056158
52.38667 | 199.1196 | -19.52044 | 4.062063
52.38833 | 199.1198 | -19.52931 | 4.058722
52.39 | 199.1201 | -19.53822 | 4.054304
52.39167 | 199.1203 | -19.54653 | 4.042162
52.39333 | 199.1206 | -19.55389 | 4.010193
52.395 | 199.1208 | -19.56017 | 3.960835
52.39667 | 199.1211 | -19.5656 | 3.901251
52.39833 | 199.1213 | -19.57064 | 3.820925
52.4 | 199.1216 | -19.57557 | 3.702656
52.40167 | 199.1218 | -19.58022 | 3.55295
52.40333 | 199.1221 | -19.58394 | 3.413412
52.405 | 199.1223 | -19.58665 | 3.32749
52.40667 | 199.1226 | -19.59 | 3.291069
52.40833 | 199.1228 | -19.59594 | 3.244217
52.41 | 199.123 | -19.60414 | 3.131384
52.41167 | 199.1233 | -19.61219 | 2.959173
52.41333 | 199.1235 | -19.6187 | 2.783718
52.415 | 199.1237 | -19.62447 | 2.658056
52.41667 | 199.124 | -19.63018 | 2.604984
52.41833 | 199.1243 | -19.63514 | 2.615501
52.42 | 199.1245 | -19.63895 | 2.65567
52.42167 | 199.1247 | -19.6428 | 2.68091
52.42333 | 199.125 | -19.64832 | 2.660053
52.425 | 199.1253 | -19.65553 | 2.585615
52.42667 | 199.1255 | -19.66304 | 2.461996
52.42833 | 199.1257 | -19.66989 | 2.290924
52.43 | 199.126 | -19.67678 | 2.076754
52.43167 | 199.1263 | -19.68505 | 1.849268
52.43333 | 199.1265 | -19.69493 | 1.653786
52.435 | 199.1268 | -19.70538 | 1.509018
52.43667 | 199.127 | -19.71526 | 1.394835
52.43833 | 199.1273 | -19.72357 | 1.282316
52.44 | 199.1275 | -19.72897 | 1.164265
52.44167 | 199.1278 | -19.73038 | 1.057423
52.44333 | 199.1281 | -19.72824 | 0.9823322
52.445 | 199.1283 | -19.72499 | 0.9449272
52.44667 | 199.1286 | -19.72344 | 0.9233551
52.44833 | 199.1289 | -19.72442 | 0.8744545
52.45 | 199.1291 | -19.72597 | 0.7645683
52.45167 | 199.1294 | -19.72567 | 0.6030979
52.45333 | 199.1297 | -19.72325 | 0.437685
52.455 | 199.1299 | -19.72057 | 0.3034573
52.45667 | 199.1302 | -19.71952 | 0.1943092
52.45833 | 199.1305 | -19.72063 | 0.09052277
52.46 | 199.1307 | -19.72288 | -0.01194191
52.46167 | 199.131 | -19.72474 | -0.106636
52.46333 | 199.1313 | -19.72512 | -0.1939831
52.465 | 199.1315 | -19.72388 | -0.2884712
52.46667 | 199.1318 | -19.72138 | -0.403101
52.46833 | 199.1321 | -19.71751 | -0.5292778
52.47 | 199.1323 | -19.71135 | -0.6443253
52.47167 | 199.1326 | -19.70237 | -0.7452736
52.47333 | 199.1328 | -19.69232 | -0.8538494
52.475 | 199.1331 | -19.68435 | -0.9859943
52.47667 | 199.1333 | -19.67964 | -1.138916
52.47833 | 199.1336 | -19.67641 | -1.308065
52.48 | 199.1339 | -19.67246 | -1.487852
52.48167 | 199.1341 | -19.66766 | -1.65802
52.48333 | 199.1344 | -19.66369 | -1.789421
52.485 | 199.1346 | -19.66209 | -1.871458
52.48667 | 199.1348 | -19.66268 | -1.927803
52.48833 | 199.1351 | -19.6636 | -1.990637
52.49 | 199.1353 | -19.66287 | -2.064451
52.49167 | 199.1356 | -19.65965 | -2.126776
52.49333 | 199.1358 | -19.6544 | -2.169605
52.495 | 199.1361 | -19.64866 | -2.215788
52.49667 | 199.1364 | -19.64399 | -2.294809
52.49833 | 199.1366 | -19.64066 | -2.415178
52.5 | 199.1369 | -19.63772 | -2.557869
52.50167 | 199.1372 | -19.63415 | -2.686506
52.50333 | 199.1374 | -19.63007 | -2.776457
52.505 | 199.1377 | -19.62664 | -2.83437
52.50667 | 199.1379 | -19.62428 | -2.887836
52.50833 | 199.1382 | -19.62194 | -2.956181
52.51 | 199.1384 | -19.61894 | -3.032055
52.51167 | 199.1387 | -19.6162 | -3.087839
52.51333 | 199.1389 | -19.61468 | -3.10635
52.515 | 199.1392 | -19.6139 | -3.109926
52.51667 | 199.1394 | -19.61276 | -3.141632
52.51833 | 199.1397 | -19.61047 | -3.217627
52.52 | 199.1399 | -19.60626 | -3.315891
52.52167 | 199.1402 | -19.59958 | -3.405218
52.52333 | 199.1404 | -19.59081 | -3.473665
52.525 | 199.1407 | -19.58126 | -3.533157
52.52667 | 199.1409 | -19.57228 | -3.601095
52.52833 | 199.1412 | -19.56434 | -3.680231
52.53 | 199.1414 | -19.55756 | -3.756557
52.53167 | 199.1416 | -19.55239 | -3.821703
52.53333 | 199.1419 | -19.54874 | -3.88682
52.535 | 199.1421 | -19.54487 | -3.97051
52.53667 | 199.1424 | -19.5386 | -4.08102
52.53833 | 199.1426 | -19.52933 | -4.210802
52.54 | 199.1429 | -19.51825 | -4.346506
52.54167 | 199.1431 | -19.50747 | -4.478731
52.54333 | 199.1433 | -19.499 | -4.604198
52.545 | 199.1436 | -19.49337 | -4.731817
52.54667 | 199.1438 | -19.48892 | -4.883509
52.54833 | 199.144 | -19.48322 | -5.066803
52.55 | 199.1443 | -19.47503 | -5.25626
52.55167 | 199.1445 | -19.46484 | -5.422777
52.55333 | 199.1448 | -19.45403 | -5.567842
52.555 | 199.145 | -19.44351 | -5.712141
52.55667 | 199.1452 | -19.43316 | -5.868479
52.55833 | 199.1455 | -19.42254 | -6.036512
52.56 | 199.1457 | -19.4115 | -6.208248
52.56167 | 199.146 | -19.40008 | -6.370892
52.56333 | 199.1462 | -19.3887 | -6.51507
52.565 | 199.1464 | -19.37819 | -6.63545
52.56667 | 199.1467 | -19.36926 | -6.72793
52.56833 | 199.1469 | -19.36199 | -6.794884
52.57 | 199.1472 | -19.35599 | -6.846073
52.57167 | 199.1474 | -19.35055 | -6.896845
52.57333 | 199.1477 | -19.3444 | -6.966442
52.575 | 199.1479 | -19.33575 | -7.06291
52.57667 | 199.1481 | -19.32352 | -7.161484
52.57833 | 199.1484 | -19.30857 | -7.225107
52.58 | 199.1486 | -19.29309 | -7.249191
52.58167 | 199.1488 | -19.27845 | -7.266157
52.58333 | 199.1491 | -19.26449 | -7.309874
52.585 | 199.1494 | -19.25046 | -7.397993
52.58667 | 199.1496 | -19.23575 | -7.533291
52.58833 | 199.1499 | -19.21968 | -7.700369
52.59 | 199.1501 | -19.20205 | -7.866703
52.59167 | 199.1504 | -19.18392 | -8.000479
52.59333 | 199.1506 | -19.16704 | -8.089697
52.595 | 199.1508 | -19.15221 | -8.143679
52.59667 | 199.1511 | -19.13867 | -8.175001
52.59833 | 199.1514 | -19.12486 | -8.18541
52.6 | 199.1516 | -19.10972 | -8.1742
52.60167 | 199.1519 | -19.09312 | -8.152124
52.60333 | 199.1521 | -19.07535 | -8.139278
52.605 | 199.1524 | -19.05666 | -8.154465
52.60667 | 199.1527 | -19.03785 | -8.206953
52.60833 | 199.1529 | -19.0206 | -8.295341
52.61 | 199.1532 | -19.00604 | -8.414864
52.61167 | 199.1534 | -18.99383 | -8.565485
52.61333 | 199.1537 | -18.98282 | -8.743177
52.615 | 199.1539 | -18.97185 | -8.92301
52.61667 | 199.1542 | -18.96016 | -9.062525
52.61833 | 199.1544 | -18.94808 | -9.131578
52.62 | 199.1547 | -18.93651 | -9.135778
52.62167 | 199.1549 | -18.92523 | -9.109325
52.62333 | 199.1552 | -18.91274 | -9.084034
52.625 | 199.1554 | -18.89831 | -9.071657
52.62667 | 199.1557 | -18.8825 | -9.068853
52.62833 | 199.156 | -18.8656 | -9.066725
52.63 | 199.1562 | -18.84722 | -9.058525
52.63167 | 199.1565 | -18.82766 | -9.049999
52.63333 | 199.1567 | -18.80832 | -9.05405
52.635 | 199.157 | -18.7907 | -9.076149
52.63667 | 199.1573 | -18.77539 | -9.114853
52.63833 | 199.1575 | -18.76226 | -9.16979
52.64 | 199.1578 | -18.75104 | -9.23418
52.64167 | 199.158 | -18.74136 | -9.290806
52.64333 | 199.1583 | -18.73216 | -9.33169
52.645 | 199.1585 | -18.72181 | -9.368557
52.64667 | 199.1588 | -18.70916 | -9.408119
52.64833 | 199.1591 | -18.69427 | -9.440792
52.65 | 199.1593 | -18.67798 | -9.463057
52.65167 | 199.1596 | -18.66076 | -9.493252
52.65333 | 199.1598 | -18.6422 | -9.555714
52.655 | 199.1601 | -18.62195 | -9.656124
52.65667 | 199.1603 | -18.60081 | -9.777168
52.65833 | 199.1606 | -18.58054 | -9.894859
52.66 | 199.1608 | -18.56256 | -9.997833
52.66167 | 199.1611 | -18.54726 | -10.08613
52.66333 | 199.1613 | -18.53398 | -10.15435
52.665 | 199.1616 | -18.52145 | -10.18803
52.66667 | 199.1618 | -18.50852 | -10.18196
52.66833 | 199.1621 | -18.49473 | -10.14784
52.67 | 199.1623 | -18.48019 | -10.10042
52.67167 | 199.1626 | -18.4648 | -10.04488
52.67333 | 199.1628 | -18.44788 | -9.984272
52.675 | 199.1631 | -18.42942 | -9.933237
52.67667 | 199.1633 | -18.41069 | -9.914858
52.67833 | 199.1635 | -18.39264 | -9.944441
52.68 | 199.1638 | -18.37452 | -10.02397
52.68167 | 199.164 | -18.35534 | -10.14766
52.68333 | 199.1643 | -18.33549 | -10.29999
52.685 | 199.1645 | -18.31548 | -10.44386
52.68667 | 199.1648 | -18.29464 | -10.5337
52.68833 | 199.165 | -18.27265 | -10.55497
52.69 | 199.1652 | -18.25112 | -10.53926
52.69167 | 199.1655 | -18.23201 | -10.52936
52.69333 | 199.1657 | -18.21494 | -10.53616
52.695 | 199.166 | -18.19752 | -10.53703
52.69667 | 199.1662 | -18.17814 | -10.50691
52.69833 | 199.1664 | -18.15709 | -10.43987
52.7 | 199.1667 | -18.13559 | -10.35134
52.70167 | 199.1669 | -18.11493 | -10.26597
52.70333 | 199.1672 | -18.096 | -10.20593
52.705 | 199.1674 | -18.07904 | -10.18271
52.70667 | 199.1677 | -18.06374 | -10.19295
52.70833 | 199.1679 | -18.04982 | -10.22344
52.71 | 199.1682 | -18.03685 | -10.26097
52.71167 | 199.1684 | -18.0239 | -10.29559
52.71333 | 199.1686 | -18.01015 | -10.31323
52.715 | 199.1689 | -17.99564 | -10.29651
52.71667 | 199.1691 | -17.98055 | -10.24923
52.71833 | 199.1694 | -17.96446 | -10.20114
52.72 | 199.1696 | -17.94668 | -10.17379
52.72167 | 199.1699 | -17.92693 | -10.1604
52.72333 | 199.1701 | -17.9054 | -10.14766
52.725 | 199.1703 | -17.88303 | -10.13422
52.72667 | 199.1706 | -17.86184 | -10.11697
52.72833 | 199.1708 | -17.844 | -10.08043
52.73 | 199.171 | -17.82958 | -10.02037
52.73167 | 199.1713 | -17.816 | -9.956509
52.73333 | 199.1715 | -17.80053 | -9.910601
52.735 | 199.1718 | -17.78274 | -9.878689
52.73667 | 199.172 | -17.76412 | -9.830669
52.73833 | 199.1723 | -17.74638 | -9.737583
52.74 | 199.1726 | -17.73082 | -9.596432
52.74167 | 199.1728 | -17.71793 | -9.429657
52.74333 | 199.1731 | -17.70706 | -9.270733
52.745 | 199.1734 | -17.69677 | -9.146982
52.74667 | 199.1736 | -17.68542 | -9.067595
52.74833 | 199.1739 | -17.67204 | -9.026459
52.75 | 199.1741 | -17.65657 | -9.018282
52.75167 | 199.1744 | -17.63965 | -9.046692
52.75333 | 199.1746 | -17.62222 | -9.106104
52.755 | 199.1748 | -17.60537 | -9.169424
52.75667 | 199.1751 | -17.58984 | -9.205605
52.75833 | 199.1754 | -17.57531 | -9.20517
52.76 | 199.1756 | -17.5606 | -9.188101
52.76167 | 199.1759 | -17.54483 | -9.18457
52.76333 | 199.1761 | -17.52782 | -9.203087
52.765 | 199.1764 | -17.5097 | -9.223898
52.76667 | 199.1766 | -17.49097 | -9.227394
52.76833 | 199.1768 | -17.4724 | -9.227068
52.77 | 199.1771 | -17.4546 | -9.253601
52.77167 | 199.1774 | -17.43762 | -9.306793
52.77333 | 199.1776 | -17.42141 | -9.344982
52.775 | 199.1779 | -17.40613 | -9.334167
52.77667 | 199.1781 | -17.39171 | -9.292213
52.77833 | 199.1783 | -17.3783 | -9.266327
52.78 | 199.1786 | -17.36668 | -9.276484
52.78167 | 199.1788 | -17.35738 | -9.305998
52.78333 | 199.1791 | -17.34979 | -9.334963
52.785 | 199.1793 | -17.34237 | -9.3666
52.78667 | 199.1796 | -17.33375 | -9.414762
52.78833 | 199.1799 | -17.3234 | -9.482769
52.79 | 199.1801 | -17.31153 | -9.565195
52.79167 | 199.1804 | -17.2983 | -9.654654
52.79333 | 199.1806 | -17.28296 | -9.738207
52.795 | 199.1809 | -17.26505 | -9.799999
52.79667 | 199.1811 | -17.24603 | -9.842285
52.79833 | 199.1814 | -17.22851 | -9.888176
52.8 | 199.1817 | -17.21346 | -9.951582
52.80167 | 199.1819 | -17.19879 | -10.02306
52.80333 | 199.1822 | -17.1813 | -10.09153
52.805 | 199.1824 | -17.16 | -10.15544
52.80667 | 199.1827 | -17.13675 | -10.21828
52.80833 | 199.183 | -17.11408 | -10.28672
52.81 | 199.1832 | -17.09292 | -10.36581
52.81167 | 199.1835 | -17.07287 | -10.44395
52.81333 | 199.1837 | -17.05401 | -10.49669
52.815 | 199.1839 | -17.03725 | -10.51599
52.81667 | 199.1842 | -17.02269 | -10.52274
52.81833 | 199.1844 | -17.00839 | -10.54167
52.82 | 199.1847 | -16.99192 | -10.58379
52.82167 | 199.185 | -16.97334 | -10.64481
52.82333 | 199.1852 | -16.95532 | -10.70908
52.825 | 199.1854 | -16.94001 | -10.75873
52.82667 | 199.1856 | -16.92651 | -10.78944
52.82833 | 199.1859 | -16.9122 | -10.81591
52.83 | 199.1861 | -16.89519 | -10.85441
52.83167 | 199.1864 | -16.87494 | -10.90419
52.83333 | 199.1866 | -16.85201 | -10.9527
52.835 | 199.1868 | -16.82813 | -10.98655
52.83667 | 199.1871 | -16.80556 | -11.00499
52.83833 | 199.1873 | -16.78518 | -11.02722
52.84 | 199.1875 | -16.76583 | -11.0806
52.84167 | 199.1878 | -16.74602 | -11.16873
52.84333 | 199.188 | -16.72534 | -11.25172
52.845 | 199.1882 | -16.70387 | -11.27525
52.84667 | 199.1885 | -16.68153 | -11.22065
52.84833 | 199.1887 | -16.65818 | -11.11823
52.85 | 199.1889 | -16.63374 | -11.0177
52.85167 | 199.1892 | -16.60858 | -10.94744
52.85333 | 199.1894 | -16.58427 | -10.91146
52.855 | 199.1896 | -16.56289 | -10.91302
52.85667 | 199.1899 | -16.54508 | -10.95668
52.85833 | 199.1901 | -16.52924 | -11.02478
52.86 | 199.1903 | -16.51324 | -11.07273
52.86167 | 199.1906 | -16.49632 | -11.07049
52.86333 | 199.1908 | -16.47961 | -11.04198
52.865 | 199.191 | -16.46496 | -11.04661
52.86667 | 199.1913 | -16.45323 | -11.12243
52.86833 | 199.1915 | -16.44325 | -11.24981
52.87 | 199.1917 | -16.43243 | -11.36924
52.87167 | 199.192 | -16.41887 | -11.42544
52.87333 | 199.1922 | -16.40285 | -11.395
52.875 | 199.1924 | -16.38557 | -11.29429
52.87667 | 199.1926 | -16.36741 | -11.1647
52.87833 | 199.1928 | -16.34797 | -11.04805
52.88 | 199.193 | -16.3271 | -10.96314
52.88167 | 199.1932 | -16.30512 | -10.90318
52.88333 | 199.1935 | -16.28273 | -10.84882
52.885 | 199.1936 | -16.26114 | -10.78233
52.88667 | 199.1939 | -16.2417 | -10.69557
52.88833 | 199.1941 | -16.22495 | -10.59558
52.89 | 199.1943 | -16.21023 | -10.49308
52.89167 | 199.1945 | -16.19594 | -10.38542
52.89333 | 199.1947 | -16.18063 | -10.26297
52.895 | 199.1949 | -16.16358 | -10.13837
52.89667 | 199.1951 | -16.14459 | -10.04867
52.89833 | 199.1954 | -16.1242 | -10.01822
52.9 | 199.1955 | -16.10395 | -10.03389
52.90167 | 199.1958 | -16.08566 | -10.06953
52.90333 | 199.196 | -16.06938 | -10.1129
52.905 | 199.1962 | -16.05317 | -10.17246
52.90667 | 199.1964 | -16.03477 | -10.269
52.90833 | 199.1966 | -16.01314 | -10.41802
52.91 | 199.1968 | -15.98902 | -10.60872
52.91167 | 199.1971 | -15.96477 | -10.8042
52.91333 | 199.1973 | -15.94307 | -10.9738
52.915 | 199.1975 | -15.92535 | -11.11698
52.91667 | 199.1977 | -15.91082 | -11.23881
52.91833 | 199.1979 | -15.89774 | -11.32562
52.92 | 199.1981 | -15.88488 | -11.35858
52.92167 | 199.1983 | -15.87158 | -11.34074
52.92333 | 199.1985 | -15.85723 | -11.29448
52.925 | 199.1988 | -15.84195 | -11.24912
52.92667 | 199.199 | -15.82682 | -11.23291
52.92833 | 199.1992 | -15.81257 | -11.25257
52.93 | 199.1994 | -15.79856 | -11.28753
52.93167 | 199.1996 | -15.78376 | -11.31486
52.93333 | 199.1998 | -15.76829 | -11.32525
52.935 | 199.2 | -15.75333 | -11.31948
52.93667 | 199.2003 | -15.73941 | -11.30025
52.93833 | 199.2005 | -15.7255 | -11.27216
52.94 | 199.2007 | -15.71023 | -11.2454
52.94167 | 199.2009 | -15.69308 | -11.23776
52.94333 | 199.2011 | -15.67411 | -11.2645
52.945 | 199.2013 | -15.65357 | -11.31428
52.94667 | 199.2015 | -15.6319 | -11.35084
52.94833 | 199.2017 | -15.60921 | -11.34562
52.95 | 199.2019 | -15.58506 | -11.30062
52.95167 | 199.2021 | -15.55919 | -11.24107
52.95333 | 199.2024 | -15.53208 | -11.19206
52.955 | 199.2026 | -15.50439 | -11.16747
52.95667 | 199.2028 | -15.47644 | -11.16815
52.95833 | 199.203 | -15.449 | -11.17762
52.96 | 199.2032 | -15.42361 | -11.1745
52.96167 | 199.2034 | -15.40142 | -11.15293
52.96333 | 199.2036 | -15.38203 | -11.12846
52.965 | 199.2039 | -15.36392 | -11.11966
52.96667 | 199.2041 | -15.3453 | -11.1308
52.96833 | 199.2043 | -15.32507 | -11.14994
52.97 | 199.2045 | -15.30398 | -11.16156
52.97167 | 199.2048 | -15.28432 | -11.15687
52.97333 | 199.205 | -15.26732 | -11.13638
52.975 | 199.2052 | -15.25217 | -11.1085
52.97667 | 199.2054 | -15.23734 | -11.08472
52.97833 | 199.2056 | -15.22189 | -11.06828
52.98 | 199.2058 | -15.20525 | -11.05461
52.98167 | 199.206 | -15.18708 | -11.0453
52.98333 | 199.2062 | -15.16747 | -11.05419
52.985 | 199.2065 | -15.14696 | -11.08575
52.98667 | 199.2066 | -15.12653 | -11.12653
52.98833 | 199.2069 | -15.10727 | -11.15926
52.99 | 199.2071 | -15.08931 | -11.1776
52.99167 | 199.2073 | -15.07142 | -11.18321
52.99333 | 199.2075 | -15.05227 | -11.17863
52.995 | 199.2077 | -15.03209 | -11.16805
52.99667 | 199.2079 | -15.01245 | -11.15677
52.99833 | 199.2081 | -14.99467 | -11.14488
53 | 199.2083 | -14.97935 | -11.13685
53.00167 | 199.2085 | -14.96653 | -11.1491
53.00333 | 199.2087 | -14.95547 | -11.19529
53.005 | 199.2089 | -14.94421 | -11.26455
53.00667 | 199.2091 | -14.93059 | -11.32819
53.00833 | 199.2093 | -14.91438 | -11.3612
53.01 | 199.2095 | -14.89765 | -11.35414
53.01167 | 199.2097 | -14.88244 | -11.3212
53.01333 | 199.2099 | -14.86883 | -11.29625
53.015 | 199.2101 | -14.85572 | -11.31289
53.01667 | 199.2103 | -14.84258 | -11.38179
53.01833 | 199.2106 | -14.82961 | -11.48227
53.02 | 199.2107 | -14.81705 | -11.58065
53.02167 | 199.2109 | -14.80428 | -11.65797
53.02333 | 199.2112 | -14.78978 | -11.71734
53.025 | 199.2113 | -14.77189 | -11.76476
53.02667 | 199.2115 | -14.7503 | -11.80162
53.02833 | 199.2117 | -14.72636 | -11.83987
53.03 | 199.2119 | -14.70197 | -11.89631
53.03167 | 199.2121 | -14.67774 | -11.96768
53.03333 | 199.2123 | -14.65312 | -12.02769
53.035 | 199.2125 | -14.62763 | -12.05239
53.03667 | 199.2127 | -14.6014 | -12.04674
53.03833 | 199.2129 | -14.57466 | -12.0429
53.04 | 199.2131 | -14.5477 | -12.07509
53.04167 | 199.2133 | -14.52093 | -12.15597
53.04333 | 199.2135 | -14.49452 | -12.27661
53.045 | 199.2137 | -14.46848 | -12.42002
53.04667 | 199.2139 | -14.44332 | -12.55695
53.04833 | 199.2141 | -14.4199 | -12.64783
53.05 | 199.2142 | -14.39854 | -12.67714
53.05167 | 199.2144 | -14.37889 | -12.67961
53.05333 | 199.2146 | -14.36055 | -12.70996
53.055 | 199.2148 | -14.34297 | -12.79424
53.05667 | 199.215 | -14.32458 | -12.91914
53.05833 | 199.2152 | -14.30368 | -13.05679
53.06 | 199.2154 | -14.28048 | -13.19336
53.06167 | 199.2156 | -14.25684 | -13.33536
53.06333 | 199.2158 | -14.23375 | -13.48061
53.065 | 199.216 | -14.21063 | -13.59811
53.06667 | 199.2162 | -14.18708 | -13.6524
53.06833 | 199.2164 | -14.16349 | -13.64246
53.07 | 199.2166 | -14.13987 | -13.59639
53.07167 | 199.2168 | -14.11591 | -13.54064
53.07333 | 199.217 | -14.092 | -13.48195
53.075 | 199.2172 | -14.06912 | -13.40953
53.07667 | 199.2174 | -14.0479 | -13.31464
53.07833 | 199.2176 | -14.0282 | -13.20864
53.08 | 199.2178 | -14.00887 | -13.10916
53.08167 | 199.218 | -13.98842 | -13.01497
53.08333 | 199.2182 | -13.96635 | -12.90928
53.085 | 199.2184 | -13.94348 | -12.7886
53.08667 | 199.2186 | -13.92047 | -12.67011
53.08833 | 199.2188 | -13.8978 | -12.57138
53.09 | 199.219 | -13.87661 | -12.4957
53.09167 | 199.2192 | -13.85795 | -12.4395
53.09333 | 199.2194 | -13.84102 | -12.40205
53.095 | 199.2196 | -13.82327 | -12.38545
53.09667 | 199.2198 | -13.80264 | -12.39313
53.09833 | 199.22 | -13.77913 | -12.41866
53.1 | 199.2202 | -13.75452 | -12.44211
53.10167 | 199.2204 | -13.73016 | -12.45477
53.10333 | 199.2206 | -13.70577 | -12.4697
53.105 | 199.2208 | -13.6809 | -12.49182
53.10667 | 199.221 | -13.65661 | -12.49797
53.10833 | 199.2212 | -13.63419 | -12.46597
53.11 | 199.2214 | -13.61343 | -12.39645
53.11167 | 199.2216 | -13.59333 | -12.29887
53.11333 | 199.2218 | -13.57358 | -12.18878
53.115 | 199.222 | -13.55425 | -12.09414
53.11667 | 199.2222 | -13.53566 | -12.04071
53.11833 | 199.2223 | -13.51808 | -12.03022
53.12 | 199.2225 | -13.50068 | -12.03869
53.12167 | 199.2227 | -13.48223 | -12.0361
53.12333 | 199.2229 | -13.46311 | -12.0118
53.125 | 199.2231 | -13.44516 | -11.9803
53.12667 | 199.2233 | -13.4288 | -11.96107
53.12833 | 199.2235 | -13.41264 | -11.95975
53.13 | 199.2237 | -13.39571 | -11.97687
53.13167 | 199.2239 | -13.37859 | -12.01346
53.13333 | 199.2241 | -13.36191 | -12.05526
53.135 | 199.2242 | -13.34538 | -12.07782
53.13667 | 199.2244 | -13.32843 | -12.0759
53.13833 | 199.2246 | -13.31021 | -12.06477
53.14 | 199.2248 | -13.28969 | -12.05338
53.14167 | 199.225 | -13.26684 | -12.03885
53.14333 | 199.2251 | -13.24259 | -12.01463
53.145 | 199.2253 | -13.2177 | -11.97533
53.14667 | 199.2255 | -13.19276 | -11.92645
53.14833 | 199.2256 | -13.16914 | -11.88759
53.15 | 199.2258 | -13.14825 | -11.86481
53.15167 | 199.226 | -13.13045 | -11.83708
53.15333 | 199.2262 | -13.11497 | -11.78693
53.155 | 199.2263 | -13.10018 | -11.72401
53.15667 | 199.2265 | -13.08415 | -11.66709
53.15833 | 199.2267 | -13.06572 | -11.62755
53.16 | 199.2268 | -13.04538 | -11.60637
53.16167 | 199.227 | -13.02498 | -11.59489
53.16333 | 199.2271 | -13.00586 | -11.5839
53.165 | 199.2273 | -12.98743 | -11.57882
53.16667 | 199.2275 | -12.968 | -11.59208
53.16833 | 199.2276 | -12.94672 | -11.61891
53.17 | 199.2278 | -12.92383 | -11.6352
53.17167 | 199.2279 | -12.89972 | -11.62715
53.17333 | 199.2281 | -12.87548 | -11.60736
53.175 | 199.2283 | -12.85335 | -11.59554
53.17667 | 199.2284 | -12.83453 | -11.59545
53.17833 | 199.2286 | -12.81695 | -11.60055
53.18 | 199.2287 | -12.79724 | -11.60571
53.18167 | 199.2289 | -12.77468 | -11.61029
53.18333 | 199.2291 | -12.75128 | -11.61352
53.185 | 199.2292 | -12.72894 | -11.60954
53.18667 | 199.2294 | -12.70783 | -11.59258
53.18833 | 199.2296 | -12.68703 | -11.57049
53.19 | 199.2297 | -12.66598 | -11.55883
53.19167 | 199.2299 | -12.64546 | -11.55538
53.19333 | 199.23 | -12.627 | -11.54619
53.195 | 199.2302 | -12.61109 | -11.52961
53.19667 | 199.2303 | -12.59658 | -11.51338
53.19833 | 199.2305 | -12.58199 | -11.49842
53.2 | 199.2307 | -12.5667 | -11.4797
53.20167 | 199.2308 | -12.55088 | -11.46071
53.20333 | 199.231 | -12.53444 | -11.45888
53.205 | 199.2312 | -12.5169 | -11.4908
53.20667 | 199.2313 | -12.49821 | -11.55027
53.20833 | 199.2315 | -12.47915 | -11.61195
53.21 | 199.2316 | -12.46056 | -11.65777
53.21167 | 199.2318 | -12.44304 | -11.68014
53.21333 | 199.2319 | -12.42678 | -11.67089
53.215 | 199.2321 | -12.41131 | -11.63975
53.21667 | 199.2323 | -12.39562 | -11.62875
53.21833 | 199.2324 | -12.3791 | -11.67043
53.22 | 199.2326 | -12.36172 | -11.74214
53.22167 | 199.2327 | -12.34306 | -11.79096
53.22333 | 199.2329 | -12.32217 | -11.79337
53.225 | 199.233 | -12.29905 | -11.76913
53.22667 | 199.2332 | -12.27513 | -11.75221
53.22833 | 199.2333 | -12.25165 | -11.75974
53.23 | 199.2335 | -12.22856 | -11.78533
53.23167 | 199.2337 | -12.2059 | -11.81623
53.23333 | 199.2338 | -12.1853 | -11.85807
53.235 | 199.234 | -12.16827 | -11.92636
53.23667 | 199.2342 | -12.15416 | -12.01755
53.23833 | 199.2343 | -12.14073 | -12.10972
53.24 | 199.2345 | -12.12595 | -12.19207
53.24167 | 199.2347 | -12.10908 | -12.27286
53.24333 | 199.2349 | -12.09033 | -12.36179
53.245 | 199.235 | -12.07007 | -12.45016
53.24667 | 199.2352 | -12.0483 | -12.51637
53.24833 | 199.2354 | -12.02491 | -12.55114
53.25 | 199.2355 | -12.00033 | -12.57207
53.25167 | 199.2357 | -11.97524 | -12.60357
53.25333 | 199.2359 | -11.95048 | -12.6516
53.255 | 199.2361 | -11.92715 | -12.70381
53.25667 | 199.2362 | -11.9055 | -12.74816
53.25833 | 199.2364 | -11.88429 | -12.78564
53.26 | 199.2366 | -11.862 | -12.83105
53.26167 | 199.2367 | -11.83844 | -12.89196
53.26333 | 199.2369 | -11.81466 | -12.94848
53.265 | 199.2371 | -11.7919 | -12.96396
53.26667 | 199.2372 | -11.77052 | -12.92518
53.26833 | 199.2374 | -11.74959 | -12.85583
53.27 | 199.2376 | -11.72785 | -12.78495
53.27167 | 199.2378 | -11.70492 | -12.72132
53.27333 | 199.238 | -11.68129 | -12.6732
53.275 | 199.2381 | -11.65729 | -12.66795
53.27667 | 199.2383 | -11.63314 | -12.72668
53.27833 | 199.2385 | -11.60962 | -12.842
53.28 | 199.2387 | -11.58743 | -12.98872
53.28167 | 199.2388 | -11.56598 | -13.13143
53.28333 | 199.239 | -11.54396 | -13.22825
53.285 | 199.2392 | -11.52073 | -13.25852
53.28667 | 199.2394 | -11.49693 | -13.24346
53.28833 | 199.2395 | -11.47387 | -13.22161
53.29 | 199.2397 | -11.45228 | -13.21503
53.29167 | 199.2399 | -11.43148 | -13.22161
53.29333 | 199.2401 | -11.41026 | -13.22758
53.295 | 199.2402 | -11.38874 | -13.22661
53.29667 | 199.2404 | -11.36813 | -13.22274
53.29833 | 199.2406 | -11.34897 | -13.21097
53.3 | 199.2408 | -11.33015 | -13.17562
53.30167 | 199.2409 | -11.30984 | -13.12119
53.30333 | 199.2411 | -11.28739 | -13.07736
53.305 | 199.2413 | -11.26402 | -13.06387
53.30667 | 199.2415 | -11.24184 | -13.07436
53.30833 | 199.2417 | -11.22195 | -13.09089
53.31 | 199.2419 | -11.20381 | -13.09514
53.31167 | 199.2421 | -11.18624 | -13.07627
53.31333 | 199.2422 | -11.16845 | -13.03501
53.315 | 199.2424 | -11.1498 | -12.9793
53.31667 | 199.2426 | -11.12964 | -12.91872
53.31833 | 199.2428 | -11.10771 | -12.87443
53.32 | 199.243 | -11.084 | -12.87444
53.32167 | 199.2431 | -11.05834 | -12.92546
53.32333 | 199.2433 | -11.03167 | -12.99998
53.325 | 199.2435 | -11.00673 | -13.0657
53.32667 | 199.2437 | -10.98545 | -13.11258
53.32833 | 199.2438 | -10.96645 | -13.14928
53.33 | 199.244 | -10.9465 | -13.18013
53.33167 | 199.2442 | -10.92366 | -13.1973
53.33333 | 199.2444 | -10.89853 | -13.19078
53.335 | 199.2446 | -10.87294 | -13.16624
53.33667 | 199.2448 | -10.84826 | -13.14436
53.33833 | 199.2449 | -10.82525 | -13.14151
53.34 | 199.2451 | -10.80459 | -13.15983
53.34167 | 199.2453 | -10.78632 | -13.19701
53.34333 | 199.2455 | -10.76857 | -13.25183
53.345 | 199.2457 | -10.74866 | -13.32203
53.34667 | 199.2459 | -10.72601 | -13.40476
53.34833 | 199.246 | -10.70237 | -13.50268
53.35 | 199.2462 | -10.67961 | -13.6177
53.35167 | 199.2464 | -10.65833 | -13.74029
53.35333 | 199.2466 | -10.63816 | -13.8522
53.355 | 199.2467 | -10.61867 | -13.94128
53.35667 | 199.2469 | -10.59968 | -14.00988
53.35833 | 199.2471 | -10.58073 | -14.07179
53.36 | 199.2472 | -10.56027 | -14.14182
53.36167 | 199.2474 | -10.53675 | -13.77177
53.36333 | 199.2476 | -10.51031 | -13.0882
53.365 | 199.2477 | -10.48265 | -12.94143
53.36667 | 199.2479 | -10.45516 | -13.00349
53.36833 | 199.2481 | -10.42802 | -13.0856
53.37 | 199.2482 | -10.40116 | -13.17413
53.37167 | 199.2484 | -10.37553 | -13.2401
53.37333 | 199.2486 | -10.35251 | -13.25878
53.375 | 199.2487 | -10.33225 | -13.2375
53.37667 | 199.2489 | -10.31308 | -13.21407
53.37833 | 199.2491 | -10.29338 | -13.21667
53.38 | 199.2493 | -10.273 | -13.24802
53.38167 | 199.2494 | -10.25231 | -13.3131
53.38333 | 199.2496 | -10.2304 | -13.43929
53.385 | 199.2498 | -10.20552 | -13.63571
53.38667 | 199.2499 | -10.17722 | -13.85648
53.38833 | 199.2501 | -10.14696 | -14.04035
53.39 | 199.2503 | -10.11661 | -14.17359
53.39167 | 199.2504 | -10.08714 | -14.28965
53.39333 | 199.2506 | -10.05878 | -14.41794
53.395 | 199.2508 | -10.03189 | -14.5535
53.39667 | 199.2509 | -10.00667 | -14.68362
53.39833 | 199.2511 | -9.98231 | -14.82255
53.4 | 199.2513 | -9.956987 | -14.98906
53.40167 | 199.2514 | -9.929225 | -15.15894
53.40333 | 199.2516 | -9.93635 | -15.2772
53.405 | 199.2518 | -9.967652 | -15.31665
53.40667 | 199.252 | -9.953214 | -15.29509
53.40833 | 199.2521 | -9.923104 | -15.2509
53.41 | 199.2523 | -9.894983 | -15.22542
53.41167 | 199.2524 | -9.868603 | -15.24437
53.41333 | 199.2526 | -9.843154 | -15.3111
53.415 | 199.2528 | -9.81876 | -15.48486
53.41667 | 199.2529 | -9.795407 | -15.93079
53.41833 | 199.2531 | -9.77177 | -16.75396
53.42 | 199.2533 | -9.746875 | -16.18767
53.42167 | 199.2534 | -9.721253 | -15.82688
53.42333 | 199.2535 | -9.695165 | -14.97098
53.425 | 199.2536 | -9.666376 | -14.98352
53.42667 | 199.2538 | -9.632257 | -16.6023
53.42833 | 199.2539 | -9.593951 | -18.80623
53.43 | 199.2541 | -9.555976 | -20.11238
53.43167 | 199.2542 | -9.521238 | -20.36091
53.43333 | 199.2544 | -9.488806 | -20.39262
53.435 | 199.2545 | -9.456832 | -20.55235
53.43667 | 199.2546 | -9.425365 | -20.33156
53.43833 | 199.2548 | -9.395033 | -19.63985
53.44 | 199.2549 | -9.36447 | -19.39229
53.44167 | 199.2551 | -9.33164 | -20.04919
53.44333 | 199.2552 | -9.297025 | -20.50125
53.445 | 199.2553 | -9.263654 | -19.79075
53.44667 | 199.2555 | -9.233926 | -18.27166
53.44833 | 199.2556 | -9.208061 | -16.87698
53.45 | 199.2558 | -9.184247 | -16.74601
53.45167 | 199.2559 | -9.159235 | -17.32356
53.45333 | 199.256 | -9.130792 | -17.69247
53.455 | 199.2561 | -9.099601 | -17.86984
53.45667 | 199.2563 | -9.062105 | -21.45715
53.45833 | 199.2564 | -9.004682 | -33.99086
53.46 | 199.2566 | -8.916914 | -53.09398
53.46167 | 199.2568 | -8.944404 | -65.98487
53.46333 | 199.257 | -8.954093 | -63.32192
53.465 | 199.2573 | -9.004733 | -50.01449
53.46667 | 199.2575 | -8.981769 | -36.98523
53.46833 | 199.2578 | -8.821998 | -28.85577
53.47 | 199.258 | -8.610033 | -24.35615
53.47167 | 199.2583 | -8.470929 | -21.62639
53.47333 | 199.2585 | -8.419872 | -19.77278
53.475 | 199.2587 | -8.387755 | -18.68294
53.47667 | 199.259 | -8.346086 | -18.43029
53.47833 | 199.2592 | -8.337592 | -18.88348
53.48 | 199.2594 | -8.370018 | -19.53823
53.48167 | 199.2597 | -8.366286 | -19.84894
53.48333 | 199.2599 | -8.28622 | -19.8603
53.485 | 199.2601 | -8.220787 | -20.1778
53.48667 | 199.2603 | -8.287121 | -21.48736
53.48833 | 199.2606 | -8.445013 | -23.97447
53.49 | 199.2608 | -8.546799 | -26.98403
53.49167 | 199.261 | -8.527603 | -29.33517
53.49333 | 199.2612 | -8.451352 | -30.65082
53.495 | 199.2614 | -8.39423 | -31.67611
53.49667 | 199.2617 | -8.354001 | -33.46308
53.49833 | 199.2619 | -8.030664 | -36.0986
53.5 | 199.2621 | -6.962835 | -38.96616
53.51667 | 199.2642 | -7.931894 | -108.6083
53.53333 | 199.2657 | -6.739649 | -325.5496
53.55 | 199.2651 | -3.433547 | -745.7975
53.56667 | 199.2596 | 7.683786 | -1494.356
53.58333 | 199.2473 | 34.28374 | -2519.562
53.6 | 199.2243 | 82.53403 | -3825.038
53.61667 | 199.1861 | 156.8524 | -5326.622
53.63333 | 199.1283 | 258.531 | -6890.678
53.65 | 199.0466 | 387.4181 | -8456.617
53.66667 | 198.9369 | 543.3091 | -9946.618
53.68333 | 198.796 | 723.3492 | -11300.04
53.7 | 198.6211 | 924.9686 | -12494.66
53.71667 | 198.4102 | 1145.148 | -13518.42
53.73333 | 198.1615 | 1380.712 | -14340.37
53.75 | 197.8739 | 1628.045 | -14987.33
53.76667 | 197.5472 | 1885.674 | -15471.53
53.78333 | 197.1825 | 2148.879 | -15774.18
53.8 | 196.7783 | 2416.429 | -15940.13
53.81667 | 196.3352 | 2684.361 | -15966.24
53.83333 | 195.8539 | 2952.22 | -15878.07
53.85 | 195.3355 | 3216.597 | -15674.82
53.86667 | 194.7808 | 3477.241 | -15384.2
53.88333 | 194.1913 | 3732.266 | -15014.63
53.9 | 193.5681 | 3979.608 | -14586.84375
53.91667 | 192.9126 | 4218.979 | -14082.77
53.93333 | 192.2262 | 4450.157 | -13552.56
53.95 | 191.5105 | 4672.395 | -12992.93
53.96667 | 190.767 | 4883.995 | -12409.98
53.98333 | 189.9974 | 5085.852 | -11799.45
54 | 189.2014 | 5277.285 | -11208.91
54.01667 | 188.3788 | 5459.584 | -10581.86
54.03333 | 187.5343 | 5630.928 | -9951.943
54.05 | 186.6693 | 5791.847 | -9326.889
54.06667 | 185.7849 | 5940.689 | -8717.584
54.08333 | 184.8857 | 6081.035 | -8116.805
54.1 | 183.9724 | 6211.149 | -7551.779
54.11667 | 183.0438 | 6331.919 | -7019.701
54.13333 | 182.101 | 6444.213 | -6489.586
54.15 | 181.144 | 6548.228 | -5994.041
54.16667 | 180.1701 | 6643.594 | -5507.818
54.18333 | 179.1852 | 6731.435 | -5043.381
54.2 | 178.1899 | 6810.749 | -4588.354
54.21667 | 177.1857 | 6883.313 | -4179.973
54.23333 | 176.179 | 6949.173 | -3779.01
54.25 | 175.1648 | 7009.1 | -3397.477
54.26667 | 174.1437 | 7062.069 | -3036.686
54.28333 | 173.1164 | 7109.964 | -2703.421875
54.3 | 172.0837 | 7151.249 | -2374.09
54.31667 | 171.0459 | 7188.471 | -2070.9375
54.33333 | 170.0039 | 7220.247 | -1778.525
54.35 | 168.9579 | 7247.161 | -1505.90625
54.36667 | 167.9084 | 7269.521 | -1249.986
54.38333 | 166.8561 | 7288.198 | -1008.176
54.4 | 165.8011 | 7302.978 | -778.1426
54.41667 | 164.7439 | 7314.178 | -573.123
54.43333 | 163.6846 | 7321.637 | -368.2676
54.45 | 162.6237 | 7325.727 | -174.4921875
54.46667 | 161.5613 | 7327.621 | 13.23633
54.48333 | 160.4976 | 7325.191 | 196.6699
54.5 | 159.4329 | 7320.713 | 364.4707
54.51667 | 158.3674 | 7312.792 | 520.40625
54.53333 | 157.3016 | 7302.079 | 671.6953125
54.55 | 156.2393 | 7290.976 | 796.8867
54.56667 | 155.1798 | 7275.759 | 914.7305
54.58333 | 154.1205 | 7259.332 | 1030.113
54.6 | 153.0619 | 7241.735 | 1137.346
54.61667 | 152.0039 | 7221.661 | 1226.584
54.63333 | 150.9467 | 7200.141 | 1302.861
54.65 | 149.8906 | 7177.434 | 1377.633
54.66667 | 148.8359375 | 7153.816 | 1457.818
54.68333 | 147.7828 | 7129.892 | 1527.252
54.7 | 146.7314 | 7103.254 | 1596.943
54.71667 | 145.6819 | 7075.754 | 1677.586
54.73333 | 144.6351 | 7046.723 | 1734.574
54.75 | 143.5959 | 7017.297 | 1784.414
54.76667 | 142.559 | 6987.152 | 1823.93
54.78333 | 141.5245 | 6956.757 | 1872.715
54.8 | 140.4926 | 6925.13 | 1917.65625
54.81667 | 139.464 | 6892.648 | 1963.682
54.83333 | 138.4382 | 6859.549 | 2000.66
54.85 | 137.4152 | 6825.524 | 2034.586
54.86667 | 136.3953 | 6791.428 | 2061.035
54.88333 | 135.3785 | 6756.971 | 2080.764
54.9 | 134.3648 | 6722.163 | 2102.127
54.91667 | 133.3543 | 6686.919 | 2120.191
54.93333 | 132.3488 | 6651.367 | 2141.631
54.95 | 131.351 | 6615.56 | 2157.135
54.96667 | 130.3566 | 6579.393 | 2172.305
54.98333 | 129.3655 | 6543.029 | 2185.43
55 | 128.378 | 6506.508 | 2196.68
55.01667 | 127.3943 | 6469.787 | 2206.84
55.03333 | 126.414 | 6432.948 | 2214.574
55.05 | 125.4375 | 6395.925 | 2221.137
55.06667 | 124.4647 | 6358.752 | 2225.578125
55.08333 | 123.4956 | 6321.673 | 2228.783
55.1 | 122.5302 | 6284.499 | 2227.939
55.11667 | 121.5686 | 6247.311 | 2230.4
55.13333 | 120.6111 | 6210.212 | 2233.178
55.15 | 119.663 | 6173.085 | 2236.934
55.16667 | 118.7186 | 6135.669 | 2243.854
55.18333 | 117.7779 | 6098.263 | 2255.414
55.2 | 116.8411 | 6060.672 | 2264.414
55.21667 | 115.9081 | 6022.747 | 2276.953125
55.23333 | 114.979 | 5984.711 | 2295.533
55.25 | 114.0539 | 5946.186 | 2326.711
55.26667 | 113.1328 | 5907.663 | 2364.609375
55.28333 | 112.2187 | 5868.254 | 2424.486
55.3 | 111.3111 | 5827.583 | 2510.455
55.31667 | 110.4074 | 5785.471 | 2605.664
55.33333 | 109.5075 | 5741.269 | 2739.504
55.35 | 108.6114 | 5694.884 | 2899.283
55.36667 | 107.719 | 5645.411 | 3088.189
55.38333 | 106.8304 | 5592.568 | 3292.488
55.4 | 105.9455 | 5536.251 | 3531.943
55.41667 | 105.0645 | 5475.856 | 3753.316
55.43333 | 104.1872 | 5411.188 | 3970.98
55.45 | 103.3135 | 5342.802 | 4194.053
55.46667 | 102.4436 | 5270.953 | 4400.684
55.48333 | 101.5771 | 5195.661 | 4586.215
55.5 | 100.7149 | 5117.288 | 4737.357
55.51667 | 99.85902 | 5036.085 | 4856.689
55.53333 | 99.00674 | 4953.048 | 4913.514
55.55 | 98.158 | 4870.858 | 4925.296875
55.56667 | 97.31305 | 4788.171 | 4876.682
55.58333 | 96.47083 | 4706.7 | 4801.025
55.6 | 95.63174 | 4626.984 | 4688.666
55.61667 | 94.79657 | 4549.467 | 4552.57
55.63333 | 93.9655 | 4475.079 | 4391.355
55.65 | 93.13847 | 4403.125 | 4229.689
55.66667 | 92.31836 | 4333.869 | 4061.496
55.68333 | 91.50287 | 4267.454 | 3893.051
55.7 | 90.69140625 | 4203.714 | 3730.711
55.71667 | 89.88403 | 4143.864 | 3575.648
55.73333 | 89.0806 | 4085.327 | 3424.57
55.75 | 88.28121 | 4029.418 | 3290.824
55.76667 | 87.4857 | 3976.114 | 3165.305
55.78333 | 86.69427 | 3924.407 | 3047.593
55.8 | 85.9068 | 3874.287 | 2929.453125
55.81667 | 85.1234 | 3826.46 | 2826.264
55.83333 | 84.34395 | 3780.499 | 2718.132
55.85 | 83.56857 | 3736.919 | 2600.692
55.86667 | 82.79715 | 3694.198 | 2493.662
55.88333 | 82.02968 | 3653.4 | 2409.217
55.9 | 81.26615 | 3613.939 | 2321.147
55.91667 | 80.50643 | 3575.848 | 2230.957
55.93333 | 79.75065 | 3539.651 | 2166.923
55.95 | 78.99871 | 3504.142 | 2108.977
55.96667 | 78.25058 | 3470.053 | 2041.518
55.98333 | 77.5062 | 3436.172 | 1985.71
56 | 76.76647 | 3403.385 | 1944.513
56.01667 | 76.03075 | 3371.266 | 1906.793
56.03333 | 75.2988 | 3340.354 | 1859.886
56.05 | 74.57047 | 3309.418 | 1825.635
56.06667 | 73.84573 | 3279.303 | 1784.338
56.08333 | 73.12417 | 3250.067 | 1749.504
56.1 | 72.40519 | 3220.871 | 1710.709
56.11667 | 71.68972 | 3193.175 | 1681.96
56.13333 | 70.97779 | 3165.377 | 1651.966
56.15 | 70.26968 | 3137.9 | 1631.341
56.16667 | 69.5648 | 3110.454 | 1610.982
56.18333 | 68.86327 | 3084.384 | 1599.498
56.2 | 68.16528 | 3057.546 | 1587.378
56.21667 | 67.47114 | 3031.526 | 1600.799
56.23333 | 66.78096 | 3005.414 | 1642.046
56.25 | 66.09602 | 2978.617 | 1743.659
56.26667 | 65.41771 | 2950.107 | 1946.514
56.28333 | 64.74771 | 2917.864 | 2271.152
56.3 | 64.08884 | 2879.323 | 2740.603
56.31667 | 63.44464 | 2830.633 | 3350.798
56.33333 | 62.81907 | 2770.914 | 4081.887
56.35 | 62.21668 | 2697.411 | 4906.831
56.36667 | 61.6423 | 2609.425 | 4485.721
56.38333 | 61.10152 | 2505.47 | 5007.92
56.4 | 60.59888 | 2413.824 | 6192.486
56.41667 | 60.13851 | 2390.082 | 7426.33
56.43333 | 59.72451 | 2232.463 | 8622.874
56.45 | 59.36042 | 2041.375 | 11047.36
56.46667 | 59.04914 | 1835.817 | 12474.93
56.48333 | 58.79355 | 1619.724 | 13157.93
56.5 | 58.59659 | 1395.384 | 13684.82
56.51667 | 58.46073 | 1161.903 | 14119.54
56.53333 | 58.38801 | 922.4446 | 14505.56
56.55 | 58.37985 | 676.6917 | 14823.23
56.56667 | 58.43736 | 426.229 | 15071.36
56.58333 | 58.56142 | 171.9562 | 15255.73
56.6 | 58.75206 | -84.96133 | 15367.16
56.61667 | 59.00894 | -342.2497 | 15393.15
56.63333 | 59.3315 | -600.3595 | 15317.66
56.65 | 59.71758 | -856.1205 | 15112.94
56.66667 | 60.16452 | -1108.347 | 14729.29
56.68333 | 60.66892 | -1354.196 | 14143.28
56.7 | 61.22635 | -1587.555 | 13325.09
56.71667 | 61.83077 | -1805.147 | 12269.875
56.73333 | 62.47601 | -2002.926 | 11018.32
56.75 | 63.15449 | -2177.616 | 9602.046
56.76667 | 63.85809 | -2326.198 | 8074.923
56.78333 | 64.57874 | -2447.914 | 6462.296
56.8 | 65.30846 | -2542.973 | 4845.097
56.81667 | 66.0396 | -2608.853 | 3216.349
56.83333 | 66.765 | -2649.037 | 1651.664
56.85 | 67.47804 | -2662.772 | 135.3105
56.86667 | 68.17294 | -2650.895 | -1277.61
56.88333 | 68.84449 | -2616.596 | -2608.535
56.9 | 69.48815 | -2560.842 | -3822.434
56.91667 | 70.10013 | -2485.426 | -4937.783
56.93333 | 70.67719 | -2392.957 | -5920.834
56.95 | 71.21662 | -2284.717 | -6795.517
56.96667 | 71.71642 | -2163.19 | -7550.506
56.98333 | 72.17496 | -2029.446 | -8191.808
57 | 72.59117 | -1887.216 | -8721.95
57.01667 | 72.96426 | -1735.552 | -9160.636
57.03333 | 73.29398 | -1578.576 | -9497.438
57.05 | 73.57977 | -1416.91 | -9740.485
57.06667 | 73.82227 | -1251.559 | -9899.117
57.08333 | 74.02203 | -1084.188 | -9988.799
57.1 | 74.17986 | -917.017 | -10002.69
57.11667 | 74.29665 | -748.9542 | -9959.535
57.13333 | 74.3735 | -583.4505 | -9871.632
57.15 | 74.41146 | -419.0155 | -9726.204
57.16667 | 74.41171 | -257.6231 | -9547.534
57.18333 | 74.37563 | -99.57733 | -9328.936
57.2 | 74.30447 | 54.49028 | -9076.564
57.21667 | 74.19965 | 203.5405 | -8806.888
57.23333 | 74.0625 | 348.3536 | -8517.088
57.25 | 73.89452 | 487.6649 | -8208.483
57.26667 | 73.69714 | 622.1416 | -7890.368
57.28333 | 73.47166 | 751.3584 | -7568.032
57.3 | 73.21929 | 874.7275 | -7229.52
57.31667 | 72.94135 | 992.2825 | -6892.833
57.33333 | 72.63945 | 1104.423 | -6550.839
57.35 | 72.31481 | 1210.379 | -6220.981
57.36667 | 71.96876 | 1311.607 | -5886.391
57.38333 | 71.60229 | 1406.821 | -5565.05
57.4 | 71.21681 | 1496.547 | -5243.871
57.41667 | 70.81339 | 1581.55 | -4934.509
57.43333 | 70.39319 | 1660.964 | -4631.684
57.45 | 69.95719 | 1735.676 | -4339.806
57.46667 | 69.50655 | 1805.215 | -4042.947
57.48333 | 69.04219 | 1870.067 | -3775.887
57.5 | 68.56496 | 1930.845 | -3510.158
57.51667 | 68.07578 | 1986.765 | -3256.077
57.53333 | 67.57545 | 2038.959 | -3009.06
57.55 | 67.06481 | 2087.11 | -2784.558
57.56667 | 66.54463 | 2131.615 | -2557.78
57.58333 | 66.01562 | 2171.818 | -2348.877
57.6 | 65.47848 | 2208.968 | -2142.923
57.61667 | 64.93385 | 2243.458 | -1949.027
57.63333 | 64.38239 | 2274.07 | -1771.175
57.65 | 63.82463 | 2301.872 | -1598.651
57.66667 | 63.26122 | 2327.129 | -1434.817
57.68333 | 62.69267 | 2349.556 | -1286.147
57.7 | 62.11945 | 2369.657 | -1138.315
57.71667 | 61.54201 | 2387.078 | -997.9746
57.73333 | 60.96089 | 2402.437 | -864.2227
57.75 | 60.37639 | 2415.163 | -742.2421875
57.76667 | 59.78876 | 2426.89 | -620.332
57.78333 | 59.19847 | 2436.757 | -518.8652
57.8 | 58.60592 | 2444.032 | -410.584
57.81667 | 58.01149 | 2450.086 | -317.4697
57.83333 | 57.41396 | 2454.426 | -226.6084
57.85 | 56.81343 | 2457.329 | -140.2998
57.86667 | 56.21189 | 2459.18 | -56.96484375
57.88333 | 55.60955 | 2459.346 | 15.10254
57.9 | 55.00669 | 2458.36 | 94.67578125
57.91667 | 54.40343 | 2455.958 | 163.453125
57.93333 | 53.79996 | 2453.101 | 221.0098
57.95 | 53.19635 | 2448.301 | 274.9921875
57.96667 | 52.59312 | 2443.509 | 325.6934
57.98333 | 51.99028 | 2437.543 | 361.1631
58 | 51.38811 | 2431.158 | 403.6143
58.01667 | 50.78669 | 2423.922 | 443.3496
58.03333 | 50.18621 | 2416.241 | 480.9140625
58.05 | 49.58675 | 2408.011 | 520.4443
58.06667 | 48.98858 | 2398.955 | 553.6201
58.08333 | 48.39174 | 2389.609 | 590.4961
58.1 | 47.79639 | 2379.435 | 621.0059
58.11667 | 47.20257 | 2368.584 | 653.2002
58.13333 | 46.61049 | 2357.466 | 675.9521
58.15 | 46.02011 | 2345.819 | 703.8105
58.16667 | 45.43101 | 2333.969 | 721.453125
58.18333 | 44.84354 | 2321.814 | 743.7217
58.2 | 44.25796 | 2309.289 | 760.6318
58.21667 | 43.67431 | 2296.408 | 780.0117
58.23333 | 43.09276 | 2283.193 | 795.3691
58.25 | 42.51336 | 2269.771 | 809.4287
58.26667 | 41.93613 | 2256.147 | 818.0625
58.28333 | 41.35952 | 2242.369 | 827.8271
58.3 | 40.7851 | 2228.531 | 832.734375
58.31667 | 40.21298 | 2214.681 | 845.2324
58.33333 | 39.64214 | 2200.595 | 840.0381
58.35 | 39.07361 | 2186.593 | 846.5303
58.36667 | 38.50762 | 2171.706 | 857.5195
58.38333 | 37.94448 | 2158.536 | 897.3164
58.4 | 37.38092 | 2143.786 | 881.203125
58.41667 | 36.82352 | 2128.059 | 646.5615
58.43333 | 36.27418 | 2107.308 | 998.390625
58.45 | 35.73543 | 2116.499 | 1558.787
58.46667 | 35.21043 | 2092.87 | 2218.723
58.48333 | 34.70261 | 2038.388 | 3017.991
58.5 | 34.21493 | 1970.907 | 4117.723
58.51667 | 33.74973 | 1894.977 | 4667.713
58.53333 | 33.30924 | 1811.914 | 5036.723
58.55 | 32.89507 | 1724.139 | 5279.429
58.56667 | 32.50811 | 1633.085 | 5443.825
58.58333 | 32.14862 | 1540.223 | 5516.288
58.6 | 31.81649 | 1447.091 | 5501.169
58.61667 | 31.51099 | 1354.081 | 5414.281
58.63333 | 31.23114 | 1263.926 | 5278.545
58.65 | 30.97583 | 1177.514 | 5080.013
58.66667 | 30.74368 | 1094.044 | 4858.485
58.68333 | 30.53315 | 1015.192 | 4618.337
58.7 | 30.3427 | 939.7057 | 4356.48
58.71667 | 30.17074 | 869.46 | 4090.904
58.73333 | 30.01583 | 803.298 | 3831.417
58.75 | 29.87634 | 742.2015 | 3560.563
58.76667 | 29.75092 | 684.9549 | 3298.66
58.78333 | 29.63839 | 632.0512 | 3053.192
58.8 | 29.5375 | 583.5026 | 2814.768
58.81667 | 29.44693 | 538.9164 | 2581.355
58.83333 | 29.36582 | 498.0381 | 2371.903
58.85 | 29.29321 | 459.8199 | 2163.857
58.86667 | 29.22809 | 425.6212 | 1977.179
58.88333 | 29.16974 | 394.7277 | 1802.073
58.9 | 29.11746 | 366.049 | 1643.53125
58.91667 | 29.0707 | 339.9778 | 1492.391
58.93333 | 29.02869 | 316.5928 | 1362.637
58.95 | 28.99102 | 295.5031 | 1237.656
58.96667 | 28.95717 | 276.033 | 1123.032
58.98333 | 28.9268 | 258.4422 | 1021.771
59 | 28.89941 | 242.2835 | 919.0477
59.01667 | 28.87483 | 227.6744 | 836.3093
59.03333 | 28.85277 | 214.6573 | 754.3967
59.05 | 28.83292 | 202.7998 | 687.6826
59.06667 | 28.8151 | 191.602 | 618.5557
59.08333 | 28.79919 | 182.1212 | 567.2184
59.1 | 28.78495 | 173.1586 | 517.2484
59.11667 | 28.77209 | 165.0464 | 468.8549
59.13333 | 28.76044 | 157.861 | 422.4432
59.15 | 28.75001 | 151.0676 | 383.2674
59.16667 | 28.74057 | 145.0949 | 348.9388
59.18333 | 28.73208 | 139.4672 | 316.725
59.2 | 28.7245 | 134.5569 | 292.9292
59.21667 | 28.71782 | 129.8614 | 270.6193
59.23333 | 28.71195 | 125.5721 | 248.6302
59.25 | 28.70674 | 121.6252 | 230.0315
59.26667 | 28.70209 | 117.9582 | 212.0676
59.28333 | 28.698 | 114.5778 | 195.0272
59.3 | 28.69445 | 111.493 | 180.45
59.31667 | 28.69137 | 108.5921 | 165.4045
59.33333 | 28.68871 | 106.015 | 152.5796
59.35 | 28.6865 | 103.5641 | 140.4716
59.36667 | 28.68469 | 101.3493 | 129.606
59.38333 | 28.68316 | 99.26104 | 120.0737
59.4 | 28.68187 | 97.36777 | 112.1612
59.41667 | 28.68081 | 95.58979 | 104.6785
59.43333 | 28.68001 | 93.9111 | 95.7518
59.45 | 28.67944 | 92.32687 | 89.38531
59.46667 | 28.6792 | 90.88902 | 83.48932
59.48333 | 28.67923 | 89.66179 | 78.68674
59.5 | 28.6794 | 88.3956 | 74.6814
59.51667 | 28.67984 | 87.16531 | 72.73251
59.53333 | 28.6805 | 85.94227 | 70.02667
59.55 | 28.68132 | 84.79549 | 66.84311
59.56667 | 28.68237 | 83.72704 | 63.41785
59.58333 | 28.68361 | 82.70695 | 60.00082
59.6 | 28.68501 | 81.71167 | 57.01721
59.61667 | 28.68649 | 80.79053 | 54.91608
59.63333 | 28.68806 | 79.91815 | 52.55356
59.65 | 28.68975 | 79.06046 | 50.62445
59.66667 | 28.69164 | 78.23294 | 48.609375
59.68333 | 28.69364 | 77.41597 | 46.93506
59.7 | 28.69589 | 76.65622 | 44.80316
59.71667 | 28.69818 | 75.94238 | 43.61966
59.73333 | 28.70057 | 75.23616 | 42.34836
59.75 | 28.70308 | 74.5367 | 41.44327
59.76667 | 28.70579 | 73.86454 | 40.61783
59.78333 | 28.70852 | 73.16562 | 39.31311
59.8 | 28.71137 | 72.52458 | 38.48108
59.81667 | 28.7143 | 71.89213 | 37.11475
59.83333 | 28.71718 | 71.29126 | 36.02097
59.85 | 28.72003 | 70.69887 | 34.90714
59.86667 | 28.72294 | 70.12766 | 34.33365
59.88333 | 28.72587 | 69.56391 | 32.81616
59.9 | 28.72883 | 69.01539 | 31.97314
59.91667 | 28.73191 | 68.50816 | 30.67337
59.93333 | 28.73514 | 67.99753 | 29.625
59.95 | 28.73848 | 67.5187 | 28.44681
59.96667 | 28.74188 | 67.06116 | 27.17899
59.98333 | 28.74549 | 66.60152 | 25.88342
60 | 28.74915 | 66.19699 | 24.68481
60.01667 | 28.75274 | 65.78097 | 23.48492
60.03333 | 28.75635 | 65.41217 | 22.00296
60.05 | 28.76007 | 65.0495 | 20.77075
60.06667 | 28.7637 | 64.70335 | 19.16299
60.08333 | 28.76727 | 64.38874 | 17.71436
60.1 | 28.77088 | 64.10863 | 16.35663
60.11667 | 28.77449 | 63.8769 | 15.2179
60.13333 | 28.77811 | 63.62865 | 14.06589
60.15 | 28.78174 | 63.39833 | 12.71292
60.16667 | 28.78535 | 63.17057 | 11.54645
60.18333 | 28.78904 | 63.00395 | 9.542633
60.2 | 28.79276 | 62.85918 | 7.839294
60.21667 | 28.79636 | 62.73857 | 6.661102
60.23333 | 28.79979 | 62.67467 | 5.739166
60.25 | 28.80319 | 62.57291 | 5.239929
60.26667 | 28.80648 | 62.48539 | 5.178955
60.28333 | 28.80962 | 62.40627 | 5.01059
60.3 | 28.81281 | 62.31417 | 3.960846
60.31667 | 28.81603 | 62.25229 | 3.737915
60.33333 | 28.81923 | 62.21181 | 2.970428
60.35 | 28.82244 | 62.17295 | 2.722961
60.36667 | 28.82568 | 62.1251 | 2.69165
60.38333 | 28.82873 | 62.08852 | 2.900116
60.4 | 28.83178 | 62.02356 | 2.86908
60.41667 | 28.83492 | 61.97555 | 2.593414
60.43333 | 28.83798 | 61.9389 | 2.492981
60.45 | 28.84096 | 61.89591 | 2.225281
60.46667 | 28.84401 | 61.87186 | 2.400421
60.48333 | 28.84698 | 61.81626 | 2.175476
60.5 | 28.84986 | 61.77322 | 2.488678
60.51667 | 28.85259 | 61.76268 | 2.624176
60.53333 | 28.85529 | 61.70923 | 2.587555
60.55 | 28.85796 | 61.64458 | 2.301544
60.56667 | 28.86062 | 61.61388 | 2.276093
60.58333 | 28.86326 | 61.55672 | 2.314178
60.6 | 28.86585 | 61.54819 | 1.294464
60.61667 | 28.86839 | 61.50671 | 0.2483826
60.63333 | 28.87095 | 61.50541 | 0.3582458
60.65 | 28.87351 | 61.54585 | -0.05996704
60.66667 | 28.87595 | 61.54549 | -0.9306335
60.68333 | 28.87836 | 61.5138 | -0.6349182
60.7 | 28.88078 | 61.55606 | -0.1443787
60.71667 | 28.88317 | 61.57748 | -0.3817749
60.73333 | 28.88552 | 61.56081 | -0.4857788
60.75 | 28.8879 | 61.5812 | -0.3045959
60.76667 | 28.8904 | 61.57213 | -0.09484863
60.78333 | 28.89286 | 61.5788 | 0.1931763
60.8 | 28.89516 | 61.58987 | -0.4455872
60.81667 | 28.89742 | 61.56569 | -0.3177795
60.83333 | 28.8997 | 61.58428 | -0.271637
60.85 | 28.90187 | 61.61049 | -0.82901
60.86667 | 28.90385 | 61.60445 | -1.155121
60.88333 | 28.90586 | 61.63144 | -0.6016846
60.9 | 28.90783 | 61.65764 | -0.5569153
60.91667 | 28.90966 | 61.65578 | -0.4674683
60.93333 | 28.91137 | 61.65559 | -0.07113647
60.95 | 28.9132 | 61.65417 | -0.000732421875
60.96667 | 28.91507 | 61.65414 | -0.1325684
60.98333 | 28.91687 | 61.65617 | -0.1976624
61 | 28.91862 | 61.65845 | -0.2197265625
61.01667 | 28.92039 | 61.66663 | -0.4466858
61.03333 | 28.92213 | 61.67196 | -0.594635
61.05 | 28.92372 | 61.68143 | -0.6756592
61.06667 | 28.92526 | 61.70003 | -0.727478
61.08333 | 28.9268 | 61.71521 | -0.8180237
61.1 | 28.92826 | 61.7235 | -0.7608032
61.11667 | 28.92966 | 61.73563 | -0.7266541
61.13333 | 28.93111 | 61.74818 | -0.7314148
61.15 | 28.93261 | 61.75916 | -0.7836914
61.16667 | 28.93398 | 61.77805 | -0.8122559
61.18333 | 28.9353 | 61.78945 | -0.8765259
61.2 | 28.93652 | 61.80198 | -0.8808289
61.21667 | 28.93761 | 61.81817 | -0.9719238
61.23333 | 28.93854 | 61.8354 | -0.9707336
61.25 | 28.93951 | 61.8529 | -0.9234009
61.26667 | 28.94057 | 61.86942 | -0.8803711
61.28333 | 28.94175 | 61.88087 | -0.8966675
61.3 | 28.94294 | 61.89184 | -0.8231506
61.31667 | 28.94412 | 61.9083 | -0.7896423
61.33333 | 28.94523 | 61.92285 | -0.8592224
61.35 | 28.94622 | 61.93718 | -0.8952942
61.36667 | 28.94712 | 61.95341 | -0.9784241
61.38333 | 28.94799 | 61.96474 | -1.006165
61.4 | 28.94884 | 61.98824 | -1.06485
61.41667 | 28.94964 | 62.00839 | -1.098999
61.43333 | 28.95051 | 62.02271 | -1.112915
61.45 | 28.95147 | 62.04119 | -1.030975
61.46667 | 28.95238 | 62.06004 | -1.081238
61.48333 | 28.95326 | 62.07661 | -1.01944
61.5 | 28.95416 | 62.09422 | -1.012665
61.51667 | 28.9549 | 62.11153 | -1.048004
61.53333 | 28.95549 | 62.12247 | -1.032074
61.55 | 28.95601 | 62.14665 | -0.9797974
61.56667 | 28.95634 | 62.16538 | -1.051208
61.58333 | 28.95662 | 62.17824 | -1.043427
61.6 | 28.95683 | 62.19702 | -1.00708
61.61667 | 28.95702 | 62.2128 | -1.099091
61.63333 | 28.95723 | 62.23213 | -1.087738
61.65 | 28.95749 | 62.24907 | -1.150177
61.66667 | 28.95769 | 62.27132 | -1.133972
61.68333 | 28.95787 | 62.29053 | -1.1953125
61.7 | 28.95799 | 62.30734 | -1.141479
61.71667 | 28.95817 | 62.32977 | -1.150452
61.73333 | 28.95833 | 62.3493 | -1.125366
61.75 | 28.9586 | 62.36547 | -1.067688
61.76667 | 28.95886 | 62.38462 | -1.026581
61.78333 | 28.95918 | 62.39852 | -1.035461
61.8 | 28.95941 | 62.41558 | -0.9773254
61.81667 | 28.95961 | 62.43131 | -0.8276367
61.83333 | 28.95975 | 62.44895 | -0.7998962
61.85 | 28.95984 | 62.45851 | -0.6796875
61.86667 | 28.95994 | 62.46892 | -0.6541443
61.88333 | 28.96002 | 62.4769 | -0.6705322
61.9 | 28.96011 | 62.48788 | -0.7399292
61.91667 | 28.96014 | 62.50256 | -0.7033081
61.93333 | 28.96013 | 62.51658 | -0.7356262
61.95 | 28.96008 | 62.52892 | -0.6525879
61.96667 | 28.96002 | 62.53563 | -0.5950928
61.98333 | 28.95985 | 62.54738 | -0.4986877
62 | 28.95968 | 62.55896 | -0.4466858
62.01667 | 28.95947 | 62.56286 | -0.3220825
62.03333 | 28.95927 | 62.56709 | -0.2068176
62.05 | 28.95901 | 62.56954 | -0.06802368
62.06667 | 28.95875 | 62.56841 | 0.009521484375
62.08333 | 28.95845 | 62.56715 | 0.07342529
62.1 | 28.95814 | 62.5648 | 0.07260132
62.11667 | 28.95776 | 62.56441 | 0.2193604
62.13333 | 28.95726 | 62.56107 | 0.2315369
62.15 | 28.95674 | 62.55642 | 0.3265686
62.16667 | 28.95625 | 62.54836 | 0.3534851
62.18333 | 28.95575 | 62.54294 | 0.5383301
62.2 | 28.95519 | 62.53783 | 0.535675
62.21667 | 28.95468 | 62.52631 | 0.6376648
62.23333 | 28.95416 | 62.51045 | 0.7212524
62.25 | 28.95363 | 62.50169 | 0.7957764
62.26667 | 28.95322 | 62.48587 | 0.7640991
62.28333 | 28.95288 | 62.47437 | 0.7600708
62.3 | 28.95261 | 62.45965 | 0.7416687
62.31667 | 28.95229 | 62.45038 | 0.6975403
62.33333 | 28.952 | 62.43714 | 0.7073364
62.35 | 28.95153 | 62.42599 | 0.7625427
62.36667 | 28.95098 | 62.41283 | 0.8475952
62.38333 | 28.9504 | 62.40014 | 0.9625854
62.4 | 28.94985 | 62.381 | 0.9787903
62.41667 | 28.94915 | 62.3614 | 1.044617
62.43333 | 28.9486 | 62.3471 | 1.127472
62.45 | 28.94817 | 62.33127 | 1.140839
62.46667 | 28.94769 | 62.30724 | 1.225067
62.48333 | 28.94715 | 62.28625 | 1.376221
62.5 | 28.94677 | 62.26463 | 1.390961
62.51667 | 28.94625 | 62.23645 | 1.286865
62.53333 | 28.94563 | 62.21376 | 1.246307
62.55 | 28.94497 | 62.19714 | 1.252991
62.56667 | 28.94438 | 62.18015 | 1.224426
62.58333 | 28.94378 | 62.15918 | 1.26535
62.6 | 28.94331 | 62.13226 | 1.410828
62.61667 | 28.94284 | 62.11214 | 1.56839
62.63333 | 28.94232 | 62.08385 | 1.673218
62.65 | 28.94177 | 62.0596 | 1.798553
62.66667 | 28.94116 | 62.02307 | 1.837921
62.68333 | 28.94055 | 61.9875 | 1.901367
62.7 | 28.93991 | 61.96019 | 1.940552
62.71667 | 28.93933 | 61.93102 | 1.895142
62.73333 | 28.93881 | 61.89724 | 1.953278
62.75 | 28.93828 | 61.86603 | 2.014801
62.76667 | 28.93759 | 61.82758 | 2.00766
62.78333 | 28.93695 | 61.7936 | 1.978546
62.8 | 28.93636 | 61.76132 | 2.02121
62.81667 | 28.93578 | 61.73335 | 1.939911
62.83333 | 28.9352 | 61.69822 | 2.022675
62.85 | 28.93482 | 61.66424 | 2.024597
62.86667 | 28.93445 | 61.62724 | 2.061768
62.88333 | 28.93401 | 61.59171 | 2.076324
62.9 | 28.93343 | 61.56324 | 2.200104
62.91667 | 28.93273 | 61.52813 | 2.176483
62.93333 | 28.93193 | 61.48483 | 2.299255
62.95 | 28.93103 | 61.44524 | 2.398224
62.96667 | 28.93014 | 61.40574 | 2.474487
62.98333 | 28.92934 | 61.36479 | 2.382294
63 | 28.92864 | 61.32017 | 2.354828
63.01667 | 28.92805 | 61.28199 | 2.352173
63.03333 | 28.92748 | 61.24767 | 2.365356
63.05 | 28.92695 | 61.20885 | 2.290924
63.06667 | 28.92634 | 61.17052 | 2.345764
63.08333 | 28.92579 | 61.12771 | 2.364075
63.1 | 28.92523 | 61.09031 | 2.363159
63.11667 | 28.92471 | 61.05344 | 2.228302
63.13333 | 28.9242 | 61.0141 | 2.240845
63.15 | 28.92365 | 60.97607 | 2.275177
63.16667 | 28.92308 | 60.9427 | 2.330292
63.18333 | 28.92245 | 60.90094 | 2.285431
63.2 | 28.92183 | 60.85889 | 2.409943
63.21667 | 28.92128 | 60.82067 | 2.434753
63.23333 | 28.92079 | 60.78259 | 2.410034
63.25 | 28.92027 | 60.73666 | 2.387787
63.26667 | 28.91977 | 60.70058 | 2.355286
63.28333 | 28.91928 | 60.65995 | 2.284607
63.3 | 28.91876 | 60.62357 | 2.290466
63.31667 | 28.91837 | 60.58849 | 2.277924
63.33333 | 28.918 | 60.55077 | 2.25
63.35 | 28.91768 | 60.50858 | 2.30484
63.36667 | 28.91737 | 60.47121 | 2.395752
63.38333 | 28.91708 | 60.43364 | 2.357391
63.4 | 28.91658 | 60.39266 | 2.413055
63.41667 | 28.916 | 60.35076 | 2.415344
63.43333 | 28.91544 | 60.3111 | 2.431274
63.45 | 28.91477 | 60.26844 | 2.422211
63.46667 | 28.91405 | 60.23322 | 2.368561
63.48333 | 28.91341 | 60.18983 | 2.302826
63.5 | 28.91286 | 60.15097 | 2.359131
63.51667 | 28.91228 | 60.11417 | 2.423584
63.53333 | 28.91173 | 60.07792 | 2.442993
63.55 | 28.91118 | 60.03165 | 2.468353
63.56667 | 28.91071 | 59.98858 | 2.478882
63.58333 | 28.91028 | 59.94749 | 2.485565
63.6 | 28.90986 | 59.90844 | 2.382568
63.61667 | 28.90946 | 59.8681 | 2.320221
63.63333 | 28.90903 | 59.82906 | 2.298157
63.65 | 28.90858 | 59.79044 | 2.284058
63.66667 | 28.90809 | 59.75475 | 2.18811
63.68333 | 28.90771 | 59.71841 | 2.164581
63.7 | 28.90734 | 59.6822 | 2.122009
63.71667 | 28.90697 | 59.64934 | 2.133179
63.73333 | 28.90661 | 59.61249 | 2.12384
63.75 | 28.90629 | 59.57574 | 2.092896
63.76667 | 28.90595 | 59.54139 | 2.137024
63.78333 | 28.90562 | 59.5059 | 2.206329
63.8 | 28.90531 | 59.47382 | 2.220062
63.81667 | 28.90501 | 59.43285 | 2.169617
63.83333 | 28.90476 | 59.39153 | 2.195984
63.85 | 28.9044 | 59.35764 | 2.175751
63.86667 | 28.90402 | 59.32658 | 2.124573
63.88333 | 28.90365 | 59.28977 | 2.102966
63.9 | 28.90335 | 59.25253 | 2.080078125
63.91667 | 28.903 | 59.21491 | 2.052612
63.93333 | 28.90269 | 59.18451 | 2.021667
63.95 | 28.90243 | 59.1541 | 2.01123
63.96667 | 28.9022 | 59.12148 | 2.069092
63.98333 | 28.90208 | 59.08585 | 2.273346
64 | 28.90196 | 59.04745 | 2.388519
64.01667 | 28.90185 | 59.0042 | 2.403168
64.03333 | 28.90179 | 58.95683 | 2.359314
64.05 | 28.90178 | 58.92287 | 2.268036
64.06667 | 28.90162 | 58.88497 | 2.133636
64.08333 | 28.90155 | 58.85361 | 2.104797
64.1 | 28.90145 | 58.81956 | 2.094635
64.11667 | 28.90139 | 58.77973 | 2.176208
64.13333 | 28.90129 | 58.74704 | 2.276093
64.15 | 28.90111 | 58.71066 | 2.216492
64.16667 | 28.90077 | 58.66689 | 2.148834
64.18333 | 28.90039 | 58.63335 | 2.152679
64.2 | 28.89995 | 58.60052 | 2.067719
64.21667 | 28.89946 | 58.56642 | 1.980011
64.23333 | 28.89906 | 58.5312 | 1.95932
64.25 | 28.89874 | 58.50165 | 2.000244
64.26667 | 28.8985 | 58.46691 | 2.005371
64.28333 | 28.89827 | 58.43436 | 2.068909
64.3 | 28.89801 | 58.40131 | 2.051239
64.31667 | 28.89771 | 58.36072 | 2.129883
64.33333 | 28.89738 | 58.32839 | 2.094177
64.35 | 28.897 | 58.29381 | 2.058197
64.36667 | 28.89658 | 58.25895 | 1.956024
64.38333 | 28.89624 | 58.22781 | 1.925171
64.4 | 28.89595 | 58.19696 | 1.849274
64.41667 | 28.89571 | 58.16714 | 1.808258
64.43333 | 28.89546 | 58.13689 | 1.740234375
64.45 | 28.8952 | 58.10831 | 1.722382
64.46667 | 28.89493 | 58.07765 | 1.727051
64.48333 | 28.89467 | 58.05103 | 1.724213
64.5 | 28.89432 | 58.02306 | 1.766693
64.51667 | 28.89406 | 57.99406 | 1.867401
64.53333 | 28.89395 | 57.96144 | 1.898529
64.55 | 28.89383 | 57.9285 | 1.927826
64.56667 | 28.89375 | 57.89265 | 2.004913
64.58333 | 28.89372 | 57.86363 | 1.983215
64.6 | 28.8937 | 57.82953 | 1.948334
64.61667 | 28.89356 | 57.79748 | 1.914368
64.63333 | 28.89341 | 57.76403 | 1.875092
64.65 | 28.8933 | 57.73237 | 1.789948
64.66667 | 28.89321 | 57.7048 | 1.81311
64.68333 | 28.89312 | 57.67793 | 1.799927
64.7 | 28.89305 | 57.64451 | 1.828766
64.71667 | 28.89302 | 57.61137 | 1.859802
64.73333 | 28.89302 | 57.58234 | 1.771271
64.75 | 28.89296 | 57.55061 | 1.676147
64.76667 | 28.89287 | 57.52614 | 1.588257
64.78333 | 28.89277 | 57.50258 | 1.536346
64.8 | 28.89264 | 57.47534 | 1.425568
64.81667 | 28.89246 | 57.45265 | 1.428864
64.83333 | 28.89223 | 57.42717 | 1.376678
64.85 | 28.892 | 57.40771 | 1.345825
64.86667 | 28.8917 | 57.38515 | 1.381256
64.88333 | 28.89147 | 57.36351 | 1.409729
64.9 | 28.89127 | 57.3385 | 1.463379
64.91667 | 28.89121 | 57.30954 | 1.563538
64.93333 | 28.89122 | 57.28619 | 1.576538
64.95 | 28.89122 | 57.25799 | 1.475739
64.96667 | 28.89118 | 57.23301 | 1.371185
64.98333 | 28.89103 | 57.21306 | 1.168213
65 | 28.89077 | 57.19067 | 0.987854
65.01667 | 28.89054 | 57.1824 | 0.9637756
65.03333 | 28.89046 | 57.16953 | 0.9546204
65.05 | 28.89042 | 57.15025 | 0.9573669
65.06667 | 28.89046 | 57.12975 | 1.006256
65.08333 | 28.89057 | 57.11438 | 0.9445496
65.1 | 28.89057 | 57.09875 | 0.8768921
65.11667 | 28.89045 | 57.08701 | 0.7607117
65.13333 | 28.89022 | 57.07461 | 0.72052
65.15 | 28.88999 | 57.06069 | 0.6671448
65.16667 | 28.88975 | 57.05422 | 0.6838989
65.18333 | 28.88953 | 57.03972 | 0.7103577
65.2 | 28.88939 | 57.03207 | 0.7288513
65.21667 | 28.8893 | 57.01825 | 0.6681519
65.23333 | 28.88909 | 57.00343 | 0.6114807
65.25 | 28.88885 | 56.99437 | 0.6432495
65.26667 | 28.88862 | 56.98869 | 0.5793457
65.28333 | 28.88833 | 56.97836 | 0.5637817
65.3 | 28.88804 | 56.9658 | 0.6368408
65.31667 | 28.88786 | 56.95721 | 0.7000122
65.33333 | 28.88769 | 56.94182 | 0.7132874
65.35 | 28.88755 | 56.93149 | 0.7208862
65.36667 | 28.88747 | 56.92014 | 0.7306824
65.38333 | 28.8874 | 56.90601 | 0.7113647
65.4 | 28.88737 | 56.89477 | 0.753479
65.41667 | 28.88732 | 56.88512 | 0.7707825
65.43333 | 28.88723 | 56.87164 | 0.8208618
65.45 | 28.88718 | 56.85717 | 0.8682861
65.46667 | 28.8872 | 56.83899 | 0.9015198
65.48333 | 28.88723 | 56.8251 | 0.9056396
65.5 | 28.88726 | 56.80991 | 0.8111572
65.51667 | 28.88728 | 56.79363 | 0.7156677
65.53333 | 28.88729 | 56.784 | 0.6844482
65.55 | 28.88725 | 56.77684 | 0.565155
65.56667 | 28.88721 | 56.76809 | 0.4617004
65.58333 | 28.88723 | 56.75736 | 0.4581299
65.6 | 28.88732 | 56.7534 | 0.4144592
65.61667 | 28.88725 | 56.74634 | 0.3904724
65.63333 | 28.88715 | 56.74065 | 0.4474182
65.65 | 28.887 | 56.73376 | 0.5325623
65.66667 | 28.8868 | 56.72314 | 0.579071
65.68333 | 28.88644 | 56.71206 | 0.7267456
65.7 | 28.8861 | 56.70274 | 0.7173157
65.71667 | 28.88577 | 56.68615 | 0.7094421
65.73333 | 28.88546 | 56.67283 | 0.776001
65.75 | 28.88528 | 56.66399 | 0.7965088
65.76667 | 28.88522 | 56.65071 | 0.7247314
65.78333 | 28.88519 | 56.6346 | 0.7737122
65.8 | 28.88526 | 56.62477 | 0.7685852
65.81667 | 28.88537 | 56.60867 | 0.724823
65.83333 | 28.88531 | 56.60072 | 0.5862122
65.85 | 28.88526 | 56.58685 | 0.5418091
65.86667 | 28.88531 | 56.5798 | 0.4837646
65.88333 | 28.88537 | 56.57809 | 0.4463196
65.9 | 28.88545 | 56.56796 | 0.3988953
65.91667 | 28.88568 | 56.56406 | 0.3888245
65.93333 | 28.88586 | 56.55133 | 0.3718872
65.95 | 28.88598 | 56.54781 | 0.3479004
65.96667 | 28.88604 | 56.54235 | 0.3518372
65.98333 | 28.88609 | 56.53619 | 0.3201599
66 | 28.88606 | 56.5356 | 0.3769226
66.01667 | 28.8861 | 56.522 | 0.3453369
66.03333 | 28.88615 | 56.52026 | 0.3395691
66.05 | 28.88613 | 56.51255 | 0.4269104
66.06667 | 28.8861 | 56.51043 | 0.4781799
66.08333 | 28.88601 | 56.499 | 0.5332947
66.1 | 28.88593 | 56.48676 | 0.5955505
66.11667 | 28.88578 | 56.47764 | 0.5771484375
66.13333 | 28.88569 | 56.46584 | 0.5040894
66.15 | 28.88564 | 56.45938 | 0.4733276
66.16667 | 28.88572 | 56.45341 | 0.4522705
66.18333 | 28.8858 | 56.44921 | 0.4020996
66.2 | 28.88593 | 56.436 | 0.3939514
66.21667 | 28.8861 | 56.43058 | 0.4251709
66.23333 | 28.88628 | 56.4286 | 0.5162659
66.25 | 28.88636 | 56.42152 | 0.4126282
66.26667 | 28.88639 | 56.40601 | 0.4504395
66.28333 | 28.88636 | 56.39916 | 0.5075684
66.3 | 28.88634 | 56.39614 | 0.4589539
66.31667 | 28.88631 | 56.38589 | 0.3052368
66.33333 | 28.88621 | 56.38094 | 0.2844543
66.35 | 28.88618 | 56.37508 | 0.2586365
66.36667 | 28.88621 | 56.37423 | 0.20224
66.38333 | 28.88619 | 56.37178 | 0.1882324
66.4 | 28.88613 | 56.36618 | 0.2104797
66.41667 | 28.88609 | 56.3622 | 0.2467346
66.43333 | 28.886 | 56.35958 | 0.173584
66.45 | 28.88578 | 56.35634 | 0.1752319
66.46667 | 28.8856 | 56.35647 | 0.1828308
66.48333 | 28.88539 | 56.35207 | 0.05337524
66.5 | 28.88526 | 56.34809 | 0.04998779
66.51667 | 28.88514 | 56.35017 | 0.1155396
66.53333 | 28.88508 | 56.35105 | 0.00100708
66.55 | 28.885 | 56.34668 | -0.04852295
66.56667 | 28.88493 | 56.34618 | -0.004669189
66.58333 | 28.88482 | 56.3522 | -0.05145264
66.6 | 28.88473 | 56.34805 | -0.09768677
66.61667 | 28.88465 | 56.35339 | -0.05932617
66.63333 | 28.88459 | 56.35316 | -0.02462769
66.65 | 28.88458 | 56.35519 | 0.3718872
66.66667 | 28.88449 | 56.35555 | 0.1731262
66.68333 | 28.88445 | 56.33761 | 0.2521362
66.7 | 28.88441 | 56.33328 | 0.6301575
66.71667 | 28.88426 | 56.34345 | 0.6201782
66.73333 | 28.88409 | 56.31495 | 0.3534851
66.75 | 28.88394 | 56.30119 | 0.1511536
66.76667 | 28.88372 | 56.27626 | -0.09796143
66.78333 | 28.88357 | 56.31362 | -0.3890991
66.8 | 28.88342 | 56.33337 | -0.511322
66.81667 | 28.8833 | 56.32453 | -0.6968079
66.83333 | 28.88313 | 56.33119 | -0.1223145
66.85 | 28.88305 | 56.35856 | -0.2862854
66.86667 | 28.88293 | 56.34898 | -0.1405334
66.88333 | 28.88284 | 56.34648 | 0.01043701
66.9 | 28.88267 | 56.35282 | -0.203064
66.91667 | 28.88255 | 56.33746 | -0.01885986
66.93333 | 28.88246 | 56.36471 | 0.6265869
66.95 | 28.8824 | 56.35516 | 0.1658936
66.96667 | 28.88229 | 56.31895 | -0.09732056
66.98333 | 28.88231 | 56.3234 | -0.1459351
67 | 28.88238 | 56.3451 | -0.7429504
67.01667 | 28.88235 | 56.34927 | -0.963501
67.03333 | 28.88229 | 56.38681 | -1.264893
67.05 | 28.88224 | 56.396 | -1.14212
67.06667 | 28.88218 | 56.42193 | -0.6242981
67.08333 | 28.88212 | 56.45461 | -0.250946
67.1 | 28.88221 | 56.43564 | -0.5198364
67.11667 | 28.88237 | 56.43385 | 0.05621338
67.13333 | 28.88249 | 56.43557 | 0.5406189
67.15 | 28.8827 | 56.43623 | 0.7487183
67.16667 | 28.88288 | 56.42081 | 0.9493103
67.18333 | 28.88293 | 56.3852 | 1.35791
67.2 | 28.88288 | 56.35884 | 1.325592
67.21667 | 28.88279 | 56.3327 | 0.7088013
67.23333 | 28.88272 | 56.31701 | 0.4458618
67.25 | 28.88261 | 56.31403 | -0.001556396
67.26667 | 28.88247 | 56.34374 | -0.3218079
67.28333 | 28.88241 | 56.33064 | -0.2183533
67.3 | 28.88235 | 56.34762 | 0.1487732
67.31667 | 28.88215 | 56.35796 | 0.06097412
67.33333 | 28.88195 | 56.34138 | 0.6270447
67.35 | 28.88183 | 56.34074 | 0.6223755
67.36667 | 28.88179 | 56.30693 | 0.8272705
67.38333 | 28.88173 | 56.2868 | 1.173523
67.4 | 28.88174 | 56.292 | 1.376862
67.41667 | 28.88179 | 56.26746 | 1.654633
67.43333 | 28.88183 | 56.21127 | 2.309601
67.45 | 28.8818 | 56.18132 | 1.366974
67.46667 | 28.88171 | 56.12048 | 1.469513
67.48333 | 28.88153 | 56.12413 | 3.265503
67.5 | 28.88133 | 56.15919 | 5.250183
67.50167 | 28.88131 | 56.15536 | 6.335449
67.50333 | 28.88128 | 56.14845 | 7.390869
67.505 | 28.88127 | 56.1377 | 8.45993
67.50667 | 28.88125 | 56.1239 | 9.122223
67.50833 | 28.88122 | 56.10907 | 9.086517
67.51 | 28.88119 | 56.09417 | 8.651093
67.51167 | 28.88118 | 56.07785 | 8.514771
67.51333 | 28.88116 | 56.05864 | 9.147308
67.515 | 28.88115 | 56.03771 | 10.17233
67.51667 | 28.88113 | 56.01775 | 10.7005
67.51833 | 28.8811 | 55.99987 | 10.61005
67.52 | 28.88107 | 55.98297 | 10.62671
67.52167 | 28.88106 | 55.96468 | 11.50269
67.52333 | 28.88104 | 55.94215 | 13.41156
67.525 | 28.88101 | 55.93909 | 15.95187
67.52667 | 28.88101 | 55.94363 | 18.3468
67.52833 | 28.88099 | 55.94159 | 20.00354
67.53 | 28.88098 | 55.93671 | 21.21259
67.53167 | 28.88096 | 55.92835 | 22.94183
67.53333 | 28.88096 | 55.92602 | 25.66589
67.535 | 28.88096 | 55.94507 | 28.94943
67.53667 | 28.88095 | 55.96669 | 32.31454
67.53833 | 28.88095 | 55.93521 | 35.52145
67.54 | 28.88096 | 55.83572 | 38.15552
67.54167 | 28.88098 | 55.7158 | 39.76117
67.54333 | 28.88099 | 55.60922 | 40.6387
67.545 | 28.88103 | 55.50852 | 41.79263
67.54667 | 28.88107 | 55.41499 | 44.23096
67.54833 | 28.88113 | 55.36068 | 48.09325
67.55 | 28.88118 | 55.36327 | 52.7964
67.55167 | 28.88124 | 55.39512 | 57.82265
67.55333 | 28.88131 | 55.40039 | 63.11522
67.555 | 28.8814 | 55.34366 | 68.47169
67.55667 | 28.88148 | 55.25723 | 73.5011
67.55833 | 28.88159 | 55.21381 | 78.33023
67.56 | 28.88169 | 55.22203 | 83.32562
67.56167 | 28.8818 | 55.22134 | 88.47505
67.56333 | 28.88192 | 55.15029 | 93.60315
67.565 | 28.88205 | 54.9966 | 98.85594
67.56667 | 28.88218 | 54.79481 | 104.723
67.56833 | 28.88234 | 54.60815 | 111.1145
67.57 | 28.88249 | 54.48257 | 117.9134
67.57167 | 28.88266 | 54.39027 | 125.34375
67.57333 | 28.88284 | 54.24883 | 133.4563
67.575 | 28.88302 | 54.02042 | 142.3197
67.57667 | 28.88325 | 53.74524 | 152.1415
67.57833 | 28.88348 | 53.46552 | 162.4856
67.58 | 28.88372 | 53.20004 | 171.8788
67.58167 | 28.88398 | 52.98109 | 179.2826
67.58333 | 28.88426 | 52.84576 | 185.4435
67.585 | 28.88455 | 52.7688 | 191.8755
67.58667 | 28.88485 | 52.66573 | 199.3228
67.58833 | 28.88517 | 52.45179 | 207.8631
67.59 | 28.88551 | 52.11613 | 217.7739
67.59167 | 28.88587 | 51.70937 | 229.0707
67.59333 | 28.88626 | 51.27562 | 241.0057
67.595 | 28.88667 | 50.81825 | 252.3629
67.59667 | 28.88709 | 50.35266 | 262.6052
67.59833 | 28.88754 | 49.91262 | 272.4508
67.6 | 28.88801 | 49.49023 | 283.2396
67.60167 | 28.88851 | 49.05607 | 295.2276
67.60333 | 28.88903 | 48.61005 | 307.5262
67.605 | 28.88958 | 48.16441 | 319.4782
67.60667 | 28.89016 | 47.70415 | 331.0947
67.60833 | 28.89075 | 47.21217 | 342.3751
67.61 | 28.89138 | 46.68409 | 353.4974
67.61167 | 28.89202 | 46.11547 | 365.4344
67.61333 | 28.89269 | 45.4914 | 379.0851
67.615 | 28.89341 | 44.80699 | 393.699
67.61667 | 28.89414 | 44.06604 | 407.5777
67.61833 | 28.8949 | 43.26661 | 420.0258
67.62 | 28.89571 | 42.42622 | 431.5816
67.62167 | 28.89655 | 41.61198 | 442.8063
67.62333 | 28.89742 | 40.8955 | 453.884
67.625 | 28.89832 | 40.26217 | 465.6458
67.62667 | 28.89926 | 39.6196 | 479.3001
67.62833 | 28.90024 | 38.89828 | 494.7192
67.63 | 28.90124 | 38.09306 | 509.8975
67.63167 | 28.90228 | 37.21285 | 523.6268
67.63333 | 28.90336 | 36.27405 | 536.9892
67.635 | 28.90447 | 35.31131 | 551.1782
67.63667 | 28.90563 | 34.37015 | 565.5482
67.63833 | 28.90682 | 33.45989 | 579.1695
67.64 | 28.90806 | 32.553 | 592.255
67.64167 | 28.90932 | 31.61051 | 605.4582
67.64333 | 28.91065 | 30.61973 | 619.0203
67.645 | 28.91201 | 29.59415 | 632.7967
67.64667 | 28.91341 | 28.52711 | 646.2601
67.64833 | 28.91486 | 27.40538 | 659.1493
67.65 | 28.91637 | 26.26355 | 671.6893
67.65167 | 28.91791 | 25.15003 | 683.9029
67.65333 | 28.91949 | 24.02971 | 695.9267
67.655 | 28.92112 | 22.79985 | 708.3641
67.65667 | 28.9228 | 21.44058 | 721.1665
67.65833 | 28.92452 | 20.05561 | 733.2401
67.66 | 28.92629 | 18.74308 | 743.8178
67.66167 | 28.92811 | 17.50039 | 753.7562
67.66333 | 28.92995 | 16.29951 | 764.6662
67.665 | 28.93187 | 15.15742 | 777.6161
67.66667 | 28.93384 | 14.04194 | 792.3356
67.66833 | 28.93585 | 12.82712 | 807.5394
67.67 | 28.93793 | 11.43913 | 822.1645
67.67167 | 28.94005 | 9.960329 | 835.8584
67.67333 | 28.94224 | 8.480558 | 848.3412
67.675 | 28.94447 | 6.960266 | 859.7227
67.67667 | 28.94677 | 5.344101 | 870.8185
67.67833 | 28.94913 | 3.689225 | 882.5777
67.68 | 28.95153 | 2.088536 | 895.1362
67.68167 | 28.954 | 0.558033 | 908.4703
67.68333 | 28.95651 | -0.9646244 | 922.1547
67.685 | 28.95907 | -2.528955 | 935.1801
67.68667 | 28.96171 | -4.12301 | 946.9075
67.68833 | 28.96441 | -5.690605 | 957.9375
67.69 | 28.96719 | -7.224963 | 969.0422
67.69167 | 28.97001 | -8.761939 | 980.1762
67.69333 | 28.97289 | -10.30782 | 991.143
67.695 | 28.97585 | -11.87842 | 1001.897
67.69667 | 28.97885 | -13.53894 | 1011.918
67.69833 | 28.98191 | -15.29022 | 1021.015
67.7 | 28.98506 | -17.0373 | 1029.904
67.70167 | 28.98824 | -18.71821 | 1039.852
67.70333 | 28.99152 | -20.38679 | 1051.337
67.705 | 28.99483 | -22.11021 | 1063.649
67.70667 | 28.99821 | -23.90585 | 1075.879
67.70833 | 29.00164 | -25.7658 | 1087.437
67.71 | 29.00515 | -27.67535 | 1097.878
67.71167 | 29.00872 | -29.61543 | 1106.991
67.71333 | 29.01236 | -31.56182 | 1115.507
67.715 | 29.01608 | -33.48226 | 1124.353
67.71667 | 29.01987 | -35.36951 | 1133.44
67.71833 | 29.02371 | -37.2569 | 1142.639
67.72 | 29.02762 | -39.17799 | 1152.529
67.72167 | 29.0316 | -41.13479 | 1163.037
67.72333 | 29.03566 | -43.15286 | 1173.257
67.725 | 29.03979 | -45.23573 | 1182.573
67.72667 | 29.04399 | -47.31195 | 1191.103
67.72833 | 29.04824 | -49.3148 | 1199.357
67.73 | 29.05255 | -51.30102 | 1208.054
67.73167 | 29.05696 | -53.34814 | 1217.252
67.73333 | 29.06143 | -55.41781 | 1226.688
67.735 | 29.06597 | -57.44522 | 1236.595
67.73667 | 29.07058 | -59.46175 | 1246.599
67.73833 | 29.07527 | -61.52668 | 1255.246
67.74 | 29.08003 | -63.644 | 1262.383
67.74167 | 29.08486 | -65.76973 | 1269.526
67.74333 | 29.08976 | -67.91127 | 1277.545
67.745 | 29.09474 | -70.11105 | 1285.756
67.74667 | 29.09979 | -72.33791 | 1293.525
67.74833 | 29.10494 | -74.49917 | 1300.757
67.75 | 29.11013 | -76.57779 | 1307.561
67.75167 | 29.1154 | -78.6627 | 1314.08
67.75333 | 29.12075 | -80.81015 | 1320.267
67.755 | 29.12618 | -82.99862 | 1326.082
67.75667 | 29.13169 | -85.21549 | 1332.08
67.75833 | 29.13725 | -87.49304 | 1338.754
67.76 | 29.14289 | -89.87582 | 1345.761
67.76167 | 29.14861 | -92.35484 | 1352.414
67.76333 | 29.1544 | -94.83125 | 1358.453
67.765 | 29.16029 | -97.21339 | 1363.429
67.76667 | 29.16624 | -99.5124 | 1367.471
67.76833 | 29.17227 | -101.7876 | 1371.65625
67.77 | 29.17837 | -104.0694 | 1376.795
67.77167 | 29.18455 | -106.3618 | 1382.195
67.77333 | 29.1908 | -108.6626 | 1386.902
67.775 | 29.19711 | -110.9859 | 1391.368
67.77667 | 29.20351 | -113.3574 | 1396.365
67.77833 | 29.21 | -115.7616 | 1401.51
67.78 | 29.21655 | -118.1428 | 1406.092
67.78167 | 29.22318 | -120.4888 | 1410.078
67.78333 | 29.22991 | -122.8311 | 1414.001
67.785 | 29.23671 | -125.1803 | 1417.761
67.78667 | 29.24357 | -127.5331 | 1420.839
67.78833 | 29.25052 | -129.904 | 1423.611
67.79 | 29.25755 | -132.3023 | 1427.177
67.79167 | 29.26466 | -134.7293 | 1431.724
67.79333 | 29.27184 | -137.182 | 1436.17
67.795 | 29.27909 | -139.6377 | 1439.841
67.79667 | 29.28643 | -142.0686 | 1443.004
67.79833 | 29.29385 | -144.4889 | 1445.824
67.8 | 29.30134 | -146.9324 | 1447.918
67.80167 | 29.3089 | -149.4036 | 1448.744
67.80333 | 29.31657 | -151.8792 | 1448.406
67.805 | 29.32429 | -154.3392 | 1448.099
67.80667 | 29.33209 | -156.7719 | 1448.939
67.80833 | 29.33996 | -159.1917 | 1450.787
67.81 | 29.3479 | -161.6166 | 1452.905
67.81167 | 29.35592 | -164.0478 | 1454.903
67.81333 | 29.36404 | -166.4839 | 1456.734
67.815 | 29.37222 | -168.9234 | 1458.436
67.81667 | 29.38047 | -171.3651 | 1459.854
67.81833 | 29.38881 | -173.8089 | 1460.683
67.82 | 29.39723 | -176.2543 | 1461.095
67.82167 | 29.40571 | -178.701 | 1461.764
67.82333 | 29.41427 | -181.1505 | 1463.102
67.825 | 29.42292 | -183.6032 | 1464.929
67.82667 | 29.43164 | -186.058 | 1466.515
67.82833 | 29.44045 | -188.5143 | 1467.763
67.83 | 29.44933 | -190.9721 | 1468.606
67.83167 | 29.45828 | -193.4306 | 1468.876
67.83333 | 29.46729 | -195.8881 | 1468.494
67.835 | 29.47639 | -198.3435 | 1467.683
67.83667 | 29.48557 | -200.7969 | 1466.938
67.83833 | 29.49483 | -203.249 | 1466.621
67.84 | 29.50414 | -205.7008 | 1466.4375
67.84167 | 29.51353 | -208.1528 | 1465.865
67.84333 | 29.523 | -210.6045 | 1464.849
67.845 | 29.53256 | -213.0553 | 1463.842
67.84667 | 29.54217 | -215.5061 | 1463.328125
67.84833 | 29.55185 | -217.9583 | 1463.488
67.85 | 29.56161 | -220.4113 | 1463.674
67.85167 | 29.57144 | -222.863 | 1463.112
67.85333 | 29.58135 | -225.3113 | 1461.954
67.855 | 29.59132 | -227.7563 | 1460.956
67.85667 | 29.60139 | -230.1989 | 1460.476
67.85833 | 29.61151 | -232.6405 | 1460.202
67.86 | 29.62171 | -235.081 | 1459.716
67.86167 | 29.63199 | -237.5196 | 1458.962
67.86333 | 29.64234 | -239.9564 | 1458.109
67.865 | 29.65275 | -242.4139 | 1457.255
67.86667 | 29.66323 | -244.9086 | 1456.182
67.86833 | 29.67378 | -247.3899 | 1454.498
67.87 | 29.68439 | -249.8467 | 1451.945
67.87167 | 29.69508 | -252.2878 | 1448.631
67.87333 | 29.70583 | -254.7086 | 1444.829
67.875 | 29.71664 | -257.1037 | 1440.995
67.87667 | 29.72756 | -259.489 | 1437.745
67.87833 | 29.73852 | -261.8825 | 1435.576
67.88 | 29.74956 | -264.287 | 1434.259
67.88167 | 29.76066 | -266.692 | 1432.953
67.88333 | 29.77183 | -269.0878 | 1431.121
67.885 | 29.78307 | -271.4743 | 1429.005
67.88667 | 29.79438 | -273.866 | 1426.849
67.88833 | 29.80576 | -276.2832 | 1424.442
67.89 | 29.81719 | -278.7293 | 1421.464
67.89167 | 29.8287 | -281.1645 | 1418.181
67.89333 | 29.84028 | -283.5427 | 1415.148
67.895 | 29.85194 | -285.8773 | 1412.574
67.89667 | 29.86364 | -288.2302 | 1409.997
67.89833 | 29.87542 | -290.6297 | 1406.741
67.9 | 29.88727 | -293.0487 | 1402.703
67.90167 | 29.89918 | -295.452 | 1398.59
67.90333 | 29.91115 | -297.8345 | 1395.161
67.905 | 29.92319 | -300.2101 | 1392.237
67.90667 | 29.9353 | -302.5884 | 1388.631
67.90833 | 29.94746 | -304.9517 | 1383.592
67.91 | 29.95969 | -307.2662 | 1377.789
67.91167 | 29.97198 | -309.5098 | 1371.852
67.91333 | 29.98433 | -311.6914 | 1366.535
67.915 | 29.99676 | -313.8331 | 1362.434
67.91667 | 30.00923 | -315.9711 | 1359.143
67.91833 | 30.02176 | -318.1557 | 1355.576
67.92 | 30.03437 | -320.4283 | 1351.355
67.92167 | 30.04704 | -322.7706 | 1346.941
67.92333 | 30.05977 | -325.1136 | 1342.926
67.925 | 30.07257 | -327.4129 | 1339.518
67.92667 | 30.08542 | -329.6882 | 1335.992
67.92833 | 30.09833 | -331.9594 | 1331.211
67.93 | 30.11129 | -334.2096 | 1324.935
67.93167 | 30.12433 | -336.4137 | 1317.851
67.93333 | 30.13743 | -338.5931 | 1310.769
67.935 | 30.15057 | -340.792 | 1304.309
67.93667 | 30.16377 | -343.0259 | 1298.745
67.93833 | 30.17704 | -345.2561 | 1293.466
67.94 | 30.19036 | -347.4274 | 1287.495
67.94167 | 30.20374 | -349.5324 | 1280.847
67.94333 | 30.21717 | -351.6301 | 1274.59
67.945 | 30.23066 | -353.783 | 1269.161
67.94667 | 30.2442 | -355.9762 | 1263.685
67.94833 | 30.25782 | -358.1332 | 1257.179
67.95 | 30.27148 | -360.2079 | 1250.135
67.95167 | 30.28519 | -362.2056 | 1244.125
67.95333 | 30.29895 | -364.1677 | 1240.129
67.955 | 30.31278 | -366.1658 | 1237.545
67.95667 | 30.32667 | -368.2448 | 1235.369
67.95833 | 30.34061 | -370.3656 | 1232.894
67.96 | 30.35461 | -372.4536 | 1229.184
67.96167 | 30.36865 | -374.4954 | 1222.992
67.96333 | 30.38272 | -376.5322 | 1214.546
67.965 | 30.39687 | -378.6026 | 1205.831
67.96667 | 30.41107 | -380.7142 | 1198.4
67.96833 | 30.42531 | -382.807 | 1191.935
67.97 | 30.43959 | -384.8002 | 1185.481
67.97167 | 30.45394 | -386.6945 | 1178.787
67.97333 | 30.46833 | -388.5502 | 1172.303
67.975 | 30.48279 | -390.3952 | 1166.31
67.97667 | 30.49727 | -392.2351 | 1160.718
67.97833 | 30.51182 | -394.106 | 1155.103
67.98 | 30.5264 | -396.0191 | 1148.952
67.98167 | 30.54103 | -397.9209 | 1142.324
67.98333 | 30.55572 | -399.7859 | 1135.739
67.985 | 30.57041 | -401.6678 | 1129.005
67.98667 | 30.5852 | -403.5979 | 1120.959
67.98833 | 30.60002 | -405.5172 | 1111.752
67.99 | 30.61489 | -407.3533 | 1103.605
67.99167 | 30.62979 | -409.1296 | 1098.086
67.99333 | 30.64474 | -410.9433 | 1094.194
67.995 | 30.65975 | -412.8538 | 1090.018
67.99667 | 30.6748 | -414.8201 | 1084.57
67.99833 | 30.68987 | -416.7805 | 1077.556
68 | 30.705 | -418.7122 | 1069.018
68.00167 | 30.72017 | -420.5877 | 1059.764
68.00333 | 30.73539 | -422.3443 | 1050.909
68.005 | 30.75065 | -423.9827 | 1043.208
68.00667 | 30.76596 | -425.5995 | 1036.45
68.00833 | 30.7813 | -427.2796 | 1029.45
68.01 | 30.79666 | -429.0162 | 1021.547
68.01167 | 30.81209 | -430.7495 | 1013.685
68.01333 | 30.82757 | -432.4418 | 1007.335
68.015 | 30.84308 | -434.1056 | 1002.628
68.01667 | 30.85861 | -435.7856 | 998.3251
68.01833 | 30.8742 | -437.5185 | 993.3666
68.02 | 30.88984 | -439.2844 | 987.5746
68.02167 | 30.90548 | -441.0021 | 981.3223
68.02333 | 30.92119 | -442.621 | 974.6847
68.025 | 30.93692 | -444.1773 | 967.1096
68.02667 | 30.95269 | -445.7139 | 958.3502
68.02833 | 30.9685 | -447.1963 | 949.3506
68.03 | 30.98434 | -448.6221 | 941.644
68.03167 | 31.00023 | -450.1003 | 935.9172
68.03333 | 31.01615 | -451.7151 | 931.2209
68.035 | 31.03208 | -453.3884 | 925.5249
68.03667 | 31.04807 | -455.0025 | 917.5063
68.03833 | 31.0641 | -456.5466 | 908.02
68.04 | 31.08014 | -458.0411 | 898.6293
68.04167 | 31.09622 | -459.4505 | 889.63
68.04333 | 31.11234 | -460.7673 | 880.4916
68.045 | 31.12847 | -462.0712 | 871.7241
68.04667 | 31.14465 | -463.4662 | 864.6716
68.04833 | 31.16087 | -464.9734 | 859.6619
68.05 | 31.17711 | -466.5017 | 855.3472
68.05167 | 31.19338 | -467.9359 | 850.0704
68.05333 | 31.20969 | -469.274 | 843.5669
68.055 | 31.22602 | -470.6391 | 836.5444
68.05667 | 31.24238 | -472.1025 | 829.1129
68.05833 | 31.25879 | -473.5889 | 820.89
68.06 | 31.27521 | -475.0156 | 812.2291
68.06167 | 31.29168 | -476.4039 | 804.1304
68.06333 | 31.30816 | -477.7959 | 797.0651
68.065 | 31.32467 | -479.1446 | 790.218
68.06667 | 31.34121 | -480.3784 | 782.6609
68.06833 | 31.35779 | -481.5303 | 775.1873
68.07 | 31.37439 | -482.7104 | 769.7498
68.07167 | 31.39104 | -483.9875 | 766.2609
68.07333 | 31.40769 | -485.3464 | 762.0125
68.075 | 31.42437 | -486.7314 | 755.1211
68.07667 | 31.44108 | -488.0703 | 746.7535
68.07833 | 31.45781 | -489.3127 | 738.6288
68.08 | 31.47455 | -490.4884 | 730.6545
68.08167 | 31.49133 | -491.6663 | 722.5829
68.08333 | 31.50814 | -492.8481 | 715.4418
68.085 | 31.52497 | -493.962 | 709.8849
68.08667 | 31.5418 | -494.988 | 704.8835
68.08833 | 31.55868 | -496.0387 | 698.7755
68.09 | 31.57557 | -497.238 | 690.973
68.09167 | 31.59248 | -498.5585 | 682.8669
68.09333 | 31.60942 | -499.8554 | 676.4202
68.095 | 31.62639 | -501.0468 | 671.4924
68.09667 | 31.64338 | -502.1539 | 665.4803
68.09833 | 31.66038 | -503.1983 | 657.0099
68.1 | 31.67739 | -504.1931 | 647.8286
68.10167 | 31.69443 | -505.2043 | 640.1646
68.10333 | 31.71147 | -506.2953 | 634.0331
68.105 | 31.72855 | -507.4241 | 628.2001
68.10667 | 31.74566 | -508.4725 | 622.2338
68.10833 | 31.76276 | -509.399 | 616.6216
68.11 | 31.7799 | -510.3128 | 611.183
68.11167 | 31.79705 | -511.3421 | 605.0607
68.11333 | 31.81424 | -512.4772 | 597.8844
68.115 | 31.83142 | -513.6013 | 589.8395
68.11667 | 31.84862 | -514.6419 | 581.0885
68.11833 | 31.86585 | -515.6178 | 572.488
68.12 | 31.88309 | -516.5549 | 565.3154
68.12167 | 31.90035 | -517.4345 | 559.4158
68.12333 | 31.91764 | -518.2564 | 553.5952
68.125 | 31.93495 | -519.0707 | 547.8483
68.12667 | 31.95225 | -519.9243 | 543.2567
68.12833 | 31.9696 | -520.8114 | 539.6158
68.13 | 31.98696 | -521.6975 | 534.8947
68.13167 | 32.00432 | -522.5545 | 527.4357
68.13333 | 32.0217 | -523.4073 | 517.8765
68.135 | 32.0391 | -524.3043 | 508.4359
68.13667 | 32.05651 | -525.2317 | 500.3767
68.13833 | 32.07394 | -526.0958 | 493.3704
68.14 | 32.09137 | -526.8533 | 487.1814
68.14167 | 32.10881 | -527.5747 | 482.05
68.14333 | 32.12627 | -528.3627 | 477.4171
68.145 | 32.14374 | -529.24 | 471.9496
68.14667 | 32.16123 | -530.146 | 465.5449
68.14833 | 32.17872 | -530.9975 | 459.8225
68.15 | 32.19624 | -531.7635 | 455.829
68.15167 | 32.21377 | -532.4622 | 452.1416
68.15333 | 32.2313 | -533.1322 | 446.5924
68.155 | 32.24887 | -533.8112 | 438.9913
68.15667 | 32.26642 | -534.4997 | 430.834
68.15833 | 32.28398 | -535.1554 | 423.2563
68.16 | 32.30155 | -535.7777 | 416.547
68.16167 | 32.31914 | -536.4223 | 410.7583
68.16333 | 32.33674 | -537.1064 | 405.9624
68.165 | 32.35435 | -537.7992 | 401.6887
68.16667 | 32.37197 | -538.5021 | 397.2147
68.16833 | 32.38961 | -539.2334 | 392.3899
68.17 | 32.40727 | -539.9559 | 387.7137
68.17167 | 32.42494 | -540.6132 | 383.4177
68.17333 | 32.4426 | -541.1909 | 379.0214
68.175 | 32.46029 | -541.7149 | 373.6238
68.17667 | 32.47797 | -542.2251 | 366.9434
68.17833 | 32.49566 | -542.7448 | 360.1194
68.18 | 32.51337 | -543.2681 | 354.9976
68.18167 | 32.53107 | -543.7968 | 351.8357
68.18333 | 32.54879 | -544.3639 | 348.772
68.185 | 32.56652 | -544.989 | 343.6963
68.18667 | 32.58427 | -545.6244 | 336.334
68.18833 | 32.60201 | -546.2196 | 328.2642
68.19 | 32.61977 | -546.7911 | 321.5237
68.19167 | 32.63752 | -547.3848 | 316.6055
68.19333 | 32.65529 | -547.9913 | 312.4402
68.195 | 32.67307 | -548.5581 | 308.0889
68.19667 | 32.69083 | -549.0598 | 303.6738
68.19833 | 32.70863 | -549.5042 | 299.592
68.2 | 32.72642 | -549.9132 | 295.8171
68.20167 | 32.74421 | -550.3301 | 291.7954
68.20333 | 32.76204 | -550.7848 | 287.1379
68.205 | 32.77985 | -551.2647 | 282.2798
68.20667 | 32.79766 | -551.7304 | 277.886
68.20833 | 32.81548 | -552.1719 | 273.7544
68.21 | 32.83327 | -552.6235 | 269.2786
68.21167 | 32.8511 | -553.1209 | 264.4812
68.21333 | 32.86892 | -553.6489 | 259.7585
68.215 | 32.88675 | -554.1396 | 255.3127
68.21667 | 32.90458 | -554.5426 | 251.2017
68.21833 | 32.92244 | -554.8829 | 247.4927
68.22 | 32.94028 | -555.2417 | 244.3828125
68.22167 | 32.95813 | -555.6789 | 241.7952
68.22333 | 32.97597 | -556.173 | 238.6934
68.225 | 32.99382 | -556.639 | 233.8279
68.22667 | 33.01169 | -557.004 | 227.4954
68.22833 | 33.02955 | -557.2678 | 221.4888
68.23 | 33.04743 | -557.5013 | 216.7932
68.23167 | 33.06529 | -557.7911 | 212.6887
68.23333 | 33.08317 | -558.1473 | 208.1221
68.235 | 33.10106 | -558.4989 | 203.1277
68.23667 | 33.11891 | -558.8062 | 198.4226
68.23833 | 33.1368 | -559.1174 | 194.3386
68.24 | 33.15467 | -559.4657 | 190.6853
68.24167 | 33.17255 | -559.8068 | 187.171875
68.24333 | 33.19042 | -560.0939 | 183.4812
68.245 | 33.20832 | -560.3505 | 179.5972
68.24667 | 33.22619 | -560.6297 | 175.8831
68.24833 | 33.24408 | -560.9564 | 172.7483
68.25 | 33.26196 | -561.315 | 169.9629
68.25167 | 33.27983 | -561.6732 | 166.7468
68.25333 | 33.2977 | -561.996 | 162.6504
68.255 | 33.31557 | -562.2598 | 158.0786
68.25667 | 33.33342 | -562.467 | 153.8555
68.25833 | 33.35129 | -562.6483 | 150.4043
68.26 | 33.36916 | -562.8494 | 147.4365
68.26167 | 33.38705 | -563.1101 | 144.1377
68.26333 | 33.4049 | -563.4177 | 139.8618
68.265 | 33.42277 | -563.6879 | 134.8271
68.26667 | 33.44062 | -563.8496 | 130.021
68.26833 | 33.45849 | -563.947 | 126.8284
68.27 | 33.47635 | -564.0818 | 124.8347
68.27167 | 33.4942 | -564.2857 | 123.1809
68.27333 | 33.51206 | -564.5152 | 120.8071
68.275 | 33.52991 | -564.7283 | 117.5874
68.27667 | 33.54776 | -564.9186 | 114.3772
68.27833 | 33.56562 | -565.0933 | 111.6519
68.28 | 33.58347 | -565.2547 | 108.8298
68.28167 | 33.60134 | -565.3946 | 105.5251
68.28333 | 33.61918 | -565.5109 | 102.301
68.285 | 33.63704 | -565.6202 | 99.74487
68.28667 | 33.65488 | -565.7512 | 97.56738
68.28833 | 33.6727 | -565.9216 | 95.09033
68.29 | 33.69054 | -566.1261 | 91.98193
68.29167 | 33.70838 | -566.3355 | 88.41138
68.29333 | 33.7262 | -566.5191 | 84.76025
68.295 | 33.74406 | -566.6751 | 81.4519
68.29667 | 33.76188 | -566.8222 | 78.77783
68.29833 | 33.77971 | -566.9609 | 76.71387
68.3 | 33.79753 | -567.0763 | 74.88794
68.30167 | 33.81533 | -567.1693 | 72.75146
68.30333 | 33.83315 | -567.2531 | 69.85107
68.305 | 33.85095 | -567.3341 | 66.36768
68.30667 | 33.86876 | -567.4086 | 63.32593
68.30833 | 33.88657 | -567.4741 | 61.56445
68.31 | 33.90438 | -567.5731 | 60.5376
68.31167 | 33.92217 | -567.6707 | 59.02148
68.31333 | 33.93998 | -567.7664 | 56.63306
68.315 | 33.95776 | -567.8584 | 53.89746
68.31667 | 33.97555 | -567.9462 | 51.33472
68.31833 | 33.99331 | -568.0303 | 49.02539
68.32 | 34.01109 | -568.1105 | 46.87793
68.32167 | 34.02885 | -568.1865 | 44.88208
68.32333 | 34.04662 | -568.2595 | 43.16382
68.325 | 34.06437 | -568.3319 | 41.75390625
68.32667 | 34.08211 | -568.406 | 40.4296875
68.32833 | 34.09986 | -568.4811 | 38.82349
68.33 | 34.11762 | -568.5539 | 36.71484375
68.33167 | 34.13536 | -568.6215 | 34.15576
68.33333 | 34.15307 | -568.6826 | 31.48901
68.335 | 34.17079 | -568.7366 | 29.07349
68.33667 | 34.18851 | -568.7837 | 26.93481
68.33833 | 34.20622 | -568.8246 | 24.86279
68.34 | 34.22393 | -568.8598 | 22.85742
68.34167 | 34.24164 | -568.889 | 21.1084
68.34333 | 34.25936 | -568.9121 | 19.62158
68.345 | 34.27706 | -568.931 | 18.2395
68.34667 | 34.29475 | -568.9483 | 16.86475
68.34833 | 34.31245 | -568.965 | 15.49658
68.35 | 34.33014 | -568.9799 | 14.15112
68.35167 | 34.34781 | -568.9918 | 12.34424
68.35333 | 34.36549 | -569.0003 | 10.54395
68.355 | 34.38317 | -569.0051 | 8.787598
68.35667 | 34.40084 | -569.0066 | 7.08984375
68.35833 | 34.4185 | -569.0062 | 5.419921875
68.36 | 34.43615 | -569.004 | 3.744873
68.36167 | 34.4538 | -568.9998 | 2.068359375
68.36333 | 34.47145 | -568.9949 | 0.4152832
68.365 | 34.48909 | -568.9916 | -1.220215
68.36667 | 34.50671 | -568.9904 | -2.868896
68.36833 | 34.52435 | -568.9893 | -4.562988
68.37 | 34.54197 | -568.9865 | -6.296631
68.37167 | 34.55959 | -568.9812 | -8.026611
68.37333 | 34.5772 | -568.9724 | -9.692871
68.375 | 34.5948 | -568.9595 | -11.25806
68.37667 | 34.61239 | -568.9418 | -12.72803
68.37833 | 34.63 | -568.9197 | -14.13135
68.38 | 34.64759 | -568.8941 | -15.49072
68.38167 | 34.66518 | -568.8657 | -16.81640625
68.38333 | 34.68275 | -568.8353 | -18.104
68.385 | 34.70034 | -568.8044 | -19.34033
68.38667 | 34.71791 | -568.7731 | -20.52759
68.38833 | 34.73548 | -568.7395 | -21.68555
68.39 | 34.75303 | -568.7 | -22.83325
68.39167 | 34.77058 | -568.6533 | -23.97144
68.39333 | 34.78813 | -568.6018 | -25.09424
68.395 | 34.80568 | -568.5494 | -26.20239
68.39667 | 34.82321 | -568.4987 | -27.2959
68.39833 | 34.84073 | -568.4492 | -28.36743
68.4 | 34.85825 | -568.3979 | -29.40674
68.40167 | 34.87575 | -568.3424 | -30.4043
68.40333 | 34.89327 | -568.2829 | -31.37109375
68.405 | 34.91077 | -568.2211 | -32.35986
68.40667 | 34.9283 | -568.1578 | -33.43579
68.40833 | 34.9458 | -568.0928 | -34.61426
68.41 | 34.9633 | -568.0258 | -35.85132
68.41167 | 34.98077 | -567.9564 | -37.08472
68.41333 | 34.99826 | -567.885 | -38.26245
68.415 | 35.01574 | -567.8138 | -39.35229
68.41667 | 35.03323 | -567.7444 | -40.34985
68.41833 | 35.05071 | -567.6759 | -41.2734375
68.42 | 35.06818 | -567.6061 | -42.15308
68.42167 | 35.08564 | -567.5337 | -43.01514
68.42333 | 35.10312 | -567.4585 | -43.86987
68.425 | 35.12056 | -567.3803 | -44.71802
68.42667 | 35.13802 | -567.3004 | -45.55884
68.42833 | 35.15545 | -567.2204 | -46.37769
68.43 | 35.17289 | -567.1412 | -47.13208
68.43167 | 35.19032 | -567.0623 | -47.76489
68.43333 | 35.20774 | -566.9823 | -48.26733
68.435 | 35.22515 | -566.9006 | -48.68774
68.43667 | 35.24257 | -566.8167 | -49.07373
68.43833 | 35.25996 | -566.7304 | -49.453125
68.44 | 35.27736 | -566.6427 | -49.86621
68.44167 | 35.29476 | -566.5556 | -50.27271
68.44333 | 35.31215 | -566.4704 | -50.62134
68.445 | 35.32955 | -566.3856 | -50.896
68.44667 | 35.34693 | -566.2982 | -51.11572
68.44833 | 35.3643 | -566.2053 | -51.27539
68.45 | 35.38168 | -566.1059 | -51.33179
68.45167 | 35.39903 | -566.0017 | -51.26294
68.45333 | 35.4164 | -565.8961 | -51.19629
68.455 | 35.43375 | -565.7926 | -51.43579
68.45667 | 35.4511 | -565.6931 | -51.65332
68.45833 | 35.46845 | -565.5971 | -51.86865
68.46 | 35.48579 | -565.5024 | -52.0752
68.46167 | 35.50311 | -565.4069 | -52.25537
68.46333 | 35.52043 | -565.3095 | -52.41504
68.465 | 35.53775 | -565.2099 | -52.56519
68.46667 | 35.55505 | -565.1088 | -52.6897
68.46833 | 35.57235 | -565.0078 | -52.77026
68.47 | 35.58963 | -564.9083 | -52.81421
68.47167 | 35.60694 | -564.8118 | -52.84204
68.47333 | 35.62423 | -564.7196 | -52.85742
68.475 | 35.64151 | -564.6311 | -52.84717
68.47667 | 35.65879 | -564.5444 | -52.80542
68.47833 | 35.67606 | -564.4599 | -52.7417
68.48 | 35.69333 | -564.3776 | -52.66553
68.48167 | 35.71058 | -564.2937 | -52.59302
68.48333 | 35.72783 | -564.2085 | -52.54321
68.485 | 35.74509 | -564.124 | -52.51611
68.48667 | 35.76237 | -564.0416 | -52.48828125
68.48833 | 35.77961 | -563.9615 | -52.41724
68.49 | 35.79684 | -563.8848 | -52.26489
68.49167 | 35.81407 | -563.8152 | -52.02026
68.49333 | 35.83128 | -563.7539 | -51.70679
68.495 | 35.84851 | -563.69 | -51.36768
68.49667 | 35.86573 | -563.5987 | -51.05127
68.49833 | 35.88296 | -563.5094 | -50.78247
68.5 | 35.90016 | -563.422 | -50.55981
68.50167 | 35.91735 | -563.3363 | -50.36279
68.50333 | 35.93456 | -563.2515 | -50.16577
68.505 | 35.95174 | -563.1658 | -49.94385
68.50667 | 35.96892 | -563.078 | -49.68164
68.50833 | 35.98612 | -562.9895 | -49.38135
68.51 | 36.0033 | -562.9028 | -49.06128
68.51167 | 36.02047 | -562.8192 | -48.73682
68.51333 | 36.03765 | -562.7377 | -48.42773
68.515 | 36.05482 | -562.6575 | -48.1626
68.51667 | 36.07199 | -562.5784 | -47.95239
68.51833 | 36.08914 | -562.5001 | -47.77808
68.52 | 36.1063 | -562.4216 | -47.62939
68.52167 | 36.12345 | -562.3416 | -47.49683
68.52333 | 36.1406 | -562.2599 | -47.33203125
68.525 | 36.15776 | -562.177 | -47.1416
68.52667 | 36.17489 | -562.094 | -46.9519
68.52833 | 36.19203 | -562.0116 | -46.78198
68.53 | 36.20915 | -561.9301 | -46.65674
68.53167 | 36.22628 | -561.8499 | -46.54248
68.53333 | 36.2434 | -561.7708 | -46.43188
68.535 | 36.26052 | -561.6928 | -46.37329
68.53667 | 36.27763 | -561.6155 | -46.29199
68.53833 | 36.29472 | -561.5383 | -45.90674
68.54 | 36.31183 | -561.4612 | -45.56177
68.54167 | 36.32892 | -561.3837 | -45.26001
68.54333 | 36.34601 | -561.3055 | -44.99927
68.545 | 36.3631 | -561.2265 | -44.75757
68.54667 | 36.38018 | -561.1475 | -44.49463
68.54833 | 36.39725 | -561.0697 | -44.19873
68.55 | 36.41433 | -560.9937 | -43.90137
68.55167 | 36.43139 | -560.9194 | -43.61938
68.55333 | 36.44847 | -560.8469 | -43.32495
68.555 | 36.46555 | -560.7761 | -42.99902
68.55667 | 36.48259 | -560.706 | -42.66504
68.55833 | 36.49966 | -560.635 | -42.34351
68.56 | 36.5167 | -560.5629 | -42.03223
68.56167 | 36.53375 | -560.4908 | -41.71216
68.56333 | 36.55078 | -560.4195 | -41.35767
68.565 | 36.56783 | -560.3493 | -40.95483
68.56667 | 36.58488 | -560.28 | -40.51465
68.56833 | 36.60192 | -560.2113 | -40.08179
68.57 | 36.61895 | -560.1431 | -39.71558
68.57167 | 36.63596 | -560.0734 | -39.41895
68.57333 | 36.653 | -560.0063 | -39.12598
68.575 | 36.67001 | -559.9459 | -38.80591
68.57667 | 36.68704 | -559.8894 | -38.47852
68.57833 | 36.70406 | -559.8324 | -38.15625
68.58 | 36.72106 | -559.7731 | -37.82373
68.58167 | 36.73806 | -559.7125 | -37.48022
68.58333 | 36.75507 | -559.6503 | -37.12793
68.585 | 36.77208 | -559.5864 | -36.7251
68.58667 | 36.78906 | -559.5217 | -36.24023
68.58833 | 36.80606 | -559.4579 | -35.70776
68.59 | 36.82307 | -559.3948 | -35.21558
68.59167 | 36.84006 | -559.3311 | -34.80322
68.59333 | 36.85706 | -559.2679 | -34.43042
68.595 | 36.87405 | -559.2088 | -34.05981
68.59667 | 36.89103 | -559.1544 | -33.6416
68.59833 | 36.908 | -559.1021 | -33.15527
68.6 | 36.92499 | -559.0498 | -32.63306
68.60167 | 36.94196 | -558.9975 | -32.10059
68.60333 | 36.95894 | -558.9456 | -31.59155
68.605 | 36.97593 | -558.8952 | -31.14038
68.60667 | 36.9929 | -558.847 | -30.7478
68.60833 | 37.00985 | -558.8008 | -30.41382
68.61 | 37.02682 | -558.7539 | -30.17212
68.61167 | 37.04376 | -558.7019 | -30.04907
68.61333 | 37.06071 | -558.6452 | -29.9502
68.615 | 37.07767 | -558.5894 | -29.77661
68.61667 | 37.09463 | -558.537 | -29.51221
68.61833 | 37.11158 | -558.4863 | -29.15552
68.62 | 37.12852 | -558.4358 | -28.69263
68.62167 | 37.14547 | -558.3864 | -28.14624
68.62333 | 37.16241 | -558.3378 | -27.59619
68.625 | 37.17937 | -558.2897 | -27.07251
68.62667 | 37.19631 | -558.2451 | -26.56128
68.62833 | 37.21326 | -558.2064 | -26.0625
68.63 | 37.2302 | -558.1718 | -25.57397
68.63167 | 37.24714 | -558.1351 | -25.05688
68.63333 | 37.26408 | -558.0935 | -24.45996
68.635 | 37.28101 | -558.0502 | -23.80298
68.63667 | 37.29795 | -558.0086 | -23.18921
68.63833 | 37.31487 | -557.9727 | -22.63843
68.64 | 37.33179 | -557.9431 | -22.08765
68.64167 | 37.3487 | -557.9156 | -21.51343
68.64333 | 37.36563 | -557.8879 | -20.9209
68.645 | 37.38255 | -557.8582 | -20.3203125
68.64667 | 37.39948 | -557.8245 | -19.72192
68.64833 | 37.41639 | -557.787 | -19.11182
68.65 | 37.43329 | -557.7456 | -18.48193
68.65167 | 37.45019 | -557.697 | -17.8359375
68.65333 | 37.46709 | -557.639 | -17.14014
68.655 | 37.48399 | -557.5776 | -16.38062
68.65667 | 37.50089 | -557.5249 | -15.61597
68.65833 | 37.51778 | -557.4865 | -14.8894
68.66 | 37.53467 | -557.4598 | -14.17017
68.66167 | 37.55156 | -557.4413 | -13.43115
68.66333 | 37.56846 | -557.4276 | -12.70898
68.665 | 37.58535 | -557.4129 | -12.02124
68.66667 | 37.60225 | -557.3943 | -11.35327
68.66833 | 37.61913 | -557.3729 | -10.71753
68.67 | 37.636 | -557.3498 | -10.13086
68.67167 | 37.6529 | -557.3267 | -9.568359375
68.67333 | 37.66976 | -557.3067 | -8.9765625
68.675 | 37.68664 | -557.2927 | -8.329834
68.67667 | 37.70352 | -557.2843 | -7.626709
68.67833 | 37.72038 | -557.2763 | -6.876709
68.68 | 37.73724 | -557.2679 | -6.168457
68.68167 | 37.7541 | -557.2614 | -5.561279
68.68333 | 37.77097 | -557.257 | -5.031738
68.685 | 37.78785 | -557.254 | -4.5271
68.68667 | 37.80471 | -557.2522 | -3.987305
68.68833 | 37.82158 | -557.2517 | -3.391113
68.69 | 37.83842 | -557.2543 | -2.734863
68.69167 | 37.85529 | -557.2606 | -2.011963
68.69333 | 37.87215 | -557.2675 | -1.188721
68.695 | 37.88901 | -557.2736 | -0.2556152
68.69667 | 37.90588 | -557.2802 | 0.7001953125
68.69833 | 37.92267 | -557.288 | 1.530762
68.7 | 37.93941 | -557.2962 | 2.175293
68.70167 | 37.95613 | -557.3054 | 2.671875
68.70333 | 37.97285 | -557.3165 | 3.068115
68.705 | 37.98957 | -557.3273 | 3.413818
68.70667 | 38.00629 | -557.3361 | 3.780029
68.70833 | 38.02301 | -557.3436 | 4.198975
68.71 | 38.03973 | -557.3519 | 4.656738
68.71167 | 38.05645 | -557.3622 | 5.14453125
68.71333 | 38.07315 | -557.3745 | 5.646973
68.715 | 38.08986 | -557.387 | 6.132568
68.71667 | 38.10658 | -557.3993 | 6.572021
68.71833 | 38.12329 | -557.4146 | 6.974121
68.72 | 38.13999 | -557.4355 | 7.395996
68.72167 | 38.1567 | -557.4586 | 7.830322
68.72333 | 38.17342 | -557.4796 | 8.22876
68.725 | 38.19014 | -557.4963 | 8.581055
68.72667 | 38.20686 | -557.5106 | 8.898193
68.72833 | 38.22358 | -557.5259 | 9.198486
68.73 | 38.24029 | -557.5419 | 9.496582
68.73167 | 38.25701 | -557.5591 | 9.778564
68.73333 | 38.27374 | -557.5779 | 10.0437
68.735 | 38.29045 | -557.5979 | 10.32129
68.73667 | 38.30717 | -557.6177 | 10.61938
68.73833 | 38.32389 | -557.6359 | 10.91675
68.74 | 38.34061 | -557.6525 | 11.20386
68.74167 | 38.35735 | -557.6678 | 11.49023
68.74333 | 38.37407 | -557.6824 | 11.76416
68.745 | 38.39079 | -557.697 | 12.01318
68.74667 | 38.40751 | -557.7121 | 12.2644
68.74833 | 38.42423 | -557.7279 | 12.54199
68.75 | 38.44095 | -557.7442 | 12.85034
68.75167 | 38.45766 | -557.761 | 13.17554
68.75333 | 38.47438 | -557.7785 | 13.49121
68.755 | 38.4911 | -557.7973 | 13.78564
68.75667 | 38.50782 | -557.8178 | 14.08081
68.75833 | 38.52454 | -557.8404 | 14.3877
68.76 | 38.54126 | -557.8655 | 14.66015625
68.76167 | 38.55798 | -557.8927 | 14.8667
68.76333 | 38.5747 | -557.9204 | 15.06006
68.765 | 38.59142 | -557.9472 | 15.3046875
68.76667 | 38.60814 | -557.9721 | 15.62109375
68.76833 | 38.62486 | -557.9956 | 15.96899
68.77 | 38.64158 | -558.0188 | 16.30591
68.77167 | 38.65829 | -558.043 | 16.6377
68.77333 | 38.675 | -558.0692 | 16.96289
68.775 | 38.6917 | -558.0976 | 17.2793
68.77667 | 38.7084 | -558.1276 | 17.59351
68.77833 | 38.72511 | -558.1585 | 17.92163
68.78 | 38.74182 | -558.1899 | 18.27466
68.78167 | 38.75852 | -558.2217 | 18.65186
68.78333 | 38.77523 | -558.2537 | 19.04883
68.785 | 38.79193 | -558.2858 | 19.46338
68.78667 | 38.80865 | -558.3176 | 19.88818
68.78833 | 38.82537 | -558.3493 | 20.30713
68.79 | 38.84208 | -558.3812 | 20.71582
68.79167 | 38.8588 | -558.4145 | 21.11865
68.79333 | 38.87551 | -558.4499 | 21.52588
68.795 | 38.89221 | -558.4865 | 21.94189
68.79667 | 38.90892 | -558.5233 | 22.35498
68.79833 | 38.92561 | -558.5604 | 22.74097
68.8 | 38.94231 | -558.5983 | 23.07421875
68.80167 | 38.95902 | -558.6363 | 23.35327
68.80333 | 38.97574 | -558.6744 | 23.60083
68.805 | 38.99246 | -558.7136 | 23.84839
68.80667 | 39.00917 | -558.755 | 24.12085
68.80833 | 39.02589 | -558.798 | 24.42407
68.81 | 39.04258 | -558.8414 | 24.7478
68.81167 | 39.05928 | -558.8847 | 25.08179
68.81333 | 39.07599 | -558.9284 | 25.4187
68.815 | 39.09269 | -558.9727 | 25.74609375
68.81667 | 39.1094 | -559.0178 | 26.04639
68.81833 | 39.1261 | -559.064 | 26.31445
68.82 | 39.14281 | -559.1112 | 26.56714
68.82167 | 39.15952 | -559.1588 | 26.82715
68.82333 | 39.1762 | -559.2068 | 27.10107
68.825 | 39.19291 | -559.2552 | 27.38671875
68.82667 | 39.2096 | -559.3044 | 27.68188
68.82833 | 39.22631 | -559.3543 | 27.98804
68.83 | 39.243 | -559.4044 | 28.30151
68.83167 | 39.2597 | -559.4542 | 28.60767
68.83333 | 39.27639 | -559.5041 | 28.88892
68.835 | 39.29308 | -559.5548 | 29.1394
68.83667 | 39.30979 | -559.607 | 29.37890625
68.83833 | 39.32648 | -559.6602 | 29.6228
68.84 | 39.34319 | -559.7128 | 29.88354
68.84167 | 39.35987 | -559.7633 | 30.17358
68.84333 | 39.37658 | -559.8116 | 30.50537
68.845 | 39.39327 | -559.8594 | 30.86499
68.84667 | 39.40996 | -559.9078 | 31.20483
68.84833 | 39.42667 | -559.9572 | 31.48462
68.85 | 39.44337 | -560.0074 | 31.70142
68.85167 | 39.46006 | -560.0579 | 31.89258
68.85333 | 39.47677 | -560.1089 | 32.0918
68.855 | 39.49347 | -560.1613 | 32.31079
68.85667 | 39.51019 | -560.2147 | 32.53638
68.85833 | 39.52692 | -560.2681 | 32.74805
68.86 | 39.54364 | -560.3205 | 32.93042
68.86167 | 39.56034 | -560.3725 | 33.09521
68.86333 | 39.57705 | -560.4255 | 33.27393
68.865 | 39.59377 | -560.4801 | 33.48999
68.86667 | 39.61047 | -560.536 | 33.73901
68.86833 | 39.62718 | -560.5926 | 33.99536
68.87 | 39.6439 | -560.65 | 34.24951
68.87167 | 39.66062 | -560.7078 | 34.50659
68.87333 | 39.67733 | -560.7652 | 34.76294
68.875 | 39.69403 | -560.8219 | 35.00098
68.87667 | 39.71074 | -560.8782 | 35.20679
68.87833 | 39.72746 | -560.9347 | 35.38696
68.88 | 39.74418 | -560.9918 | 35.56128
68.88167 | 39.76088 | -561.0507 | 35.74878
68.88333 | 39.7776 | -561.1127 | 35.95898
68.885 | 39.79434 | -561.1784 | 36.18237
68.88667 | 39.81106 | -561.2465 | 36.3984375
68.88833 | 39.82777 | -561.314 | 36.59692
68.89 | 39.84449 | -561.3787 | 36.78515625
68.89167 | 39.86121 | -561.4398 | 36.98145
68.89333 | 39.87791 | -561.4991 | 37.19678
68.895 | 39.89463 | -561.559 | 37.42383
68.89667 | 39.91135 | -561.6209 | 37.64502
68.89833 | 39.92806 | -561.684 | 37.85669
68.9 | 39.94478 | -561.7468 | 38.06909
68.90167 | 39.9615 | -561.8082 | 38.28955
68.90333 | 39.97822 | -561.8691 | 38.51001
68.905 | 39.99496 | -561.9317 | 38.71582
68.90667 | 40.01168 | -561.9976 | 38.90112
68.90833 | 40.02839 | -562.0668 | 39.0703125
68.91 | 40.0451 | -562.1373 | 39.22705
68.91167 | 40.06184 | -562.2085 | 39.3728
68.91333 | 40.07856 | -562.2799 | 39.5083
68.915 | 40.09529 | -562.3511 | 39.64526
68.91667 | 40.11202 | -562.4209 | 39.78882
68.91833 | 40.12875 | -562.4887 | 39.9375
68.92 | 40.14549 | -562.5559 | 40.08032
68.92167 | 40.16222 | -562.6237 | 40.20483
68.92333 | 40.17896 | -562.6919 | 40.29492
68.925 | 40.1957 | -562.7598 | 40.34106
68.92667 | 40.21243 | -562.8268 | 40.34912
68.92833 | 40.22918 | -562.8926 | 40.34473
68.93 | 40.24592 | -562.9575 | 40.35571
68.93167 | 40.26265 | -563.0227 | 40.3894
68.93333 | 40.27939 | -563.0892 | 40.44140625
68.935 | 40.29613 | -563.1576 | 40.50732
68.93667 | 40.31286 | -563.2276 | 40.58423
68.93833 | 40.3296 | -563.2984 | 40.66187
68.94 | 40.34635 | -563.3695 | 40.7373
68.94167 | 40.36308 | -563.4406 | 40.81421
68.94333 | 40.37981 | -563.5113 | 40.89697
68.945 | 40.39656 | -563.5816 | 40.97314
68.94667 | 40.41331 | -563.6518 | 41.02661
68.94833 | 40.43004 | -563.7219 | 41.05225
68.95 | 40.44681 | -563.7918 | 41.05225
68.95167 | 40.46356 | -563.8615 | 41.02734375
68.95333 | 40.48031 | -563.931 | 40.97754
68.955 | 40.49708 | -564.0001 | 40.91089
68.95667 | 40.51383 | -564.069 | 40.84497
68.95833 | 40.53058 | -564.1376 | 40.7915
68.96 | 40.54734 | -564.2063 | 40.75415
68.96167 | 40.56411 | -564.2747 | 40.71753
68.96333 | 40.58088 | -564.3422 | 40.67139
68.965 | 40.59764 | -564.4086 | 40.62817
68.96667 | 40.6144 | -564.4745 | 40.61426
68.96833 | 40.63116 | -564.5408 | 40.64575
68.97 | 40.64791 | -564.6085 | 40.71533
68.97167 | 40.66468 | -564.677 | 40.80029
68.97333 | 40.68144 | -564.7445 | 40.88306
68.975 | 40.69821 | -564.81 | 40.95483
68.97667 | 40.71496 | -564.8747 | 41.015625
68.97833 | 40.73174 | -564.9411 | 41.05957
68.98 | 40.74851 | -565.0094 | 41.07275
68.98167 | 40.76527 | -565.0788 | 41.05444
68.98333 | 40.78205 | -565.148 | 41.01929
68.985 | 40.79882 | -565.2163 | 40.98779
68.98667 | 40.81557 | -565.2835 | 40.97314
68.98833 | 40.83234 | -565.3505 | 40.97754
68.99 | 40.8491 | -565.4187 | 40.99585
68.99167 | 40.86587 | -565.4878 | 41.0127
68.99333 | 40.88264 | -565.5563 | 41.01709
68.995 | 40.8994 | -565.6232 | 41.00244
68.99667 | 40.91617 | -565.6892 | 40.97534
68.99833 | 40.93293 | -565.7548 | 40.93945
69 | 40.9497 | -565.8201 | 40.90356
69.00167 | 40.96646 | -565.8849 | 40.8772
69.00333 | 40.98323 | -565.9491 | 40.86768
69.005 | 41 | -566.013 | 40.87866
69.00667 | 41.01676 | -566.0776 | 40.90869
69.00833 | 41.03353 | -566.1444 | 40.94092
69.01 | 41.05031 | -566.2139 | 40.9453125
69.01167 | 41.06708 | -566.2855 | 40.89331
69.01333 | 41.08384 | -566.3576 | 40.7937
69.015 | 41.10061 | -566.4296 | 40.69116
69.01667 | 41.11737 | -566.5021 | 40.63477
69.01833 | 41.13414 | -566.5756 | 40.6311
69.02 | 41.15091 | -566.6492 | 40.64355
69.02167 | 41.16768 | -566.7211 | 40.64941
69.02333 | 41.18444 | -566.7907 | 40.65015
69.025 | 41.20119 | -566.8588 | 40.65894
69.02667 | 41.21796 | -566.927 | 40.68237
69.02833 | 41.23472 | -566.996 | 40.71753
69.03 | 41.25147 | -567.0666 | 40.74902
69.03167 | 41.26822 | -567.1382 | 40.76074
69.03333 | 41.28499 | -567.2095 | 40.74829
69.035 | 41.30174 | -567.2796 | 40.72852
69.03667 | 41.31851 | -567.3479 | 40.71387
69.03833 | 41.33526 | -567.4147 | 40.70654
69.04 | 41.35202 | -567.4806 | 40.70435
69.04167 | 41.3688 | -567.5463 | 40.71899
69.04333 | 41.38556 | -567.6127 | 40.76221
69.045 | 41.40232 | -567.6804 | 40.82739
69.04667 | 41.4191 | -567.7488 | 40.89038
69.04833 | 41.43587 | -567.8177 | 40.9292
69.05 | 41.45264 | -567.8862 | 40.92993
69.05167 | 41.46942 | -567.953 | 40.89038
69.05333 | 41.48618 | -568.0163 | 40.82739
69.055 | 41.50296 | -568.0765 | 40.76514
69.05667 | 41.51973 | -568.1355 | 40.7124
69.05833 | 41.53651 | -568.1962 | 40.65967
69.06 | 41.55326 | -568.2606 | 40.59741
69.06167 | 41.57003 | -568.328 | 40.53369
69.06333 | 41.58681 | -568.3969 | 40.49048
69.065 | 41.60358 | -568.4663 | 40.47583
69.06667 | 41.62034 | -568.5363 | 40.47363
69.06833 | 41.63711 | -568.6065 | 40.46411
69.07 | 41.65389 | -568.6767 | 40.43701
69.07167 | 41.67065 | -568.7463 | 40.3916
69.07333 | 41.68742 | -568.8154 | 40.33521
69.075 | 41.7042 | -568.8835 | 40.27295
69.07667 | 41.72098 | -568.9503 | 40.20776
69.07833 | 41.73775 | -569.0161 | 40.15649
69.08 | 41.75452 | -569.0814 | 40.14331
69.08167 | 41.7713 | -569.1469 | 40.18726
69.08333 | 41.78808 | -569.2134 | 40.27295
69.085 | 41.80486 | -569.2818 | 40.36084
69.08667 | 41.82162 | -569.3513 | 40.42163
69.08833 | 41.83839 | -569.4205 | 40.45679
69.09 | 41.85517 | -569.4884 | 40.48608
69.09167 | 41.87195 | -569.5552 | 40.53809
69.09333 | 41.88872 | -569.6215 | 40.63184
69.095 | 41.90545 | -569.6878 | 40.77686
69.09667 | 41.92216 | -569.7547 | 40.9519
69.09833 | 41.93888 | -569.8223 | 41.12549
69.1 | 41.95561 | -569.8904 | 41.26392
69.10167 | 41.97234 | -569.9587 | 41.34302
69.10333 | 41.98907 | -570.027 | 41.36353
69.105 | 42.00579 | -570.0953 | 41.33423
69.10667 | 42.02252 | -570.1637 | 41.2771
69.10833 | 42.03925 | -570.2316 | 41.21558
69.11 | 42.05599 | -570.299 | 41.1687
69.11167 | 42.07272 | -570.3658 | 41.14893
69.11333 | 42.08946 | -570.4326 | 41.16284
69.115 | 42.10619 | -570.4995 | 41.20239
69.11667 | 42.12292 | -570.5656 | 41.25439
69.11833 | 42.13964 | -570.6303 | 41.31592
69.12 | 42.15637 | -570.6943 | 41.38696
69.12167 | 42.17308 | -570.76 | 41.45215
69.12333 | 42.18981 | -570.8295 | 41.48804
69.125 | 42.20654 | -570.9024 | 41.48291
69.12667 | 42.22327 | -570.9762 | 41.44482
69.12833 | 42.23998 | -571.0488 | 41.40161
69.13 | 42.25671 | -571.1202 | 41.38037
69.13167 | 42.27342 | -571.1915 | 41.38403
69.13333 | 42.29016 | -571.2644 | 41.39795
69.135 | 42.30689 | -571.3389 | 41.41553
69.13667 | 42.3236 | -571.4144 | 41.43384
69.13833 | 42.34033 | -571.4892 | 41.45435
69.14 | 42.35706 | -571.5626 | 41.47046
69.14167 | 42.3738 | -571.6348 | 41.47192
69.14333 | 42.39053 | -571.7059 | 41.44629
69.145 | 42.40725 | -571.775 | 41.39429
69.14667 | 42.42398 | -571.8414 | 41.3335
69.14833 | 42.44071 | -571.9061 | 41.29028
69.15 | 42.45744 | -571.9709 | 41.28223
69.15167 | 42.47418 | -572.0372 | 41.31006
69.15333 | 42.49091 | -572.1057 | 41.35913
69.155 | 42.50763 | -572.1765 | 41.4126
69.15667 | 42.52438 | -572.2489 | 41.45801
69.15833 | 42.54112 | -572.3214 | 41.49536
69.16 | 42.55785 | -572.3933 | 41.53418
69.16167 | 42.57457 | -572.465 | 41.57227
69.16333 | 42.59132 | -572.5357 | 41.59424
69.165 | 42.60806 | -572.6042 | 41.57593
69.16667 | 42.62479 | -572.6703 | 41.52173
69.16833 | 42.64153 | -572.7355 | 41.45874
69.17 | 42.65827 | -572.8015 | 41.41187
69.17167 | 42.67501 | -572.8689 | 41.37598
69.17333 | 42.69175 | -572.937 | 41.33203125
69.175 | 42.7085 | -573.005 | 41.26465
69.17667 | 42.72524 | -573.0728 | 41.17676
69.17833 | 42.74198 | -573.1406 | 41.07935
69.18 | 42.75871 | -573.2092 | 40.99512
69.18167 | 42.77545 | -573.2782 | 40.94092
69.18333 | 42.79219 | -573.3464 | 40.91748
69.185 | 42.80894 | -573.4126 | 40.91382
69.18667 | 42.82568 | -573.4765 | 40.92334
69.18833 | 42.84242 | -573.5397 | 40.9541
69.19 | 42.85917 | -573.6045 | 40.99292
69.19167 | 42.87591 | -573.6718 | 41.00903
69.19333 | 42.89264 | -573.7415 | 40.97314
69.195 | 42.90936 | -573.8124 | 40.88086
69.19667 | 42.92609 | -573.8836 | 40.74829
69.19833 | 42.94283 | -573.9543 | 40.60181
69.2 | 42.95958 | -574.0236 | 40.46118
69.20167 | 42.97632 | -574.0914 | 40.32715
69.20333 | 42.99306 | -574.1586 | 40.19678
69.205 | 43.0098 | -574.2262 | 40.08325
69.20667 | 43.02653 | -574.2942 | 40.00122
69.20833 | 43.04327 | -574.3625 | 39.94336
69.21 | 43.06001 | -574.431 | 39.890625
69.21167 | 43.07674 | -574.4998 | 39.83057
69.21333 | 43.09347 | -574.5682 | 39.76978
69.215 | 43.11021 | -574.6359 | 39.72217
69.21667 | 43.12695 | -574.7031 | 39.68994
69.21833 | 43.14367 | -574.7703 | 39.65698
69.22 | 43.16039 | -574.8377 | 39.61157
69.22167 | 43.17714 | -574.9054 | 39.55225
69.22333 | 43.19386 | -574.9743 | 39.48413
69.225 | 43.21059 | -575.0446 | 39.41968
69.22667 | 43.22732 | -575.1154 | 39.36914
69.22833 | 43.24406 | -575.1853 | 39.33032
69.23 | 43.26079 | -575.2542 | 39.28345
69.23167 | 43.27753 | -575.3222 | 39.20142
69.23333 | 43.29426 | -575.3883 | 39.0791
69.235 | 43.311 | -575.4517 | 38.93188
69.23667 | 43.32773 | -575.5125 | 38.78027
69.23833 | 43.34447 | -575.5722 | 38.63379
69.24 | 43.36121 | -575.6324 | 38.49902
69.24167 | 43.37796 | -575.6931 | 38.39429
69.24333 | 43.3947 | -575.7539 | 38.32837
69.245 | 43.41144 | -575.8147 | 38.28515625
69.24667 | 43.42817 | -575.876 | 38.23242
69.24833 | 43.44491 | -575.9376 | 38.14526
69.25 | 43.46165 | -575.9989 | 38.01489
69.25167 | 43.47838 | -576.0597 | 37.84937
69.25333 | 43.49512 | -576.1207 | 37.66846
69.255 | 43.51186 | -576.183 | 37.49341
69.25667 | 43.52861 | -576.2472 | 37.32935
69.25833 | 43.54533 | -576.3125 | 37.1748
69.26 | 43.56208 | -576.3775 | 37.02393
69.26167 | 43.57882 | -576.4416 | 36.86646
69.26333 | 43.59556 | -576.5052 | 36.68774
69.265 | 43.61229 | -576.5685 | 36.48706
69.26667 | 43.62903 | -576.6314 | 36.28271
69.26833 | 43.64577 | -576.6933 | 36.104
69.27 | 43.66252 | -576.754 | 35.96558
69.27167 | 43.67924 | -576.8134 | 35.85498
69.27333 | 43.696 | -576.8713 | 35.76196
69.275 | 43.71273 | -576.9284 | 35.68359375
69.27667 | 43.72947 | -576.9858 | 35.62427
69.27833 | 43.74623 | -577.0441 | 35.57227
69.28 | 43.76297 | -577.1031 | 35.50342
69.28167 | 43.77972 | -577.1626 | 35.39868
69.28333 | 43.79646 | -577.2231 | 35.26904
69.285 | 43.81318 | -577.2855 | 35.14453125
69.28667 | 43.82993 | -577.3491 | 35.0390625
69.28833 | 43.84667 | -577.4122 | 34.94165
69.29 | 43.86343 | -577.473 | 34.8501
69.29167 | 43.88018 | -577.5304 | 34.77466
69.29333 | 43.89694 | -577.5852 | 34.72119
69.295 | 43.91367 | -577.6389 | 34.68091
69.29667 | 43.93041 | -577.6926 | 34.6377
69.29833 | 43.94717 | -577.7467 | 34.5813
69.3 | 43.96393 | -577.801 | 34.51685
69.30167 | 43.98067 | -577.8557 | 34.44727
69.30333 | 43.99743 | -577.9099 | 34.36963
69.305 | 44.01417 | -577.9627 | 34.27808
69.30667 | 44.03093 | -578.0149 | 34.17261
69.30833 | 44.04767 | -578.0682 | 34.05908
69.31 | 44.06443 | -578.124 | 33.95947
69.31167 | 44.08117 | -578.1824 | 33.90015
69.31333 | 44.09791 | -578.2421 | 33.8855
69.315 | 44.11467 | -578.3023 | 33.89209
69.31667 | 44.13143 | -578.362 | 33.87964
69.31833 | 44.14817 | -578.4204 | 33.82471
69.32 | 44.16493 | -578.4768 | 33.73242
69.32167 | 44.1817 | -578.5308 | 33.62329
69.32333 | 44.19844 | -578.5823 | 33.5105
69.325 | 44.2152 | -578.6322 | 33.38965
69.32667 | 44.23196 | -578.6826 | 33.25635
69.32833 | 44.24871 | -578.7346 | 33.12305
69.33 | 44.26547 | -578.7878 | 33.00952
69.33167 | 44.28225 | -578.8418 | 32.92822
69.33333 | 44.299 | -578.8968 | 32.87695
69.335 | 44.31576 | -578.9531 | 32.84985
69.33667 | 44.33252 | -579.0108 | 32.84326
69.33833 | 44.34928 | -579.0695 | 32.85205
69.34 | 44.36602 | -579.129 | 32.8689
69.34167 | 44.38277 | -579.1889 | 32.87622
69.34333 | 44.39953 | -579.2481 | 32.87109375
69.345 | 44.41628 | -579.3057 | 32.87036
69.34667 | 44.43305 | -579.3617 | 32.89453125
69.34833 | 44.44979 | -579.4162 | 32.93335
69.35 | 44.46656 | -579.4696 | 32.95825
69.35167 | 44.48332 | -579.5233 | 32.9458
69.35333 | 44.50008 | -579.5791 | 32.896
69.355 | 44.51682 | -579.6372 | 32.82349
69.35667 | 44.53358 | -579.6956 | 32.7356
69.35833 | 44.55032 | -579.7517 | 32.63818
69.36 | 44.56706 | -579.8045 | 32.5415
69.36167 | 44.58381 | -579.8551 | 32.47265625
69.36333 | 44.60055 | -579.905 | 32.45728
69.365 | 44.61729 | -579.9551 | 32.50195
69.36667 | 44.63403 | -580.0056 | 32.57666
69.36833 | 44.65079 | -580.0568 | 32.63818
69.37 | 44.66755 | -580.1093 | 32.66675
69.37167 | 44.68429 | -580.163 | 32.67114
69.37333 | 44.70103 | -580.217 | 32.65796
69.375 | 44.71779 | -580.2702 | 32.62427
69.37667 | 44.73454 | -580.3226 | 32.56934
69.37833 | 44.75128 | -580.3758 | 32.49902
69.38 | 44.76802 | -580.4303 | 32.41992
69.38167 | 44.78476 | -580.4857 | 32.34082
69.38333 | 44.8015 | -580.5407 | 32.26978
69.385 | 44.81824 | -580.5949 | 32.22217
69.38667 | 44.83499 | -580.6491 | 32.21411
69.38833 | 44.85172 | -580.7039 | 32.24927
69.39 | 44.86846 | -580.7594 | 32.31885
69.39167 | 44.8852 | -580.8147 | 32.39575
69.39333 | 44.90196 | -580.8695 | 32.44263
69.395 | 44.9187 | -580.9237 | 32.4375
69.39667 | 44.93543 | -580.9774 | 32.40015
69.39833 | 44.95217 | -581.0303 | 32.3671875
69.4 | 44.96891 | -581.0818 | 32.3671875
69.40167 | 44.98566 | -581.1322 | 32.40601
69.40333 | 45.00238 | -581.1829 | 32.46899
69.405 | 45.01911 | -581.2356 | 32.53418
69.40667 | 45.03584 | -581.2908 | 32.59058
69.40833 | 45.05257 | -581.3469 | 32.63306
69.41 | 45.06931 | -581.4025 | 32.66528
69.41167 | 45.08604 | -581.4569 | 32.69751
69.41333 | 45.10276 | -581.5104 | 32.74512
69.415 | 45.11949 | -581.5633 | 32.82275
69.41667 | 45.13622 | -581.6155 | 32.93188
69.41833 | 45.15295 | -581.6673 | 33.05493
69.42 | 45.16967 | -581.719 | 33.1626
69.42167 | 45.18642 | -581.7711 | 33.23584
69.42333 | 45.20314 | -581.8241 | 33.27905
69.425 | 45.21987 | -581.8781 | 33.32007
69.42667 | 45.23661 | -581.9333 | 33.37354
69.42833 | 45.25334 | -581.9902 | 33.42554
69.43 | 45.27008 | -582.0491 | 33.4541
69.43167 | 45.28681 | -582.1095 | 33.45776
69.43333 | 45.30354 | -582.1693 | 33.45044
69.435 | 45.32026 | -582.2268 | 33.44312
69.43667 | 45.33699 | -582.2822 | 33.43066
69.43833 | 45.3537 | -582.3372 | 33.40576
69.44 | 45.37045 | -582.3929 | 33.37866
69.44167 | 45.38717 | -582.449 | 33.36768
69.44333 | 45.40392 | -582.505 | 33.3728
69.445 | 45.42064 | -582.5609 | 33.38013
69.44667 | 45.43739 | -582.6162 | 33.38013
69.44833 | 45.45411 | -582.671 | 33.38159
69.45 | 45.47086 | -582.725 | 33.4021
69.45167 | 45.4876 | -582.7789 | 33.44604
69.45333 | 45.50433 | -582.8341 | 33.50098
69.455 | 45.52105 | -582.8918 | 33.54712
69.45667 | 45.5378 | -582.9522 | 33.57788
69.45833 | 45.55452 | -583.0145 | 33.60425
69.46 | 45.57125 | -583.0772 | 33.63208
69.46167 | 45.58798 | -583.1394 | 33.65991
69.46333 | 45.60471 | -583.2 | 33.68115
69.465 | 45.62145 | -583.259 | 33.67749
69.46667 | 45.63818 | -583.3174 | 33.63794
69.46833 | 45.65489 | -583.3761 | 33.57129
69.47 | 45.67163 | -583.4345 | 33.49585
69.47167 | 45.68837 | -583.4918 | 33.41968
69.47333 | 45.7051 | -583.5475 | 33.34717
69.475 | 45.72183 | -583.6022 | 33.29224
69.47667 | 45.73856 | -583.6564 | 33.2666
69.47833 | 45.75528 | -583.7096 | 33.25708
69.48 | 45.77201 | -583.7612 | 33.23145
69.48167 | 45.78875 | -583.8118 | 33.18237
69.48333 | 45.80548 | -583.8624 | 33.12744
69.485 | 45.82221 | -583.9132 | 33.08496
69.48667 | 45.83892 | -583.9646 | 33.06152
69.48833 | 45.85564 | -584.0173 | 33.06519
69.49 | 45.87234 | -584.0726 | 33.09302
69.49167 | 45.88906 | -584.1304 | 33.13989
69.49333 | 45.90578 | -584.1897 | 33.1897
69.495 | 45.92248 | -584.2486 | 33.22778
69.49667 | 45.9392 | -584.306 | 33.24536
69.49833 | 45.9559 | -584.3615 | 33.24683
69.5 | 45.97261 | -584.4158 | 33.2439
69.50167 | 45.98932 | -584.4699 | 33.24243
69.50333 | 46.00603 | -584.524 | 33.23511
69.505 | 46.02274 | -584.5779 | 33.2146
69.50667 | 46.03946 | -584.6305 | 33.17212
69.50833 | 46.05616 | -584.6812 | 33.104
69.51 | 46.0729 | -584.7309 | 33.01685
69.51167 | 46.0896 | -584.7816 | 32.9209
69.51333 | 46.1063 | -584.8341 | 32.82715
69.515 | 46.12302 | -584.8884 | 32.74072
69.51667 | 46.13972 | -584.9436 | 32.66015625
69.51833 | 46.15643 | -584.999 | 32.58691
69.52 | 46.17315 | -585.0536 | 32.53638
69.52167 | 46.18986 | -585.1065 | 32.52173
69.52333 | 46.20658 | -585.1581 | 32.53345
69.525 | 46.22328 | -585.2096 | 32.55176
69.52667 | 46.23998 | -585.2621 | 32.57593
69.52833 | 46.2567 | -585.316 | 32.61035
69.53 | 46.27342 | -585.3717 | 32.64697
69.53167 | 46.29012 | -585.4287 | 32.65796
69.53333 | 46.30685 | -585.4866 | 32.62427
69.535 | 46.32357 | -585.5448 | 32.55103
69.53667 | 46.34029 | -585.6031 | 32.46753
69.53833 | 46.35701 | -585.6622 | 32.40674
69.54 | 46.37374 | -585.7228 | 32.37890625
69.54167 | 46.39046 | -585.7848 | 32.37524
69.54333 | 46.40719 | -585.8474 | 32.38696
69.545 | 46.42392 | -585.909 | 32.40894
69.54667 | 46.44064 | -585.9678 | 32.43091
69.54833 | 46.45736 | -586.0233 | 32.44775
69.55 | 46.47409 | -586.0761 | 32.45801
69.55167 | 46.49081 | -586.1275 | 32.45654
69.55333 | 46.50755 | -586.1779 | 32.42212
69.555 | 46.52428 | -586.2274 | 32.34375
69.55667 | 46.54101 | -586.2759 | 32.21851
69.55833 | 46.55773 | -586.3239 | 32.0647
69.56 | 46.57446 | -586.372 | 31.91895
69.56167 | 46.59119 | -586.421 | 31.8208
69.56333 | 46.60793 | -586.4714 | 31.78345
69.565 | 46.62466 | -586.523 | 31.77246
69.56667 | 46.64141 | -586.5751 | 31.75195
69.56833 | 46.65814 | -586.6279 | 31.70654
69.57 | 46.67487 | -586.6821 | 31.64136
69.57167 | 46.69159 | -586.7379 | 31.55859375
69.57333 | 46.70831 | -586.7941 | 31.46118
69.575 | 46.72504 | -586.8491 | 31.35278
69.57667 | 46.74174 | -586.9022 | 31.24365
69.57833 | 46.75848 | -586.9542 | 31.13232
69.58 | 46.7752 | -587.0065 | 31.00928
69.58167 | 46.79191 | -587.0597 | 30.87085
69.58333 | 46.80863 | -587.1138 | 30.7207
69.585 | 46.82535 | -587.1688 | 30.56763
69.58667 | 46.84206 | -587.2247 | 30.42114
69.58833 | 46.85878 | -587.2805 | 30.30029
69.59 | 46.87548 | -587.3345 | 30.22925
69.59167 | 46.8922 | -587.3861 | 30.20874
69.59333 | 46.90892 | -587.4356 | 30.21606
69.595 | 46.92561 | -587.4834 | 30.23511
69.59667 | 46.94233 | -587.5294 | 30.26367
69.59833 | 46.95905 | -587.5733 | 30.31201
69.6 | 46.97576 | -587.6157 | 30.38892
69.60167 | 46.99248 | -587.659 | 30.47974
69.60333 | 47.00921 | -587.7053 | 30.55591
69.605 | 47.02592 | -587.7551 | 30.59765625
69.60667 | 47.04263 | -587.8058 | 30.61011
69.60833 | 47.05935 | -587.8556 | 30.60425
69.61 | 47.07607 | -587.9043 | 30.5859375
69.61167 | 47.09279 | -587.9528 | 30.56177
69.61333 | 47.10952 | -588.0015 | 30.54346
69.615 | 47.12624 | -588.0505 | 30.54053
69.61667 | 47.14297 | -588.0994 | 30.55444
69.61833 | 47.15967 | -588.1484 | 30.58301
69.62 | 47.17639 | -588.1975 | 30.60571
69.62167 | 47.19311 | -588.2464 | 30.60352
69.62333 | 47.20981 | -588.2954 | 30.58447
69.625 | 47.22653 | -588.3449 | 30.56982
69.62667 | 47.24323 | -588.3947 | 30.56689
69.62833 | 47.25995 | -588.444 | 30.56982
69.63 | 47.27665 | -588.4929 | 30.58374
69.63167 | 47.29337 | -588.5424 | 30.62036
69.63333 | 47.3101 | -588.5935 | 30.68042
69.635 | 47.32681 | -588.6455 | 30.75586
69.63667 | 47.34352 | -588.6975 | 30.84375
69.63833 | 47.36024 | -588.7493 | 30.94482
69.64 | 47.37696 | -588.8019 | 31.06640625
69.64167 | 47.39366 | -588.8563 | 31.20703125
69.64333 | 47.41038 | -588.912 | 31.34106
69.645 | 47.42708 | -588.9673 | 31.43481
69.64667 | 47.4438 | -589.0212 | 31.48315
69.64833 | 47.4605 | -589.0738 | 31.51318
69.65 | 47.47721 | -589.1254 | 31.54761
69.65167 | 47.49391 | -589.1767 | 31.59302
69.65333 | 47.51061 | -589.2289 | 31.65161
69.655 | 47.52731 | -589.2832 | 31.72119
69.65667 | 47.54403 | -589.3391 | 31.79077
69.65833 | 47.56075 | -589.3953 | 31.8501
69.66 | 47.57745 | -589.4508 | 31.89697
69.66167 | 47.59417 | -589.5047 | 31.9292
69.66333 | 47.61089 | -589.5568 | 31.94312
69.665 | 47.62761 | -589.6084 | 31.93359375
69.66667 | 47.64433 | -589.6613 | 31.90283
69.66833 | 47.66104 | -589.7161 | 31.86768
69.67 | 47.67776 | -589.7722 | 31.84497
69.67167 | 47.69448 | -589.8291 | 31.82886
69.67333 | 47.71121 | -589.8862 | 31.82007
69.675 | 47.72793 | -589.9428 | 31.8252
69.67667 | 47.74464 | -589.9986 | 31.84863
69.67833 | 47.76136 | -590.0537 | 31.90063
69.68 | 47.7781 | -590.1082 | 31.98779
69.68167 | 47.79483 | -590.1621 | 32.09106
69.68333 | 47.81155 | -590.2163 | 32.17456
69.685 | 47.82827 | -590.2707 | 32.22949
69.68667 | 47.84497 | -590.3249 | 32.26978
69.68833 | 47.86169 | -590.3787 | 32.30786
69.69 | 47.87839 | -590.4319 | 32.34814
69.69167 | 47.8951 | -590.4846 | 32.39282
69.69333 | 47.91182 | -590.5371 | 32.4375
69.695 | 47.92852 | -590.5904 | 32.46899
69.69667 | 47.94524 | -590.645 | 32.47998
69.69833 | 47.96196 | -590.6997 | 32.47852
69.7 | 47.97868 | -590.7536 | 32.48071
69.70167 | 47.99538 | -590.8065 | 32.49316
69.70333 | 48.01212 | -590.8582 | 32.52612
69.705 | 48.02883 | -590.9083 | 32.58325
69.70667 | 48.04557 | -590.9565 | 32.64258
69.70833 | 48.0623 | -591.0034 | 32.67554
69.71 | 48.07903 | -591.0504 | 32.67773
69.71167 | 48.09576 | -591.0978 | 32.66235
69.71333 | 48.11248 | -591.1453 | 32.64038
69.715 | 48.12922 | -591.1941 | 32.62134
69.71667 | 48.14595 | -591.2456 | 32.61841
69.71833 | 48.16267 | -591.2995 | 32.63525
69.72 | 48.1794 | -591.3559 | 32.66748
69.72167 | 48.19613 | -591.415 | 32.70923
69.72333 | 48.21285 | -591.4762 | 32.7605
69.725 | 48.22956 | -591.5376 | 32.81836
69.72667 | 48.24632 | -591.5978 | 32.87695
69.72833 | 48.26305 | -591.6564 | 32.93188
69.73 | 48.27978 | -591.7135 | 32.97803
69.73167 | 48.2965 | -591.7695 | 33.01611
69.73333 | 48.31323 | -591.8248 | 33.05347
69.735 | 48.32996 | -591.8798 | 33.09595
69.73667 | 48.34669 | -591.9346 | 33.13843
69.73833 | 48.36343 | -591.9898 | 33.17505
69.74 | 48.38016 | -592.0457 | 33.20728
69.74167 | 48.39688 | -592.1021 | 33.2439
69.74333 | 48.41363 | -592.1586 | 33.28711
69.745 | 48.43037 | -592.2152 | 33.34204
69.74667 | 48.44709 | -592.2721 | 33.41675
69.74833 | 48.46383 | -592.3286 | 33.5127
69.75 | 48.48058 | -592.3842 | 33.61743
69.75167 | 48.49731 | -592.4392 | 33.71338
69.75333 | 48.51403 | -592.4941 | 33.79761
69.755 | 48.53076 | -592.5491 | 33.87964
69.75667 | 48.54749 | -592.6046 | 33.94849
69.75833 | 48.56422 | -592.661 | 33.98804
69.76 | 48.58096 | -592.7182 | 33.99609375
69.76167 | 48.59769 | -592.776 | 33.97119
69.76333 | 48.61442 | -592.8339 | 33.9104
69.765 | 48.63117 | -592.8922 | 33.82178
69.76667 | 48.64789 | -592.9511 | 33.72729
69.76833 | 48.66462 | -593.0105 | 33.64233
69.77 | 48.68135 | -593.0692 | 33.57349
69.77167 | 48.6981 | -593.1268 | 33.52222
69.77333 | 48.71483 | -593.1832 | 33.48046875
69.775 | 48.73158 | -593.239 | 33.44751
69.77667 | 48.74833 | -593.2951 | 33.42114
69.77833 | 48.76506 | -593.3519 | 33.40283
69.78 | 48.78183 | -593.4096 | 33.38452
69.78167 | 48.79856 | -593.467 | 33.36255
69.78333 | 48.81529 | -593.5239 | 33.33765
69.785 | 48.83204 | -593.5804 | 33.31274
69.78667 | 48.84879 | -593.6367 | 33.28638
69.78833 | 48.86552 | -593.693 | 33.25635
69.79 | 48.88225 | -593.7492 | 33.23071
69.79167 | 48.89899 | -593.8049 | 33.21387
69.79333 | 48.9157 | -593.8598 | 33.20215
69.795 | 48.93244 | -593.9143 | 33.1897
69.79667 | 48.94915 | -593.9686 | 33.17432
69.79833 | 48.96587 | -594.0231 | 33.15454
69.8 | 48.98257 | -594.0779 | 33.12598
69.80167 | 48.99929 | -594.1325 | 33.08789
69.80333 | 49.01601 | -594.1868 | 33.04395
69.805 | 49.03273 | -594.2409 | 33
69.80667 | 49.04945 | -594.2946 | 32.95239
69.80833 | 49.06616 | -594.3482 | 32.8916
69.81 | 49.08288 | -594.4013 | 32.82349
69.81167 | 49.0996 | -594.4542 | 32.76123
69.81333 | 49.1163 | -594.507 | 32.71582
69.815 | 49.13302 | -594.5595 | 32.68872
69.81667 | 49.14975 | -594.6121 | 32.67041
69.81833 | 49.16647 | -594.6649 | 32.6484375
69.82 | 49.1832 | -594.7182 | 32.61401
69.82167 | 49.19992 | -594.7719 | 32.56714
69.82333 | 49.21665 | -594.8259 | 32.52026
69.825 | 49.23336 | -594.8802 | 32.47778
69.82667 | 49.25009 | -594.9346 | 32.4375
69.82833 | 49.26681 | -594.9891 | 32.39868
69.83 | 49.28352 | -595.0435 | 32.36426
69.83167 | 49.30024 | -595.0979 | 32.33569
69.83333 | 49.31696 | -595.1521 | 32.31885
69.835 | 49.33368 | -595.2061 | 32.31152
69.83667 | 49.3504 | -595.2599 | 32.30859375
69.83833 | 49.36712 | -595.3137 | 32.30566
69.84 | 49.38383 | -595.3675 | 32.29834
69.84167 | 49.40057 | -595.4215 | 32.28882
69.84333 | 49.41727 | -595.4755 | 32.2793
69.845 | 49.43399 | -595.5297 | 32.27197
69.84667 | 49.4507 | -595.5839 | 32.26831
69.84833 | 49.46741 | -595.6382 | 32.26904
69.85 | 49.48412 | -595.6921 | 32.27563
69.85167 | 49.50084 | -595.7457 | 32.28809
69.85333 | 49.51757 | -595.7993 | 32.30127
69.855 | 49.53429 | -595.8532 | 32.31079
69.85667 | 49.55103 | -595.9073 | 32.31738
69.85833 | 49.56776 | -595.9616 | 32.3203125
69.86 | 49.58449 | -596.0158 | 32.32251
69.86167 | 49.60121 | -596.0698 | 32.3203125
69.86333 | 49.61794 | -596.1235 | 32.31592
69.865 | 49.63467 | -596.177 | 32.30933
69.86667 | 49.65141 | -596.2304 | 32.30347
69.86833 | 49.66814 | -596.2835 | 32.29907
69.87 | 49.68487 | -596.3366 | 32.29541
69.87167 | 49.70161 | -596.39 | 32.29102
69.87333 | 49.71832 | -596.4439 | 32.28442
69.875 | 49.73503 | -596.4981 | 32.2793
69.87667 | 49.75176 | -596.5524 | 32.27783
69.87833 | 49.76847 | -596.6066 | 32.28003
69.88 | 49.78521 | -596.6607 | 32.28076
69.88167 | 49.80194 | -596.7147 | 32.2771
69.88333 | 49.81868 | -596.7686 | 32.26611
69.885 | 49.83541 | -596.8225 | 32.24927
69.88667 | 49.85214 | -596.8762 | 32.23169
69.88833 | 49.86887 | -596.9299 | 32.21484375
69.89 | 49.8856 | -596.9837 | 32.20386
69.89167 | 49.90234 | -597.0378 | 32.20093
69.89333 | 49.91909 | -597.092 | 32.20239
69.895 | 49.93581 | -597.146 | 32.20239
69.89667 | 49.95255 | -597.1996 | 32.19434
69.89833 | 49.96928 | -597.2526 | 32.17676
69.9 | 49.98602 | -597.3055 | 32.15771
69.90167 | 50.00274 | -597.3585 | 32.14526
69.90333 | 50.01949 | -597.4116 | 32.14307
69.905 | 50.03622 | -597.4649 | 32.15112
69.90667 | 50.05296 | -597.5183 | 32.16357
69.90833 | 50.0697 | -597.5722 | 32.17749
69.91 | 50.08644 | -597.6262 | 32.18921
69.91167 | 50.10318 | -597.6804 | 32.19434
69.91333 | 50.11991 | -597.7344 | 32.19287
69.915 | 50.13664 | -597.7882 | 32.18774
69.91667 | 50.15339 | -597.842 | 32.1796875
69.91833 | 50.17011 | -597.8959 | 32.17236
69.92 | 50.18686 | -597.9499 | 32.16796875
69.92167 | 50.20359 | -598.0037 | 32.16577
69.92333 | 50.22032 | -598.0573 | 32.16504
69.925 | 50.23707 | -598.1103 | 32.16357
69.92667 | 50.25382 | -598.163 | 32.1665
69.92833 | 50.27055 | -598.2157 | 32.17163
69.93 | 50.2873 | -598.2685 | 32.17529
69.93167 | 50.30405 | -598.3219 | 32.17456
69.93333 | 50.32078 | -598.3755 | 32.1687
69.935 | 50.33753 | -598.4293 | 32.16064
69.93667 | 50.35427 | -598.4829 | 32.15405
69.93833 | 50.37103 | -598.536 | 32.15259
69.94 | 50.38777 | -598.5887 | 32.15771
69.94167 | 50.40451 | -598.6414 | 32.16504
69.94333 | 50.42124 | -598.6945 | 32.17383
69.945 | 50.43795 | -598.7484 | 32.18408
69.94667 | 50.45469 | -598.8027 | 32.19434
69.94833 | 50.47142 | -598.8573 | 32.20093
69.95 | 50.48814 | -598.9118 | 32.20166
69.95167 | 50.50486 | -598.966 | 32.19873
69.95333 | 50.52158 | -599.0195 | 32.19653
69.955 | 50.53831 | -599.0728 | 32.19873
69.95667 | 50.55504 | -599.1262 | 32.20605
69.95833 | 50.57177 | -599.1798 | 32.21777
69.96 | 50.58852 | -599.2335 | 32.23022
69.96167 | 50.60527 | -599.2873 | 32.24268
69.96333 | 50.622 | -599.3412 | 32.25513
69.965 | 50.63875 | -599.3951 | 32.26758
69.96667 | 50.65548 | -599.4489 | 32.28076
69.96833 | 50.67225 | -599.503 | 32.29395
69.97 | 50.689 | -599.5571 | 32.30347
69.97167 | 50.70573 | -599.6112 | 32.30566
69.97333 | 50.72247 | -599.6649 | 32.296875
69.975 | 50.73922 | -599.7185 | 32.28076
69.97667 | 50.75595 | -599.772 | 32.26392
69.97833 | 50.7727 | -599.8255 | 32.25513
69.98 | 50.78945 | -599.879 | 32.25586
69.98167 | 50.80618 | -599.9324 | 32.26465
69.98333 | 50.82295 | -599.9859 | 32.27417
69.985 | 50.83968 | -600.0396 | 32.28076
69.98667 | 50.85641 | -600.0936 | 32.27856
69.98833 | 50.87315 | -600.1477 | 32.26758
69.99 | 50.88988 | -600.2017 | 32.25366
69.99167 | 50.9066 | -600.2556 | 32.24194
69.99333 | 50.92331 | -600.3095 | 32.23901
69.995 | 50.94006 | -600.3634 | 32.24634
69.99667 | 50.95679 | -600.4176 | 32.25659
69.99833 | 50.97353 | -600.4721 | 32.26171875
70 | 50.99025 | -600.5268 | 32.25806
70.00167 | 51.00698 | -600.5817 | 32.2478
70.00333 | 51.02373 | -600.6368 | 32.23315
70.005 | 51.04046 | -600.6917 | 32.21851
70.00667 | 51.05721 | -600.7462 | 32.20386
70.00833 | 51.07394 | -600.8004 | 32.19067
70.01 | 51.09067 | -600.8541 | 32.17383
70.01167 | 51.10741 | -600.9076 | 32.15552
70.01333 | 51.12414 | -600.9606 | 32.1394
70.015 | 51.14088 | -601.0133 | 32.13208
70.01667 | 51.15762 | -601.0656 | 32.1328125
70.01833 | 51.17435 | -601.1179 | 32.14014
70.02 | 51.19109 | -601.1708 | 32.14966
70.02167 | 51.20782 | -601.224 | 32.16064
70.02333 | 51.22455 | -601.2774 | 32.17163
70.025 | 51.24128 | -601.3309 | 32.17896
70.02667 | 51.258 | -601.3846 | 32.1796875
70.02833 | 51.27473 | -601.4382 | 32.17676
70.03 | 51.29147 | -601.4917 | 32.17383
70.03167 | 51.30821 | -601.5451 | 32.17603
70.03333 | 51.32493 | -601.5986 | 32.17896
70.035 | 51.34166 | -601.6525 | 32.18115
70.03667 | 51.3584 | -601.7067 | 32.18115
70.03833 | 51.37513 | -601.7608 | 32.17749
70.04 | 51.39185 | -601.8147 | 32.17163
70.04167 | 51.40858 | -601.8679 | 32.16138
70.04333 | 51.4253 | -601.9208 | 32.14673
70.045 | 51.44203 | -601.9734 | 32.12695
70.04667 | 51.45875 | -602.0261 | 32.10864
70.04833 | 51.47547 | -602.0788 | 32.09692
70.05 | 51.49218 | -602.1315 | 32.09399
70.05167 | 51.5089 | -602.1842 | 32.09839
70.05333 | 51.52562 | -602.2368 | 32.10571
70.055 | 51.54234 | -602.2894 | 32.11743
70.05667 | 51.55907 | -602.3426 | 32.13354
70.05833 | 51.57579 | -602.3963 | 32.15259
70.06 | 51.59251 | -602.4504 | 32.1687
70.06167 | 51.60924 | -602.5047 | 32.17822
70.06333 | 51.62597 | -602.559 | 32.18188
70.065 | 51.64267 | -602.6134 | 32.18262
70.06667 | 51.65941 | -602.6675 | 32.18115
70.06833 | 51.67611 | -602.7213 | 32.17896
70.07 | 51.69283 | -602.775 | 32.18042
70.07167 | 51.70956 | -602.8289 | 32.18701
70.07333 | 51.72628 | -602.8831 | 32.19287
70.075 | 51.74303 | -602.9372 | 32.1936
70.07667 | 51.75976 | -602.9912 | 32.18774
70.07833 | 51.77648 | -603.0452 | 32.17676
70.08 | 51.79321 | -603.0991 | 32.16211
70.08167 | 51.80994 | -603.153 | 32.14819
70.08333 | 51.82666 | -603.2069 | 32.13794
70.085 | 51.84338 | -603.2606 | 32.13428
70.08667 | 51.86011 | -603.314 | 32.13647
70.08833 | 51.87683 | -603.3674 | 32.14307
70.09 | 51.89356 | -603.421 | 32.15332
70.09167 | 51.91028 | -603.4749 | 32.16724
70.09333 | 51.92701 | -603.529 | 32.18628
70.095 | 51.94374 | -603.5831 | 32.21118
70.09667 | 51.96046 | -603.6371 | 32.24194
70.09833 | 51.9772 | -603.6911 | 32.27051
70.1 | 51.99393 | -603.7449 | 32.29395
70.10167 | 52.01065 | -603.7987 | 32.31299
70.10333 | 52.02738 | -603.8523 | 32.3291
70.105 | 52.04411 | -603.9058 | 32.34009
70.10667 | 52.06083 | -603.9593 | 32.34375
70.10833 | 52.07756 | -604.0126 | 32.34448
70.11 | 52.09428 | -604.0662 | 32.34595
70.11167 | 52.11102 | -604.1199 | 32.34961
70.11333 | 52.12773 | -604.174 | 32.35181
70.115 | 52.14447 | -604.2279 | 32.35181
70.11667 | 52.16118 | -604.2814 | 32.354
70.11833 | 52.17793 | -604.3349 | 32.35913
70.12 | 52.19466 | -604.3881 | 32.36792
70.12167 | 52.2114 | -604.441 | 32.37964
70.12333 | 52.22813 | -604.4937 | 32.39136
70.125 | 52.24486 | -604.5461 | 32.40381
70.12667 | 52.26159 | -604.5986 | 32.42065
70.12833 | 52.27831 | -604.6514 | 32.44263
70.13 | 52.29504 | -604.7047 | 32.4624
70.13167 | 52.31178 | -604.7582 | 32.47632
70.13333 | 52.32851 | -604.8121 | 32.48364
70.135 | 52.34525 | -604.8663 | 32.4895
70.13667 | 52.36196 | -604.921 | 32.49902
70.13833 | 52.3787 | -604.9763 | 32.51294
70.14 | 52.39541 | -605.0318 | 32.53052
70.14167 | 52.41211 | -605.0874 | 32.54956
70.14333 | 52.42883 | -605.1431 | 32.56934
70.145 | 52.44553 | -605.1987 | 32.58472
70.14667 | 52.46225 | -605.254 | 32.5957
70.14833 | 52.47897 | -605.3087 | 32.60376
70.15 | 52.49569 | -605.3629 | 32.61182
70.15167 | 52.51241 | -605.4168 | 32.61841
70.15333 | 52.52913 | -605.4708 | 32.62354
70.155 | 52.54584 | -605.5249 | 32.62646
70.15667 | 52.56258 | -605.5791 | 32.62793
70.15833 | 52.57929 | -605.6334 | 32.63086
70.16 | 52.59601 | -605.6878 | 32.63745
70.16167 | 52.61273 | -605.7425 | 32.65137
70.16333 | 52.62943 | -605.7974 | 32.6748
70.165 | 52.64615 | -605.8523 | 32.70264
70.16667 | 52.66287 | -605.9072 | 32.73193
70.16833 | 52.67958 | -605.9624 | 32.75171
70.17 | 52.69629 | -606.0176 | 32.75977
70.17167 | 52.71301 | -606.0726 | 32.75757
70.17333 | 52.72971 | -606.1273 | 32.75244
70.175 | 52.74643 | -606.1818 | 32.74805
70.17667 | 52.76314 | -606.2365 | 32.7421875
70.17833 | 52.77985 | -606.2913 | 32.73193
70.18 | 52.79656 | -606.3465 | 32.71289
70.18167 | 52.81327 | -606.4019 | 32.68872
70.18333 | 52.82998 | -606.4574 | 32.66309
70.185 | 52.8467 | -606.5128 | 32.63745
70.18667 | 52.86342 | -606.5677 | 32.61328125
70.18833 | 52.88012 | -606.6221 | 32.59424
70.19 | 52.89684 | -606.6763 | 32.58691
70.19167 | 52.91354 | -606.7303 | 32.59131
70.19333 | 52.93024 | -606.7844 | 32.60229
70.195 | 52.94696 | -606.8386 | 32.61255
70.19667 | 52.96368 | -606.8928 | 32.61987
70.19833 | 52.9804 | -606.9469 | 32.62134
70.2 | 52.99712 | -607.0007 | 32.61694
70.20167 | 53.01384 | -607.0546 | 32.60962
70.20333 | 53.03054 | -607.109 | 32.59863
70.205 | 53.04726 | -607.1639 | 32.58691
70.20667 | 53.06399 | -607.2189 | 32.57666
70.20833 | 53.08071 | -607.2738 | 32.56567
70.21 | 53.09742 | -607.328 | 32.55103
70.21167 | 53.11415 | -607.3814 | 32.53271
70.21333 | 53.13087 | -607.4345 | 32.51807
70.215 | 53.14759 | -607.4876 | 32.5078125
70.21667 | 53.16431 | -607.5411 | 32.50342
70.21833 | 53.18104 | -607.5949 | 32.49976
70.22 | 53.19776 | -607.6487 | 32.49536
70.22167 | 53.21448 | -607.7023 | 32.4873
70.22333 | 53.2312 | -607.7559 | 32.47412
70.225 | 53.24793 | -607.8093 | 32.45801
70.22667 | 53.26465 | -607.8629 | 32.44189
70.22833 | 53.28138 | -607.9165 | 32.43237
70.23 | 53.29811 | -607.9702 | 32.43018
70.23167 | 53.31485 | -608.0243 | 32.43384
70.23333 | 53.33158 | -608.0788 | 32.43677
70.235 | 53.34831 | -608.1336 | 32.43604
70.23667 | 53.36504 | -608.1885 | 32.43164
70.23833 | 53.38176 | -608.2432 | 32.42725
70.24 | 53.39849 | -608.2975 | 32.42505
70.24167 | 53.41521 | -608.3515 | 32.42285
70.24333 | 53.43193 | -608.4053 | 32.41846
70.245 | 53.44865 | -608.4591 | 32.40967
70.24667 | 53.46538 | -608.513 | 32.39795
70.24833 | 53.48211 | -608.567 | 32.3877
70.25 | 53.49885 | -608.621 | 32.3811
70.25167 | 53.51558 | -608.6749 | 32.38403
70.25333 | 53.53233 | -608.7287 | 32.39795
70.255 | 53.54906 | -608.7824 | 32.42139
70.25667 | 53.56579 | -608.8363 | 32.44849
70.25833 | 53.58253 | -608.8905 | 32.47119
70.26 | 53.59926 | -608.9448 | 32.4895
70.26167 | 53.61599 | -608.9993 | 32.50635
70.26333 | 53.63272 | -609.0538 | 32.52319
70.265 | 53.64946 | -609.1081 | 32.53784
70.26667 | 53.66619 | -609.1622 | 32.54736
70.26833 | 53.68292 | -609.2163 | 32.55249
70.27 | 53.69966 | -609.2704 | 32.55762
70.27167 | 53.71637 | -609.3247 | 32.56128
70.27333 | 53.73312 | -609.3791 | 32.55835
70.275 | 53.74985 | -609.4334 | 32.54517
70.27667 | 53.76657 | -609.4874 | 32.52686
70.27833 | 53.7833 | -609.5412 | 32.51001
70.28 | 53.80002 | -609.5951 | 32.49902
70.28167 | 53.81675 | -609.6489 | 32.49463
70.28333 | 53.83346 | -609.7026 | 32.49829
70.285 | 53.85019 | -609.7562 | 32.50635
70.28667 | 53.86691 | -609.8098 | 32.51807
70.28833 | 53.88364 | -609.8637 | 32.52979
70.29 | 53.90037 | -609.9179 | 32.53931
70.29167 | 53.91708 | -609.9722 | 32.5481
70.29333 | 53.93381 | -610.0266 | 32.55908
70.295 | 53.95053 | -610.0813 | 32.573
70.29667 | 53.96724 | -610.1362 | 32.58398
70.29833 | 53.98397 | -610.1916 | 32.58984375
70.3 | 54.00069 | -610.247 | 32.59204
70.30167 | 54.01742 | -610.3023 | 32.59204
70.30333 | 54.03415 | -610.3576 | 32.59058
70.305 | 54.05088 | -610.4126 | 32.58838
70.30667 | 54.06762 | -610.4674 | 32.58765
70.30833 | 54.08437 | -610.5216 | 32.58765
70.31 | 54.10109 | -610.5756 | 32.58838
70.31167 | 54.11782 | -610.6297 | 32.58691
70.31333 | 54.13458 | -610.6837 | 32.58472
70.315 | 54.15133 | -610.7375 | 32.58105
70.31667 | 54.16805 | -610.7909 | 32.57959
70.31833 | 54.1848 | -610.8442 | 32.58252
70.32 | 54.20154 | -610.8977 | 32.59131
70.32167 | 54.21828 | -610.9514 | 32.59937
70.32333 | 54.23501 | -611.0054 | 32.60596
70.325 | 54.25175 | -611.0596 | 32.61328125
70.32667 | 54.2685 | -611.1142 | 32.62354
70.32833 | 54.28524 | -611.1689 | 32.63599
70.33 | 54.30198 | -611.2238 | 32.64624
70.33167 | 54.31873 | -611.2786 | 32.65063
70.33333 | 54.33545 | -611.3334 | 32.6521
70.335 | 54.35218 | -611.3882 | 32.6521
70.33667 | 54.36893 | -611.4431 | 32.65063
70.33833 | 54.38567 | -611.4978 | 32.64331
70.34 | 54.40241 | -611.5521 | 32.62793
70.34167 | 54.41914 | -611.6065 | 32.60889
70.34333 | 54.43588 | -611.6608 | 32.59351
70.345 | 54.45261 | -611.7152 | 32.58252
70.34667 | 54.46936 | -611.7695 | 32.57593
70.34833 | 54.4861 | -611.8237 | 32.5708
70.35 | 54.50284 | -611.8779 | 32.5686
70.35167 | 54.51957 | -611.932 | 32.5686
70.35333 | 54.53631 | -611.986 | 32.57153
70.355 | 54.55304 | -612.0401 | 32.57666
70.35667 | 54.56979 | -612.0942 | 32.58325
70.35833 | 54.58653 | -612.1483 | 32.59424
70.36 | 54.60327 | -612.2026 | 32.60742
70.36167 | 54.62001 | -612.2572 | 32.62061
70.36333 | 54.63676 | -612.3117 | 32.63306
70.365 | 54.65349 | -612.3661 | 32.64624
70.36667 | 54.67025 | -612.4204 | 32.65576
70.36833 | 54.68699 | -612.4748 | 32.66235
70.37 | 54.70372 | -612.5295 | 32.66382
70.37167 | 54.72046 | -612.5842 | 32.66089
70.37333 | 54.7372 | -612.6387 | 32.65649
70.375 | 54.75393 | -612.6932 | 32.65137
70.37667 | 54.77066 | -612.7476 | 32.64331
70.37833 | 54.78739 | -612.8021 | 32.63452
70.38 | 54.80415 | -612.8565 | 32.62939
70.38167 | 54.82089 | -612.9106 | 32.62866
70.38333 | 54.83762 | -612.9644 | 32.62866
70.385 | 54.85436 | -613.0184 | 32.62793
70.38667 | 54.87109 | -613.0728 | 32.62354
70.38833 | 54.88782 | -613.1273 | 32.61914
70.39 | 54.90454 | -613.1816 | 32.61475
70.39167 | 54.92127 | -613.2357 | 32.61328125
70.39333 | 54.93798 | -613.2897 | 32.61401
70.395 | 54.95472 | -613.3439 | 32.61768
70.39667 | 54.97144 | -613.3984 | 32.62427
70.39833 | 54.98816 | -613.4528 | 32.63306
70.4 | 55.00488 | -613.5071 | 32.64185
70.40167 | 55.0216 | -613.5615 | 32.64771
70.40333 | 55.03831 | -613.616 | 32.64771
70.405 | 55.05502 | -613.6709 | 32.64697
70.40667 | 55.07175 | -613.7259 | 32.64917
70.40833 | 55.08848 | -613.781 | 32.65283
70.41 | 55.10522 | -613.836 | 32.65723
70.41167 | 55.12195 | -613.8909 | 32.66235
70.41333 | 55.13866 | -613.9455 | 32.66821
70.415 | 55.15539 | -614 | 32.67554
70.41667 | 55.17212 | -614.0543 | 32.67993
70.41833 | 55.18885 | -614.1085 | 32.68066
70.42 | 55.20559 | -614.1626 | 32.67993
70.42167 | 55.22234 | -614.2169 | 32.6814
70.42333 | 55.23906 | -614.2712 | 32.68506
70.425 | 55.25579 | -614.3255 | 32.68945
70.42667 | 55.27252 | -614.3798 | 32.69019
70.42833 | 55.28925 | -614.4338 | 32.68945
70.43 | 55.30598 | -614.4877 | 32.68945
70.43167 | 55.32269 | -614.5416 | 32.69238
70.43333 | 55.33942 | -614.5957 | 32.69678
70.435 | 55.35615 | -614.6498 | 32.69971
70.43667 | 55.37288 | -614.7041 | 32.70117
70.43833 | 55.3896 | -614.7587 | 32.70483
70.44 | 55.40633 | -614.8136 | 32.71509
70.44167 | 55.42307 | -614.8685 | 32.72827
70.44333 | 55.4398 | -614.9232 | 32.74292
70.445 | 55.45652 | -614.9778 | 32.75390625
70.44667 | 55.47324 | -615.0323 | 32.76123
70.44833 | 55.48999 | -615.0869 | 32.7627
70.45 | 55.50671 | -615.1414 | 32.76196
70.45167 | 55.52344 | -615.1962 | 32.7561
70.45333 | 55.54016 | -615.2514 | 32.74731
70.455 | 55.55688 | -615.3066 | 32.73633
70.45667 | 55.57361 | -615.3617 | 32.72241
70.45833 | 55.59034 | -615.4165 | 32.7085
70.46 | 55.60708 | -615.471 | 32.69678
70.46167 | 55.62381 | -615.5255 | 32.68726
70.46333 | 55.64054 | -615.58 | 32.67847
70.465 | 55.65727 | -615.6344 | 32.67114
70.46667 | 55.674 | -615.6886 | 32.66528
70.46833 | 55.69071 | -615.7426 | 32.65942
70.47 | 55.70745 | -615.7969 | 32.65649
70.47167 | 55.72418 | -615.8514 | 32.6543
70.47333 | 55.74092 | -615.906 | 32.65796
70.475 | 55.75767 | -615.9604 | 32.66895
70.47667 | 55.77441 | -616.0147 | 32.68579
70.47833 | 55.79115 | -616.069 | 32.7041
70.48 | 55.8079 | -616.1238 | 32.71582
70.48167 | 55.82463 | -616.179 | 32.71875
70.48333 | 55.84137 | -616.2345 | 32.71729
70.485 | 55.8581 | -616.2901 | 32.71582
70.48667 | 55.87484 | -616.3455 | 32.71875
70.48833 | 55.89158 | -616.401 | 32.72461
70.49 | 55.90833 | -616.4561 | 32.7334
70.49167 | 55.92506 | -616.5111 | 32.74585
70.49333 | 55.94178 | -616.5657 | 32.75537
70.495 | 55.95851 | -616.6198 | 32.75757
70.49667 | 55.97524 | -616.6735 | 32.75464
70.49833 | 55.99197 | -616.7269 | 32.74805
70.5 | 56.00871 | -616.78 | 32.74365
70.50167 | 56.02544 | -616.8332 | 32.7421875
70.50333 | 56.04217 | -616.8866 | 32.74365
70.505 | 56.0589 | -616.9401 | 32.74585
70.50667 | 56.07562 | -616.9938 | 32.75244
70.50833 | 56.09235 | -617.0476 | 32.76343
70.51 | 56.10907 | -617.1014 | 32.77881
70.51167 | 56.12579 | -617.1552 | 32.79346
70.51333 | 56.14252 | -617.2089 | 32.80371
70.515 | 56.15926 | -617.2631 | 32.81396
70.51667 | 56.17599 | -617.3181 | 32.82715
70.51833 | 56.19272 | -617.3736 | 32.84399
70.52 | 56.20947 | -617.4295 | 32.859375
70.52167 | 56.22619 | -617.4851 | 32.86597
70.52333 | 56.24292 | -617.5402 | 32.86377
70.525 | 56.25965 | -617.5949 | 32.85864
70.52667 | 56.27639 | -617.6496 | 32.85205
70.52833 | 56.29314 | -617.7044 | 32.84985
70.53 | 56.30986 | -617.7594 | 32.85059
70.53167 | 56.32661 | -617.8147 | 32.85571
70.53333 | 56.34333 | -617.8703 | 32.8623
70.535 | 56.36007 | -617.9259 | 32.87549
70.53667 | 56.37679 | -617.9812 | 32.89526
70.53833 | 56.39352 | -618.0361 | 32.92017
70.54 | 56.41026 | -618.0907 | 32.94727
70.54167 | 56.42698 | -618.1452 | 32.97437
70.54333 | 56.44371 | -618.1995 | 33.00293
70.545 | 56.46043 | -618.2541 | 33.0293
70.54667 | 56.47716 | -618.3088 | 33.052
70.54833 | 56.49389 | -618.3637 | 33.06812
70.55 | 56.5106 | -618.4188 | 33.0791
70.55167 | 56.52733 | -618.4742 | 33.09302
70.55333 | 56.54406 | -618.5297 | 33.11133
70.555 | 56.56077 | -618.585 | 33.13184
70.55667 | 56.57751 | -618.6405 | 33.14575
70.55833 | 56.59423 | -618.696 | 33.14868
70.56 | 56.61096 | -618.7517 | 33.14209
70.56167 | 56.62769 | -618.8073 | 33.1311
70.56333 | 56.6444 | -618.8626 | 33.12305
70.565 | 56.66114 | -618.9177 | 33.12085
70.56667 | 56.67787 | -618.9727 | 33.12598
70.56833 | 56.6946 | -619.0277 | 33.1333
70.57 | 56.71134 | -619.083 | 33.13843
70.57167 | 56.72808 | -619.1385 | 33.14282
70.57333 | 56.74481 | -619.1941 | 33.14502
70.575 | 56.76154 | -619.2496 | 33.14722
70.57667 | 56.77827 | -619.3053 | 33.15161
70.57833 | 56.795 | -619.3611 | 33.16333
70.58 | 56.81174 | -619.4169 | 33.18018
70.58167 | 56.82847 | -619.4725 | 33.20215
70.58333 | 56.84521 | -619.5279 | 33.22485
70.585 | 56.86194 | -619.5835 | 33.24902
70.58667 | 56.87867 | -619.639 | 33.271
70.58833 | 56.89541 | -619.6944 | 33.28857
70.59 | 56.91214 | -619.7495 | 33.30029
70.59167 | 56.9289 | -619.8042 | 33.30542
70.59333 | 56.94563 | -619.8591 | 33.30322
70.595 | 56.96237 | -619.9144 | 33.29517
70.59667 | 56.97913 | -619.9699 | 33.28345
70.59833 | 56.99586 | -620.0253 | 33.2666
70.6 | 57.01262 | -620.0805 | 33.24756
70.60167 | 57.02936 | -620.1355 | 33.22778
70.60333 | 57.0461 | -620.1904 | 33.21313
70.605 | 57.06284 | -620.2453 | 33.20874
70.60667 | 57.0796 | -620.3002 | 33.20947
70.60833 | 57.09634 | -620.3554 | 33.20947
70.61 | 57.11309 | -620.4107 | 33.20801
70.61167 | 57.12985 | -620.4659 | 33.20435
70.61333 | 57.14659 | -620.5213 | 33.20068
70.615 | 57.16335 | -620.5767 | 33.19629
70.61667 | 57.18011 | -620.6325 | 33.19189
70.61833 | 57.19687 | -620.6885 | 33.18384
70.62 | 57.21362 | -620.7448 | 33.17358
70.62167 | 57.23038 | -620.8012 | 33.16553
70.62333 | 57.24714 | -620.8576 | 33.1626
70.625 | 57.26388 | -620.9139 | 33.1626
70.62667 | 57.28066 | -620.9703 | 33.16187
70.62833 | 57.29742 | -621.0267 | 33.16333
70.63 | 57.31417 | -621.0828 | 33.16992
70.63167 | 57.33093 | -621.1387 | 33.18237
70.63333 | 57.34771 | -621.1943 | 33.19629
70.635 | 57.36446 | -621.2495 | 33.20361
70.63667 | 57.38124 | -621.3043 | 33.20215
70.63833 | 57.39799 | -621.3587 | 33.19849
70.64 | 57.41477 | -621.4127 | 33.19702
70.64167 | 57.43153 | -621.4666 | 33.20068
70.64333 | 57.44828 | -621.5206 | 33.20581
70.645 | 57.46504 | -621.5751 | 33.20728
70.64667 | 57.4818 | -621.63 | 33.20654
70.64833 | 57.49856 | -621.6851 | 33.20728
70.65 | 57.51532 | -621.7401 | 33.20801
70.65167 | 57.53208 | -621.7951 | 33.21021
70.65333 | 57.54884 | -621.8501 | 33.20947
70.655 | 57.56559 | -621.9052 | 33.20581
70.65667 | 57.58234 | -621.9605 | 33.20068
70.65833 | 57.59909 | -622.0156 | 33.19043
70.66 | 57.61585 | -622.0706 | 33.17651
70.66167 | 57.63261 | -622.1256 | 33.15747
70.66333 | 57.64937 | -622.1807 | 33.13623
70.665 | 57.66611 | -622.236 | 33.11646
70.66667 | 57.68283 | -622.2915 | 33.10034
70.66833 | 57.69948 | -622.3469 | 33.08569
70.67 | 57.71615 | -622.4026 | 33.07324
70.67167 | 57.73281 | -622.4586 | 33.06665
70.67333 | 57.74948 | -622.5147 | 33.06592
70.675 | 57.76612 | -622.5706 | 33.07251
70.67667 | 57.78278 | -622.6261 | 33.0835
70.67833 | 57.79944 | -622.6813 | 33.09888
70.68 | 57.8161 | -622.7365 | 33.11792
70.68167 | 57.83277 | -622.7917 | 33.14355
70.68333 | 57.84941 | -622.8472 | 33.17285
70.685 | 57.86608 | -622.9026 | 33.20361
70.68667 | 57.88273 | -622.9577 | 33.22925
70.68833 | 57.89939 | -623.0125 | 33.24976
70.69 | 57.91607 | -623.0675 | 33.26514
70.69167 | 57.93272 | -623.1228 | 33.27759
70.69333 | 57.94939 | -623.1782 | 33.28638
70.695 | 57.96603 | -623.2334 | 33.2915
70.69667 | 57.98269 | -623.2884 | 33.2959
70.69833 | 57.99933 | -623.3435 | 33.3046875
70.7 | 58.01598 | -623.3984 | 33.31934
70.70167 | 58.03262 | -623.4532 | 33.33911
70.70333 | 58.04927 | -623.5079 | 33.35962
70.705 | 58.06591 | -623.5625 | 33.37573
70.70667 | 58.08257 | -623.6173 | 33.38599
70.70833 | 58.0992 | -623.6723 | 33.39551
70.71 | 58.11586 | -623.7274 | 33.4043
70.71167 | 58.1325 | -623.7828 | 33.41015625
70.71333 | 58.14916 | -623.8384 | 33.41162
70.715 | 58.16579 | -623.8942 | 33.40869
70.71667 | 58.18246 | -623.9503 | 33.40649
70.71833 | 58.19911 | -624.0064 | 33.40796
70.72 | 58.21576 | -624.0625 | 33.41382
70.72167 | 58.23239 | -624.1185 | 33.41968
70.72333 | 58.24903 | -624.1746 | 33.42407
70.725 | 58.26566 | -624.231 | 33.42554
70.72667 | 58.28231 | -624.2876 | 33.42773
70.72833 | 58.29896 | -624.3442 | 33.43433
70.73 | 58.31561 | -624.4008 | 33.44458
70.73167 | 58.33226 | -624.4572 | 33.45776
70.73333 | 58.3489 | -624.5133 | 33.47168
70.735 | 58.36555 | -624.5689 | 33.48486
70.73667 | 58.3822 | -624.6243 | 33.50024
70.73833 | 58.39885 | -624.6799 | 33.51636
70.74 | 58.41549 | -624.7359 | 33.52808
70.74167 | 58.43214 | -624.7923 | 33.5354
70.74333 | 58.44878 | -624.8489 | 33.54272
70.745 | 58.46545 | -624.9055 | 33.55225
70.74667 | 58.4821 | -624.962 | 33.56543
70.74833 | 58.49876 | -625.0182 | 33.57788
70.75 | 58.51541 | -625.0744 | 33.5874
70.75167 | 58.53208 | -625.1306 | 33.59546
70.75333 | 58.54874 | -625.1868 | 33.60352
70.755 | 58.5654 | -625.2429 | 33.61157
70.75667 | 58.58205 | -625.2987 | 33.6189
70.75833 | 58.59872 | -625.3544 | 33.62183
70.76 | 58.61538 | -625.4101 | 33.62329
70.76167 | 58.63205 | -625.4658 | 33.62256
70.76333 | 58.64871 | -625.5214 | 33.62549
70.765 | 58.66537 | -625.577 | 33.62915
70.76667 | 58.68204 | -625.6326 | 33.63208
70.76833 | 58.69872 | -625.6882 | 33.63428
70.77 | 58.71538 | -625.7439 | 33.63574
70.77167 | 58.73204 | -625.7996 | 33.63794
70.77333 | 58.74873 | -625.8557 | 33.64233
70.775 | 58.76539 | -625.9121 | 33.65112
70.77667 | 58.78205 | -625.9686 | 33.66357
70.77833 | 58.79872 | -626.025 | 33.67749
70.78 | 58.81538 | -626.0814 | 33.68848
70.78167 | 58.83206 | -626.1375 | 33.69287
70.78333 | 58.84874 | -626.193 | 33.69287
70.785 | 58.8654 | -626.2484 | 33.68701
70.78667 | 58.8821 | -626.3039 | 33.67896
70.78833 | 58.89878 | -626.3596 | 33.66943
70.79 | 58.91544 | -626.4154 | 33.66211
70.79167 | 58.93212 | -626.4712 | 33.65479
70.79333 | 58.9488 | -626.5271 | 33.64746
70.795 | 58.96548 | -626.5831 | 33.64307
70.79667 | 58.98216 | -626.6394 | 33.6416
70.79833 | 58.99884 | -626.6958 | 33.64233
70.8 | 59.01551 | -626.7522 | 33.64307
70.80167 | 59.03218 | -626.8084 | 33.6438
70.80333 | 59.04886 | -626.8644 | 33.64526
70.805 | 59.06552 | -626.9206 | 33.64966
70.80667 | 59.0822 | -626.9771 | 33.65552
70.80833 | 59.09888 | -627.0337 | 33.66357
70.81 | 59.11556 | -627.0905 | 33.67236
70.81167 | 59.13224 | -627.1472 | 33.68262
70.81333 | 59.1489 | -627.204 | 33.68921
70.815 | 59.16558 | -627.2608 | 33.69067
70.81667 | 59.18226 | -627.3175 | 33.68994
70.81833 | 59.19894 | -627.3742 | 33.69067
70.82 | 59.21562 | -627.4308 | 33.69287
70.82167 | 59.2323 | -627.4873 | 33.6936
70.82333 | 59.24899 | -627.5436 | 33.698
70.825 | 59.26567 | -627.6 | 33.70825
70.82667 | 59.28237 | -627.6561 | 33.7207
70.82833 | 59.29906 | -627.7121 | 33.73315
70.83 | 59.31574 | -627.7678 | 33.74121
70.83167 | 59.33242 | -627.8234 | 33.74707
70.83333 | 59.34911 | -627.879 | 33.74927
70.835 | 59.36579 | -627.9346 | 33.74634
70.83667 | 59.38247 | -627.9904 | 33.73975
70.83833 | 59.39915 | -628.0463 | 33.73096
70.84 | 59.41584 | -628.1022 | 33.7229
70.84167 | 59.43252 | -628.158 | 33.71777
70.84333 | 59.4492 | -628.2138 | 33.71704
70.845 | 59.46588 | -628.2695 | 33.71924
70.84667 | 59.48254 | -628.3256 | 33.71997
70.84833 | 59.49923 | -628.3817 | 33.71704
70.85 | 59.51589 | -628.4379 | 33.71118
70.85167 | 59.53257 | -628.4943 | 33.70239
70.85333 | 59.54923 | -628.5507 | 33.69287
70.855 | 59.56591 | -628.607 | 33.68262
70.85667 | 59.58259 | -628.6632 | 33.67529
70.85833 | 59.59927 | -628.7196 | 33.6731
70.86 | 59.61593 | -628.7761 | 33.67529
70.86167 | 59.6326 | -628.8328 | 33.68115
70.86333 | 59.64928 | -628.8892 | 33.69140625
70.865 | 59.66595 | -628.9456 | 33.70459
70.86667 | 59.68264 | -629.002 | 33.71631
70.86833 | 59.6993 | -629.0585 | 33.72803
70.87 | 59.71598 | -629.115 | 33.73901
70.87167 | 59.73266 | -629.1714 | 33.75293
70.87333 | 59.74934 | -629.2277 | 33.76758
70.875 | 59.766 | -629.2836 | 33.78149
70.87667 | 59.78268 | -629.3392 | 33.79321
70.87833 | 59.79936 | -629.3947 | 33.79907
70.88 | 59.81604 | -629.4503 | 33.802
70.88167 | 59.8327 | -629.5061 | 33.80933
70.88333 | 59.84938 | -629.562 | 33.82324
70.885 | 59.86606 | -629.6181 | 33.84155
70.88667 | 59.88274 | -629.6743 | 33.86279
70.88833 | 59.89945 | -629.7306 | 33.88403
70.89 | 59.91614 | -629.7868 | 33.90527
70.89167 | 59.93282 | -629.843 | 33.92139
70.89333 | 59.94952 | -629.899 | 33.93237
70.895 | 59.96621 | -629.9549 | 33.93677
70.89667 | 59.9829 | -630.0109 | 33.94263
70.89833 | 59.99958 | -630.067 | 33.94995
70.9 | 60.01626 | -630.1236 | 33.95581
70.90167 | 60.03294 | -630.1805 | 33.95728
70.90333 | 60.04962 | -630.2376 | 33.95435
70.905 | 60.0663 | -630.2949 | 33.94995
70.90667 | 60.08298 | -630.3523 | 33.94336
70.90833 | 60.09964 | -630.4097 | 33.93677
70.91 | 60.11632 | -630.4668 | 33.93164
70.91167 | 60.13298 | -630.5237 | 33.93237
70.91333 | 60.14967 | -630.5805 | 33.94336
70.915 | 60.16633 | -630.6373 | 33.95874
70.91667 | 60.18301 | -630.6941 | 33.97412
70.91833 | 60.19969 | -630.7507 | 33.98804
70.92 | 60.21635 | -630.807 | 34.00122
70.92167 | 60.23303 | -630.8632 | 34.01294
70.92333 | 60.24969 | -630.9197 | 34.01953125
70.925 | 60.26636 | -630.9766 | 34.02246
70.92667 | 60.28302 | -631.0339 | 34.021
70.92833 | 60.2997 | -631.0914 | 34.01587
70.93 | 60.31636 | -631.1492 | 34.01001
70.93167 | 60.33303 | -631.2071 | 34.0078125
70.93333 | 60.34971 | -631.2647 | 34.01074
70.935 | 60.36639 | -631.322 | 34.01587
70.93667 | 60.38305 | -631.3788 | 34.02026
70.93833 | 60.39972 | -631.4356 | 34.02026
70.94 | 60.41639 | -631.4924 | 34.01514
70.94167 | 60.43306 | -631.5492 | 34.00488
70.94333 | 60.44972 | -631.6059 | 33.99243
70.945 | 60.46639 | -631.6623 | 33.97925
70.94667 | 60.48305 | -631.7184 | 33.9646
70.94833 | 60.4997 | -631.7742 | 33.94921875
70.95 | 60.51637 | -631.8301 | 33.93823
70.95167 | 60.53303 | -631.8861 | 33.93164
70.95333 | 60.54971 | -631.9427 | 33.92578125
70.955 | 60.56637 | -632 | 33.91772
70.95667 | 60.58302 | -632.0576 | 33.9082
70.95833 | 60.59969 | -632.1148 | 33.89941
70.96 | 60.61635 | -632.1716 | 33.89209
70.96167 | 60.633 | -632.2282 | 33.8877
70.96333 | 60.64966 | -632.2847 | 33.88257
70.965 | 60.66634 | -632.341 | 33.87598
70.96667 | 60.68299 | -632.3972 | 33.86938
70.96833 | 60.69967 | -632.4532 | 33.86133
70.97 | 60.71634 | -632.509 | 33.85181
70.97167 | 60.733 | -632.5648 | 33.84009
70.97333 | 60.74966 | -632.6208 | 33.83057
70.975 | 60.76633 | -632.6772 | 33.82764
70.97667 | 60.783 | -632.7337 | 33.82837
70.97833 | 60.79966 | -632.7899 | 33.8335
70.98 | 60.81633 | -632.8459 | 33.83716
70.98167 | 60.833 | -632.9016 | 33.83862
70.98333 | 60.84968 | -632.9574 | 33.83862
70.985 | 60.86634 | -633.0132 | 33.83789
70.98667 | 60.88301 | -633.0692 | 33.83789
70.98833 | 60.89968 | -633.1253 | 33.83862
70.99 | 60.91636 | -633.1814 | 33.84082
70.99167 | 60.93303 | -633.2379 | 33.84375
70.99333 | 60.94971 | -633.2944 | 33.84448
70.995 | 60.96638 | -633.3508 | 33.83789
70.99667 | 60.98304 | -633.407 | 33.81885
70.99833 | 60.99971 | -633.463 | 33.79175
71 | 61.01638 | -633.5191 | 33.76685
71.00167 | 61.03306 | -633.575 | 33.75366
71.00333 | 61.04972 | -633.6309 | 33.74927
71.005 | 61.06639 | -633.6867 | 33.74854
71.00667 | 61.08307 | -633.7427 | 33.75146
71.00833 | 61.09974 | -633.7991 | 33.76099
71.01 | 61.11641 | -633.8557 | 33.7771
71.01167 | 61.13307 | -633.9124 | 33.802
71.01333 | 61.14975 | -633.9693 | 33.82764
71.015 | 61.16643 | -634.0263 | 33.84668
71.01667 | 61.18309 | -634.0837 | 33.85546875
71.01833 | 61.19977 | -634.141 | 33.85986
71.02 | 61.21644 | -634.1983 | 33.86499
71.02167 | 61.23312 | -634.2553 | 33.87305
71.02333 | 61.2498 | -634.3123 | 33.88184
71.025 | 61.26648 | -634.3691 | 33.88843
71.02667 | 61.28315 | -634.4257 | 33.89502
71.02833 | 61.29984 | -634.4821 | 33.90527
71.03 | 61.31651 | -634.5383 | 33.91626
71.03167 | 61.33321 | -634.5943 | 33.92578125
71.03333 | 61.3499 | -634.6504 | 33.92798
71.035 | 61.36658 | -634.7065 | 33.92578125
71.03667 | 61.38326 | -634.7625 | 33.92505
71.03833 | 61.39994 | -634.8183 | 33.92725
71.04 | 61.41663 | -634.8736 | 33.93091
71.04167 | 61.43331 | -634.9287 | 33.9353
71.04333 | 61.44999 | -634.9844 | 33.94336
71.045 | 61.46667 | -635.0406 | 33.95654
71.04667 | 61.48335 | -635.0971 | 33.97778
71.04833 | 61.50001 | -635.1536 | 33.99902
71.05 | 61.51668 | -635.2106 | 34.01294
71.05167 | 61.53336 | -635.268 | 34.02026
71.05333 | 61.55005 | -635.3258 | 34.02246
71.055 | 61.56673 | -635.3837 | 34.02466
71.05667 | 61.58341 | -635.4414 | 34.02466
71.05833 | 61.60009 | -635.4985 | 34.02026
71.06 | 61.61679 | -635.5553 | 34.0166
71.06167 | 61.63346 | -635.612 | 34.0166
71.06333 | 61.65016 | -635.6687 | 34.02173
71.065 | 61.66685 | -635.7251 | 34.02905
71.06667 | 61.68354 | -635.7814 | 34.03638
71.06833 | 61.70024 | -635.8378 | 34.0415
71.07 | 61.71695 | -635.8946 | 34.04517
71.07167 | 61.73365 | -635.9516 | 34.05029
71.07333 | 61.75036 | -636.0086 | 34.05762
71.075 | 61.76704 | -636.0652 | 34.06567
71.07667 | 61.78374 | -636.1216 | 34.07446
71.07833 | 61.80044 | -636.1779 | 34.08105
71.08 | 61.81714 | -636.2343 | 34.08838
71.08167 | 61.83386 | -636.2906 | 34.1015625
71.08333 | 61.85056 | -636.347 | 34.11841
71.085 | 61.86726 | -636.4036 | 34.13306
71.08667 | 61.88396 | -636.4606 | 34.13965
71.08833 | 61.90067 | -636.5182 | 34.14111
71.09 | 61.91737 | -636.5759 | 34.14185
71.09167 | 61.93407 | -636.6335 | 34.14331
71.09333 | 61.95077 | -636.6907 | 34.14258
71.095 | 61.96749 | -636.7476 | 34.13599
71.09667 | 61.98418 | -636.8046 | 34.12427
71.09833 | 62.00089 | -636.8617 | 34.11182
71.1 | 62.0176 | -636.9187 | 34.1015625
71.10167 | 62.0343 | -636.9757 | 34.09131
71.10333 | 62.051 | -637.033 | 34.08179
71.105 | 62.06771 | -637.0905 | 34.07373
71.10667 | 62.08442 | -637.148 | 34.07007
71.10833 | 62.10111 | -637.2055 | 34.07227
71.11 | 62.11783 | -637.2625 | 34.07446
71.11167 | 62.13453 | -637.3192 | 34.07153
71.11333 | 62.15124 | -637.3758 | 34.06494
71.115 | 62.16794 | -637.4324 | 34.05762
71.11667 | 62.18466 | -637.4892 | 34.05176
71.11833 | 62.20136 | -637.546 | 34.04663
71.12 | 62.21806 | -637.6026 | 34.04004
71.12167 | 62.23476 | -637.659 | 34.03345
71.12333 | 62.25146 | -637.7153 | 34.02905
71.125 | 62.26816 | -637.7719 | 34.02466
71.12667 | 62.28485 | -637.8288 | 34.01953125
71.12833 | 62.30157 | -637.8856 | 34.0078125
71.13 | 62.31829 | -637.9422 | 33.9873
71.13167 | 62.335 | -637.9988 | 33.9624
71.13333 | 62.35172 | -638.0559 | 33.94116
71.135 | 62.36843 | -638.1132 | 33.92798
71.13667 | 62.38514 | -638.1705 | 33.91772
71.13833 | 62.40186 | -638.2274 | 33.90308
71.14 | 62.41858 | -638.284 | 33.88477
71.14167 | 62.43529 | -638.3403 | 33.86865
71.14333 | 62.452 | -638.3963 | 33.85693
71.145 | 62.46872 | -638.4522 | 33.84668
71.14667 | 62.48543 | -638.5081 | 33.83496
71.14833 | 62.50213 | -638.5643 | 33.82324
71.15 | 62.51883 | -638.6207 | 33.81372
71.15167 | 62.53555 | -638.6773 | 33.81006
71.15333 | 62.55226 | -638.7339 | 33.81372
71.155 | 62.56896 | -638.7904 | 33.82251
71.15667 | 62.58566 | -638.8467 | 33.83496
71.15833 | 62.60236 | -638.9028 | 33.85107
71.16 | 62.61906 | -638.9588 | 33.86865
71.16167 | 62.63576 | -639.0146 | 33.88623
71.16333 | 62.65246 | -639.0704 | 33.89722
71.165 | 62.66916 | -639.1264 | 33.89795
71.16667 | 62.68586 | -639.1824 | 33.8877
71.16833 | 62.70256 | -639.2386 | 33.87231
71.17 | 62.71927 | -639.2946 | 33.86279
71.17167 | 62.73597 | -639.3505 | 33.86426
71.17333 | 62.75266 | -639.4061 | 33.87158
71.175 | 62.76937 | -639.4619 | 33.87671
71.17667 | 62.78607 | -639.518 | 33.87524
71.17833 | 62.80279 | -639.5741 | 33.86938
71.18 | 62.81949 | -639.6299 | 33.86572
71.18167 | 62.83619 | -639.6854 | 33.86792
71.18333 | 62.8529 | -639.7411 | 33.87744
71.185 | 62.8696 | -639.7971 | 33.89355
71.18667 | 62.8863 | -639.8535 | 33.91333
71.18833 | 62.90303 | -639.91 | 33.93457
71.19 | 62.91973 | -639.9666 | 33.95142
71.19167 | 62.93645 | -640.0233 | 33.95801
71.19333 | 62.95316 | -640.08 | 33.95728
71.195 | 62.96986 | -640.137 | 33.95215
71.19667 | 62.98658 | -640.1944 | 33.94921875
71.19833 | 63.00327 | -640.252 | 33.95361
71.2 | 63.01999 | -640.3101 | 33.96387
71.20167 | 63.03669 | -640.3684 | 33.97925
71.20333 | 63.0534 | -640.4265 | 33.99536
71.205 | 63.07012 | -640.4837 | 34.00928
71.20667 | 63.08683 | -640.5402 | 34.0188
71.20833 | 63.10355 | -640.5959 | 34.02905
71.21 | 63.12026 | -640.6515 | 34.04004
71.21167 | 63.13698 | -640.7075 | 34.05396
71.21333 | 63.15369 | -640.7642 | 34.07007
71.215 | 63.17041 | -640.8214 | 34.08618
71.21667 | 63.18712 | -640.8789 | 34.09863
71.21833 | 63.20383 | -640.9361 | 34.10449
71.22 | 63.22055 | -640.9929 | 34.10669
71.22167 | 63.23725 | -641.0496 | 34.11108
71.22333 | 63.25395 | -641.1063 | 34.11768
71.225 | 63.27065 | -641.1634 | 34.125
71.22667 | 63.28733 | -641.2207 | 34.13232
71.22833 | 63.30404 | -641.2783 | 34.13818
71.23 | 63.32074 | -641.336 | 34.14331
71.23167 | 63.33743 | -641.3936 | 34.14551
71.23333 | 63.35413 | -641.4506 | 34.14624
71.235 | 63.37083 | -641.5071 | 34.14771
71.23667 | 63.38754 | -641.5632 | 34.1499
71.23833 | 63.40423 | -641.6195 | 34.15063
71.24 | 63.42093 | -641.6762 | 34.14697
71.24167 | 63.43763 | -641.7332 | 34.13818
71.24333 | 63.45433 | -641.7904 | 34.12646
71.245 | 63.47103 | -641.8475 | 34.11548
71.24667 | 63.48773 | -641.9045 | 34.11255
71.24833 | 63.50443 | -641.9613 | 34.11548
71.25 | 63.52113 | -642.0181 | 34.12354
71.25167 | 63.53783 | -642.0753 | 34.12939
71.25333 | 63.55453 | -642.1325 | 34.13013
71.255 | 63.57125 | -642.1897 | 34.12207
71.25667 | 63.58796 | -642.2467 | 34.10742
71.25833 | 63.60466 | -642.3035 | 34.09131
71.26 | 63.62136 | -642.3601 | 34.08105
71.26167 | 63.63807 | -642.4163 | 34.07739
71.26333 | 63.65477 | -642.4725 | 34.0752
71.265 | 63.67149 | -642.5286 | 34.07227
71.26667 | 63.68819 | -642.5849 | 34.06494
71.26833 | 63.7049 | -642.6415 | 34.05396
71.27 | 63.72162 | -642.6984 | 34.03931
71.27167 | 63.73832 | -642.7553 | 34.02466
71.27333 | 63.75502 | -642.8121 | 34.0166
71.275 | 63.77172 | -642.8688 | 34.02026
71.27667 | 63.7884 | -642.9257 | 34.03125
71.27833 | 63.8051 | -642.9829 | 34.0459
71.28 | 63.82178 | -643.0402 | 34.05908
71.28167 | 63.83847 | -643.0976 | 34.06348
71.28333 | 63.85517 | -643.155 | 34.06201
71.285 | 63.87187 | -643.2123 | 34.05396
71.28667 | 63.88856 | -643.2694 | 34.04443
71.28833 | 63.90525 | -643.3264 | 34.03564
71.29 | 63.92196 | -643.3831 | 34.02759
71.29167 | 63.93866 | -643.4395 | 34.01733
71.29333 | 63.95536 | -643.4956 | 34.00342
71.295 | 63.97204 | -643.5517 | 33.98584
71.29667 | 63.98874 | -643.6077 | 33.96899
71.29833 | 64.00544 | -643.6637 | 33.95874
71.3 | 64.02214 | -643.7199 | 33.95654
71.30167 | 64.03885 | -643.7762 | 33.95947
71.30333 | 64.05553 | -643.8327 | 33.96533
71.305 | 64.07224 | -643.8892 | 33.96899
71.30667 | 64.08895 | -643.9457 | 33.97339
71.30833 | 64.10565 | -644.0022 | 33.97778
71.31 | 64.12235 | -644.0585 | 33.98071
71.31167 | 64.13908 | -644.1149 | 33.98218
71.31333 | 64.15578 | -644.1714 | 33.97998
71.315 | 64.17249 | -644.2283 | 33.97632
71.31667 | 64.18919 | -644.2856 | 33.97192
71.31833 | 64.20592 | -644.343 | 33.96753
71.32 | 64.22264 | -644.4004 | 33.96167
71.32167 | 64.23936 | -644.4577 | 33.95435
71.32333 | 64.25607 | -644.5148 | 33.94482
71.325 | 64.2728 | -644.5717 | 33.93384
71.32667 | 64.28951 | -644.6283 | 33.92139
71.32833 | 64.30626 | -644.6846 | 33.90674
71.33 | 64.32298 | -644.7408 | 33.89136
71.33167 | 64.3397 | -644.7969 | 33.87890625
71.33333 | 64.35643 | -644.8529 | 33.87158
71.335 | 64.37316 | -644.9089 | 33.87085
71.33667 | 64.38991 | -644.9646 | 33.87231
71.33833 | 64.40664 | -645.0204 | 33.87451
71.34 | 64.42335 | -645.0766 | 33.87890625
71.34167 | 64.44008 | -645.1332 | 33.8811
71.34333 | 64.45679 | -645.19 | 33.88257
71.345 | 64.47353 | -645.2468 | 33.8833
71.34667 | 64.49027 | -645.3032 | 33.8855
71.34833 | 64.50698 | -645.3597 | 33.88843
71.35 | 64.5237 | -645.4163 | 33.89575
71.35167 | 64.54043 | -645.4732 | 33.90601
71.35333 | 64.55714 | -645.5302 | 33.91626
71.355 | 64.57388 | -645.587 | 33.92139
71.35667 | 64.59061 | -645.6434 | 33.91992
71.35833 | 64.60735 | -645.6998 | 33.9140625
71.36 | 64.62408 | -645.7563 | 33.90894
71.36167 | 64.64082 | -645.813 | 33.90601
71.36333 | 64.65755 | -645.8698 | 33.90308
71.365 | 64.67429 | -645.9263 | 33.90381
71.36667 | 64.69104 | -645.9828 | 33.90527
71.36833 | 64.70777 | -646.0391 | 33.90894
71.37 | 64.7245 | -646.095 | 33.91479
71.37167 | 64.74124 | -646.1507 | 33.92285
71.37333 | 64.75797 | -646.2064 | 33.9353
71.375 | 64.77472 | -646.2622 | 33.94921875
71.37667 | 64.79145 | -646.3182 | 33.96387
71.37833 | 64.80818 | -646.3743 | 33.97998
71.38 | 64.82491 | -646.4306 | 33.9939
71.38167 | 64.84164 | -646.487 | 34.00122
71.38333 | 64.85838 | -646.5433 | 34.00195
71.385 | 64.87511 | -646.5997 | 33.99756
71.38667 | 64.89185 | -646.6563 | 33.9917
71.38833 | 64.90858 | -646.713 | 33.99023
71.39 | 64.92532 | -646.7697 | 33.99097
71.39167 | 64.94206 | -646.8268 | 33.99316
71.39333 | 64.95881 | -646.884 | 33.99463
71.395 | 64.97555 | -646.9412 | 33.99683
71.39667 | 64.99228 | -646.9982 | 34.00122
71.39833 | 65.00901 | -647.0549 | 34.00928
71.4 | 65.02576 | -647.1118 | 34.0166
71.40167 | 65.0425 | -647.1688 | 34.02319
71.40333 | 65.05924 | -647.2259 | 34.02979
71.405 | 65.07597 | -647.283 | 34.03931
71.40667 | 65.09272 | -647.3401 | 34.0546875
71.40833 | 65.10946 | -647.3971 | 34.07227
71.41 | 65.12619 | -647.454 | 34.09131
71.41167 | 65.14294 | -647.5108 | 34.10962
71.41333 | 65.15968 | -647.5677 | 34.125
71.415 | 65.17641 | -647.6248 | 34.13818
71.41667 | 65.19315 | -647.682 | 34.14917
71.41833 | 65.2099 | -647.7392 | 34.15723
71.42 | 65.22665 | -647.7963 | 34.16455
71.42167 | 65.24338 | -647.8532 | 34.17334
71.42333 | 65.26012 | -647.91 | 34.1814
71.425 | 65.27686 | -647.9667 | 34.19312
71.42667 | 65.29359 | -648.0231 | 34.20483
71.42833 | 65.31034 | -648.0794 | 34.21509
71.43 | 65.32708 | -648.1358 | 34.22168
71.43167 | 65.34384 | -648.1923 | 34.22168
71.43333 | 65.36057 | -648.2491 | 34.21436
71.435 | 65.37733 | -648.3061 | 34.20557
71.43667 | 65.39407 | -648.3633 | 34.20117
71.43833 | 65.41082 | -648.4204 | 34.19971
71.44 | 65.42757 | -648.4776 | 34.19751
71.44167 | 65.44431 | -648.5345 | 34.19238
71.44333 | 65.46106 | -648.5916 | 34.18579
71.445 | 65.4778 | -648.6488 | 34.17993
71.44667 | 65.49453 | -648.7064 | 34.17627
71.44833 | 65.51128 | -648.7642 | 34.17261
71.45 | 65.52801 | -648.8222 | 34.16895
71.45167 | 65.54478 | -648.88 | 34.16528
71.45333 | 65.5615 | -648.9375 | 34.15942
71.455 | 65.57825 | -648.9945 | 34.1499
71.45667 | 65.59499 | -649.0512 | 34.13745
71.45833 | 65.61173 | -649.1079 | 34.12793
71.46 | 65.62847 | -649.1646 | 34.12427
71.46167 | 65.64521 | -649.2214 | 34.12866
71.46333 | 65.66197 | -649.2783 | 34.13818
71.465 | 65.6787 | -649.3354 | 34.14917
71.46667 | 65.69543 | -649.3927 | 34.15869
71.46833 | 65.71218 | -649.4501 | 34.16821
71.47 | 65.72892 | -649.5076 | 34.17993
71.47167 | 65.74565 | -649.5648 | 34.19165
71.47333 | 65.76239 | -649.6215 | 34.2019
71.475 | 65.77914 | -649.678 | 34.20557
71.47667 | 65.79589 | -649.7345 | 34.20264
71.47833 | 65.81261 | -649.7913 | 34.19312
71.48 | 65.82936 | -649.8482 | 34.18286
71.48167 | 65.8461 | -649.9047 | 34.17261
71.48333 | 65.86284 | -649.9611 | 34.16821
71.485 | 65.87959 | -650.0176 | 34.16528
71.48667 | 65.89631 | -650.0742 | 34.16235
71.48833 | 65.91306 | -650.131 | 34.1521
71.49 | 65.92979 | -650.1878 | 34.13452
71.49167 | 65.94652 | -650.2445 | 34.11328125
71.49333 | 65.96325 | -650.3011 | 34.09277
71.495 | 65.97997 | -650.3574 | 34.07959
71.49667 | 65.9967 | -650.4135 | 34.07373
71.49833 | 66.01343 | -650.4696 | 34.07373
71.5 | 66.03015 | -650.526 | 34.07666
71.50167 | 66.04688 | -650.5829 | 34.08105
71.50333 | 66.06361 | -650.6403 | 34.08398
71.505 | 66.08032 | -650.6981 | 34.08472
71.50667 | 66.09705 | -650.7558 | 34.08472
71.50833 | 66.11378 | -650.8132 | 34.08179
71.51 | 66.1305 | -650.8705 | 34.07666
71.51167 | 66.14722 | -650.9277 | 34.07007
71.51333 | 66.16396 | -650.9851 | 34.06567
71.515 | 66.18066 | -651.0424 | 34.06714
71.51667 | 66.19738 | -651.0996 | 34.073
71.51833 | 66.21409 | -651.1563 | 34.07739
71.52 | 66.23082 | -651.2127 | 34.07886
71.52167 | 66.24753 | -651.269 | 34.08105
71.52333 | 66.26424 | -651.3253 | 34.08984375
71.525 | 66.28094 | -651.3819 | 34.10303
71.52667 | 66.29767 | -651.4387 | 34.11768
71.52833 | 66.31438 | -651.4957 | 34.12866
71.53 | 66.3311 | -651.5524 | 34.13599
71.53167 | 66.34783 | -651.6088 | 34.13965
71.53333 | 66.36454 | -651.6649 | 34.14404
71.535 | 66.38126 | -651.7211 | 34.14771
71.53667 | 66.39796 | -651.7774 | 34.15137
71.53833 | 66.4147 | -651.8339 | 34.15649
71.54 | 66.4314 | -651.8907 | 34.16455
71.54167 | 66.44814 | -651.9476 | 34.17554
71.54333 | 66.46484375 | -652.0047 | 34.18359375
71.545 | 66.48155 | -652.0617 | 34.18433
71.54667 | 66.49827 | -652.1187 | 34.1792
71.54833 | 66.51499 | -652.1758 | 34.17627
71.55 | 66.53172 | -652.2329 | 34.1792
71.55167 | 66.54843 | -652.2899 | 34.18506
71.55333 | 66.56516 | -652.3468 | 34.18799
71.555 | 66.58189 | -652.4036 | 34.18799
71.55667 | 66.59861 | -652.4605 | 34.18652
71.55833 | 66.61533 | -652.5174 | 34.19019
71.56 | 66.63203 | -652.5743 | 34.19971
71.56167 | 66.64877 | -652.6312 | 34.21509
71.56333 | 66.66547 | -652.6882 | 34.23267
71.565 | 66.68219 | -652.7456 | 34.25024
71.56667 | 66.6989 | -652.8031 | 34.26636
71.56833 | 66.71563 | -652.8607 | 34.28101
71.57 | 66.73234 | -652.9183 | 34.29565
71.57167 | 66.74904 | -652.9757 | 34.31689
71.57333 | 66.76575 | -653.0328 | 34.34473
71.575 | 66.78246 | -653.0899 | 34.37476
71.57667 | 66.79917 | -653.1467 | 34.40039
71.57833 | 66.81588 | -653.2034 | 34.41724
71.58 | 66.8326 | -653.2599 | 34.42749
71.58167 | 66.8493 | -653.3167 | 34.43335
71.58333 | 66.86602 | -653.374 | 34.43628
71.585 | 66.88274 | -653.4315 | 34.43848
71.58667 | 66.89948 | -653.489 | 34.44140625
71.58833 | 66.91618 | -653.5463 | 34.4458
71.59 | 66.93293 | -653.6038 | 34.45093
71.59167 | 66.94964 | -653.6615 | 34.45679
71.59333 | 66.96636 | -653.7193 | 34.46411
71.595 | 66.98308 | -653.7767 | 34.47583
71.59667 | 66.9998 | -653.8341 | 34.48975
71.59833 | 67.01653 | -653.8913 | 34.50366
71.6 | 67.03326 | -653.9487 | 34.51831
71.60167 | 67.04997 | -654.0063 | 34.53662
71.60333 | 67.06671 | -654.064 | 34.55713
71.605 | 67.08342 | -654.1217 | 34.5791
71.60667 | 67.10015 | -654.1795 | 34.59741
71.60833 | 67.11689 | -654.2374 | 34.61279
71.61 | 67.13362 | -654.2954 | 34.62598
71.61167 | 67.15034 | -654.3537 | 34.63989
71.61333 | 67.16708 | -654.4121 | 34.65527
71.615 | 67.18378 | -654.4708 | 34.67139
71.61667 | 67.20051 | -654.5295 | 34.6853
71.61833 | 67.21725 | -654.5878 | 34.69702
71.62 | 67.23398 | -654.6455 | 34.70728
71.62167 | 67.25072 | -654.7029 | 34.71533
71.62333 | 67.26745 | -654.7601 | 34.72046
71.625 | 67.28417 | -654.8173 | 34.71973
71.62667 | 67.3009 | -654.8746 | 34.71753
71.62833 | 67.31764 | -654.9318 | 34.71533
71.63 | 67.33437 | -654.9892 | 34.7146
71.63167 | 67.3511 | -655.0467 | 34.71387
71.63333 | 67.36783 | -655.1043 | 34.71167
71.635 | 67.38455 | -655.1619 | 34.7109375
71.63667 | 67.40128 | -655.2197 | 34.7146
71.63833 | 67.41802 | -655.2777 | 34.72265625
71.64 | 67.43475 | -655.3358 | 34.73291
71.64167 | 67.45148 | -655.3939 | 34.7439
71.64333 | 67.4682 | -655.4523 | 34.75635
71.645 | 67.48492 | -655.511 | 34.76807
71.64667 | 67.50166 | -655.5698 | 34.77979
71.64833 | 67.51838 | -655.6287 | 34.7915
71.65 | 67.53513 | -655.6875 | 34.7981
71.65167 | 67.55185 | -655.7462 | 34.79956
71.65333 | 67.56859 | -655.8049 | 34.79663
71.655 | 67.58533 | -655.8636 | 34.79296875
71.65667 | 67.60207 | -655.9221 | 34.78784
71.65833 | 67.61882 | -655.9803 | 34.78564
71.66 | 67.63557 | -656.0382 | 34.79004
71.66167 | 67.65231 | -656.0957 | 34.80103
71.66333 | 67.66908 | -656.1528 | 34.81421
71.665 | 67.68581 | -656.21 | 34.823
71.66667 | 67.70256 | -656.2673 | 34.82886
71.66833 | 67.71931 | -656.3247 | 34.83105
71.67 | 67.73604 | -656.382 | 34.83472
71.67167 | 67.7528 | -656.4392 | 34.84058
71.67333 | 67.76954 | -656.4966 | 34.8479
71.675 | 67.78628 | -656.5542 | 34.85522
71.67667 | 67.80302 | -656.6118 | 34.86255
71.67833 | 67.81978 | -656.6696 | 34.86694
71.68 | 67.83652 | -656.7276 | 34.86987
71.68167 | 67.85326 | -656.7857 | 34.86987
71.68333 | 67.87 | -656.8441 | 34.86548
71.685 | 67.88675 | -656.9027 | 34.85669
71.68667 | 67.90349 | -656.9613 | 34.84717
71.68833 | 67.92023 | -657.02 | 34.84058
71.69 | 67.93697 | -657.0788 | 34.84058
71.69167 | 67.95371 | -657.1372 | 34.8457
71.69333 | 67.97046 | -657.1954 | 34.85376
71.695 | 67.9872 | -657.2534 | 34.86255
71.69667 | 68.00394 | -657.3115 | 34.87061
71.69833 | 68.02067 | -657.3698 | 34.8772
71.7 | 68.03739 | -657.4283 | 34.88159
71.70167 | 68.05414 | -657.487 | 34.88452
71.70333 | 68.07088 | -657.5456 | 34.88671875
71.705 | 68.0876 | -657.6041 | 34.89185
71.70667 | 68.10433 | -657.6621 | 34.89771
71.70833 | 68.12107 | -657.7197 | 34.90503
71.71 | 68.13779 | -657.7772 | 34.91309
71.71167 | 68.15453 | -657.8347 | 34.921875
71.71333 | 68.17126 | -657.8926 | 34.92773
71.715 | 68.188 | -657.9507 | 34.93066
71.71667 | 68.20472 | -658.0089 | 34.93433
71.71833 | 68.22145 | -658.0671 | 34.93945
71.72 | 68.23819 | -658.1253 | 34.94385
71.72167 | 68.25492 | -658.1835 | 34.94604
71.72333 | 68.27164 | -658.2416 | 34.94678
71.725 | 68.28837 | -658.2994 | 34.9453125
71.72667 | 68.3051 | -658.3571 | 34.93945
71.72833 | 68.32182 | -658.4149 | 34.93286
71.73 | 68.33855 | -658.4732 | 34.92554
71.73167 | 68.35529 | -658.5321 | 34.91821
71.73333 | 68.37202 | -658.5913 | 34.91382
71.735 | 68.38875 | -658.6507 | 34.91309
71.73667 | 68.40549 | -658.7102 | 34.91528
71.73833 | 68.42222 | -658.7695 | 34.91455
71.74 | 68.43893 | -658.8285 | 34.91235
71.74167 | 68.45566 | -658.8871 | 34.90723
71.74333 | 68.47237 | -658.9452 | 34.90137
71.745 | 68.48908 | -659.0029 | 34.89624
71.74667 | 68.50579 | -659.0605 | 34.89478
71.74833 | 68.5225 | -659.1182 | 34.90137
71.75 | 68.53922 | -659.176 | 34.91528
71.75167 | 68.55594 | -659.2341 | 34.92993
71.75333 | 68.57265 | -659.2921 | 34.93945
71.755 | 68.58938 | -659.3499 | 34.94165
71.75667 | 68.60608 | -659.4075 | 34.94312
71.75833 | 68.62279 | -659.4653 | 34.94678
71.76 | 68.63949 | -659.5235 | 34.95264
71.76167 | 68.65618 | -659.5816 | 34.95776
71.76333 | 68.6729 | -659.6398 | 34.96069
71.765 | 68.68961 | -659.698 | 34.96216
71.76667 | 68.70632 | -659.7562 | 34.96362
71.76833 | 68.72303 | -659.8143 | 34.96582
71.77 | 68.73974 | -659.8724 | 34.97095
71.77167 | 68.75647 | -659.9305 | 34.97754
71.77333 | 68.77316 | -659.9886 | 34.9812
71.775 | 68.78988 | -660.0467 | 34.979
71.77667 | 68.80659 | -660.1048 | 34.97095
71.77833 | 68.82332 | -660.163 | 34.95996
71.78 | 68.84003 | -660.2211 | 34.94751
71.78167 | 68.85676 | -660.2792 | 34.94019
71.78333 | 68.87348 | -660.3372 | 34.93945
71.785 | 68.89021 | -660.3954 | 34.94604
71.78667 | 68.90694 | -660.4536 | 34.95776
71.78833 | 68.92366 | -660.512 | 34.96875
71.79 | 68.94041 | -660.5705 | 34.97974
71.79167 | 68.95713 | -660.6293 | 34.98853
71.79333 | 68.97386 | -660.688 | 34.99658
71.795 | 68.9906 | -660.7464 | 35.00684
71.79667 | 69.00732 | -660.8044 | 35.02441
71.79833 | 69.02406 | -660.8626 | 35.04346
71.8 | 69.04078 | -660.9211 | 35.05737
71.80167 | 69.0575 | -660.9798 | 35.06543
71.80333 | 69.07423 | -661.0385 | 35.07202
71.805 | 69.09096 | -661.0969 | 35.07861
71.80667 | 69.10769 | -661.1551 | 35.08521
71.80833 | 69.12441 | -661.213 | 35.0918
71.81 | 69.14114 | -661.2709 | 35.09985
71.81167 | 69.15787 | -661.3292 | 35.10791
71.81333 | 69.17458 | -661.388 | 35.11597
71.815 | 69.19131 | -661.4472 | 35.12256
71.81667 | 69.20803 | -661.5062 | 35.12622
71.81833 | 69.22475 | -661.565 | 35.12695
71.82 | 69.24146 | -661.6235 | 35.12402
71.82167 | 69.25819 | -661.6818 | 35.12329
71.82333 | 69.27489 | -661.7402 | 35.12402
71.825 | 69.29164 | -661.7987 | 35.12915
71.82667 | 69.30835 | -661.8574 | 35.13501
71.82833 | 69.3251 | -661.916 | 35.14307
71.83 | 69.34184 | -661.9746 | 35.15186
71.83167 | 69.35856 | -662.0332 | 35.15698
71.83333 | 69.37529 | -662.0918 | 35.15625
71.835 | 69.39203 | -662.1505 | 35.15771
71.83667 | 69.40878 | -662.2094 | 35.16504
71.83833 | 69.42551 | -662.2686 | 35.1796875
71.84 | 69.44225 | -662.3278 | 35.19507
71.84167 | 69.459 | -662.3868 | 35.20972
71.84333 | 69.47574 | -662.4456 | 35.21997
71.845 | 69.49248 | -662.5043 | 35.22949
71.84667 | 69.50922 | -662.563 | 35.23901
71.84833 | 69.52596 | -662.6217 | 35.2522
71.85 | 69.54272 | -662.6805 | 35.26904
71.85167 | 69.55946 | -662.7393 | 35.28662
71.85333 | 69.5762 | -662.798 | 35.29907
71.855 | 69.59295 | -662.8568 | 35.30493
71.85667 | 69.6097 | -662.9155 | 35.3064
71.85833 | 69.62644 | -662.9739 | 35.30713
71.86 | 69.6432 | -663.0321 | 35.30786
71.86167 | 69.65996 | -663.09 | 35.31006
71.86333 | 69.6767 | -663.148 | 35.31372
71.865 | 69.69344 | -663.2062 | 35.31592
71.86667 | 69.71018 | -663.2647 | 35.31812
71.86833 | 69.72693 | -663.3233 | 35.3203125
71.87 | 69.74365 | -663.3822 | 35.32617
71.87167 | 69.7604 | -663.4413 | 35.33496
71.87333 | 69.77714 | -663.5003 | 35.34375
71.875 | 69.79386 | -663.559 | 35.35181
71.87667 | 69.81061 | -663.6178 | 35.3584
71.87833 | 69.82735 | -663.6768 | 35.36499
71.88 | 69.84408 | -663.736 | 35.37012
71.88167 | 69.86082 | -663.7955 | 35.37671
71.88333 | 69.87756 | -663.8552 | 35.38696
71.885 | 69.89432 | -663.9148 | 35.39868
71.88667 | 69.91106 | -663.9743 | 35.40894
71.88833 | 69.9278 | -664.0335 | 35.41479
71.89 | 69.94454 | -664.0928 | 35.4140625
71.89167 | 69.96128 | -664.1521 | 35.40894
71.89333 | 69.97803 | -664.2114 | 35.40454
71.895 | 69.99478 | -664.2708 | 35.40308
71.89667 | 70.01152 | -664.3301 | 35.40527
71.89833 | 70.0283 | -664.3894 | 35.40747
71.9 | 70.04504 | -664.4484 | 35.40967
71.90167 | 70.06179 | -664.5073 | 35.41333
71.90333 | 70.07855 | -664.566 | 35.42212
71.905 | 70.09532 | -664.6246 | 35.43164
71.90667 | 70.11208 | -664.6832 | 35.43896
71.90833 | 70.12884 | -664.7419 | 35.44043
71.91 | 70.14559 | -664.8007 | 35.4397
71.91167 | 70.16235 | -664.8599 | 35.43823
71.91333 | 70.17911 | -664.9191 | 35.4375
71.915 | 70.19586 | -664.9785 | 35.4397
71.91667 | 70.21262 | -665.0377 | 35.44629
71.91833 | 70.22939 | -665.097 | 35.45508
71.92 | 70.24613 | -665.1564 | 35.4646
71.92167 | 70.26289 | -665.2161 | 35.47119
71.92333 | 70.27965 | -665.2758 | 35.47485
71.925 | 70.29639 | -665.3357 | 35.47705
71.92667 | 70.31315 | -665.3955 | 35.47778
71.92833 | 70.3299 | -665.455 | 35.47852
71.93 | 70.34664 | -665.5142 | 35.47998
71.93167 | 70.36342 | -665.5729 | 35.48071
71.93333 | 70.38016 | -665.6312 | 35.47925
71.935 | 70.3969 | -665.6897 | 35.47705
71.93667 | 70.41366 | -665.7483 | 35.47559
71.93833 | 70.43041 | -665.8073 | 35.47778
71.94 | 70.44715 | -665.8661 | 35.48364
71.94167 | 70.4639 | -665.9247 | 35.4917
71.94333 | 70.48065 | -665.9832 | 35.50122
71.945 | 70.4974 | -666.0418 | 35.50854
71.94667 | 70.51415 | -666.1007 | 35.51587
71.94833 | 70.53089 | -666.1594 | 35.52539
71.95 | 70.54765 | -666.218 | 35.53638
71.95167 | 70.56439 | -666.2766 | 35.54663
71.95333 | 70.58113 | -666.3354 | 35.55176
71.955 | 70.59788 | -666.3944 | 35.55615
71.95667 | 70.61462 | -666.4536 | 35.55908
71.95833 | 70.63138 | -666.5129 | 35.55981
71.96 | 70.64812 | -666.5724 | 35.55688
71.96167 | 70.66487 | -666.6322 | 35.54956
71.96333 | 70.68163 | -666.692 | 35.54296875
71.965 | 70.69839 | -666.7518 | 35.53784
71.96667 | 70.71513 | -666.8117 | 35.53125
71.96833 | 70.73187 | -666.8713 | 35.52539
71.97 | 70.74863 | -666.9308 | 35.52246
71.97167 | 70.76537 | -666.9902 | 35.52393
71.97333 | 70.78213 | -667.0495 | 35.52905
71.975 | 70.79887 | -667.1087 | 35.53418
71.97667 | 70.81563 | -667.1679 | 35.53711
71.97833 | 70.83238 | -667.2271 | 35.53784
71.98 | 70.84912 | -667.2866 | 35.53418
71.98167 | 70.86588 | -667.3463 | 35.53198
71.98333 | 70.88262 | -667.4061 | 35.53198
71.985 | 70.89936 | -667.4657 | 35.53491
71.98667 | 70.91612 | -667.525 | 35.53784
71.98833 | 70.93286 | -667.5842 | 35.54077
71.99 | 70.94961 | -667.6436 | 35.5481
71.99167 | 70.96635 | -667.7033 | 35.56055
71.99333 | 70.98309 | -667.763 | 35.57593
71.995 | 70.99983 | -667.8225 | 35.58838
71.99667 | 71.01659 | -667.8822 | 35.5979
71.99833 | 71.03333 | -667.9417 | 35.60742
72 | 71.05007 | -668.0011 | 35.61987
72.00167 | 71.0668 | -668.0601 | 35.63306
72.00333 | 71.08354 | -668.1189 | 35.64038
72.005 | 71.10027 | -668.178 | 35.64111
72.00667 | 71.11702 | -668.2373 | 35.63818
72.00833 | 71.13375 | -668.2966 | 35.63452
72.01 | 71.15049 | -668.3559 | 35.63232
72.01167 | 71.16724 | -668.4152 | 35.62646
72.01333 | 71.18399 | -668.4746 | 35.61694
72.015 | 71.20071 | -668.5336 | 35.60449
72.01667 | 71.21746 | -668.5924 | 35.59424
72.01833 | 71.2342 | -668.6511 | 35.58911
72.02 | 71.25096 | -668.7098 | 35.58765
72.02167 | 71.26768 | -668.7684 | 35.58325
72.02333 | 71.28442 | -668.8271 | 35.57373
72.025 | 71.30117 | -668.8857 | 35.56567
72.02667 | 71.31791 | -668.9444 | 35.56348
72.02833 | 71.33466 | -669.0033 | 35.56567
72.03 | 71.35138 | -669.0624 | 35.56640625
72.03167 | 71.36813 | -669.1218 | 35.55908
72.03333 | 71.38488 | -669.1814 | 35.54443
72.035 | 71.40163 | -669.2413 | 35.52905
72.03667 | 71.41837 | -669.3011 | 35.5188
72.03833 | 71.43513 | -669.3609 | 35.51074
72.04 | 71.45189 | -669.4209 | 35.50488
72.04167 | 71.46864 | -669.4812 | 35.50488
72.04333 | 71.4854 | -669.5418 | 35.51074
72.045 | 71.50214 | -669.6022 | 35.51953125
72.04667 | 71.51891 | -669.6621 | 35.52466
72.04833 | 71.53564 | -669.7216 | 35.52173
72.05 | 71.5524 | -669.7812 | 35.5144
72.05167 | 71.56915 | -669.8407 | 35.50635
72.05333 | 71.5859 | -669.8997 | 35.49902
72.055 | 71.60265 | -669.9583 | 35.49683
72.05667 | 71.61942 | -670.0166 | 35.50122
72.05833 | 71.63617 | -670.0749 | 35.51147
72.06 | 71.65291 | -670.1336 | 35.52246
72.06167 | 71.66965 | -670.1927 | 35.52905
72.06333 | 71.68639 | -670.2518 | 35.53345
72.065 | 71.70314 | -670.3108 | 35.53491
72.06667 | 71.71988 | -670.3699 | 35.53857
72.06833 | 71.73663 | -670.4293 | 35.5415
72.07 | 71.7534 | -670.4888 | 35.5415
72.07167 | 71.77013 | -670.5481 | 35.53638
72.07333 | 71.78687 | -670.6069 | 35.52539
72.075 | 71.80362 | -670.6653 | 35.50928
72.07667 | 71.82036 | -670.7237 | 35.49316
72.07833 | 71.8371 | -670.7824 | 35.48291
72.08 | 71.85386 | -670.8414 | 35.47925
72.08167 | 71.87058 | -670.9005 | 35.47998
72.08333 | 71.88733 | -670.9598 | 35.47559
72.085 | 71.90407 | -671.0193 | 35.46606
72.08667 | 71.92083 | -671.0789 | 35.45801
72.08833 | 71.93757 | -671.1384 | 35.45654
72.09 | 71.95432 | -671.1975 | 35.45801
72.09167 | 71.97105 | -671.2562 | 35.45361
72.09333 | 71.98779 | -671.3148 | 35.44336
72.095 | 72.00453 | -671.3735 | 35.4353
72.09667 | 72.02128 | -671.4326 | 35.43457
72.09833 | 72.03802 | -671.4921 | 35.4397
72.1 | 72.05476 | -671.5517 | 35.44336
72.10167 | 72.07152 | -671.6113 | 35.44263
72.10333 | 72.08824 | -671.6705 | 35.43823
72.105 | 72.10499 | -671.7296 | 35.43384
72.10667 | 72.12174 | -671.7883 | 35.42944
72.10833 | 72.13848 | -671.8472 | 35.42065
72.11 | 72.15524 | -671.9062 | 35.40674
72.11167 | 72.17197 | -671.9651 | 35.39209
72.11333 | 72.18873 | -672.0238 | 35.3833
72.115 | 72.20547 | -672.0822 | 35.38403
72.11667 | 72.22221 | -672.1405 | 35.39355
72.11833 | 72.23897 | -672.1991 | 35.40601
72.12 | 72.25571 | -672.258 | 35.41699
72.12167 | 72.27246 | -672.3175 | 35.42505
72.12333 | 72.28921 | -672.3775 | 35.43237
72.125 | 72.30595 | -672.4375 | 35.43604
72.12667 | 72.32268 | -672.4973 | 35.43457
72.12833 | 72.33942 | -672.557 | 35.42871
72.13 | 72.35614 | -672.6168 | 35.42212
72.13167 | 72.37289 | -672.6765 | 35.42139
72.13333 | 72.38963 | -672.7357 | 35.42871
72.135 | 72.40637 | -672.7943 | 35.44043
72.13667 | 72.42311 | -672.8526 | 35.45288
72.13833 | 72.43983 | -672.9111 | 35.46021
72.14 | 72.45658 | -672.9699 | 35.4646
72.14167 | 72.4733 | -673.0285 | 35.46753
72.14333 | 72.49005 | -673.0872 | 35.46753
72.145 | 72.50679 | -673.1459 | 35.4668
72.14667 | 72.52351 | -673.2047 | 35.4668
72.14833 | 72.54026 | -673.2633 | 35.47119
72.15 | 72.557 | -673.3216 | 35.47705
72.15167 | 72.57375 | -673.3799 | 35.48364
72.15333 | 72.59048 | -673.4382 | 35.49023
72.155 | 72.60722 | -673.4967 | 35.49756
72.15667 | 72.62397 | -673.5556 | 35.50342
72.15833 | 72.64069 | -673.6148 | 35.50708
72.16 | 72.65746 | -673.6742 | 35.50488
72.16167 | 72.67421 | -673.7338 | 35.49683
72.16333 | 72.69095 | -673.7935 | 35.48584
72.165 | 72.70768 | -673.8532 | 35.47412
72.16667 | 72.72443 | -673.9128 | 35.46973
72.16833 | 72.74116 | -673.9722 | 35.47339
72.17 | 72.75792 | -674.0313 | 35.48145
72.17167 | 72.77466 | -674.0902 | 35.48877
72.17333 | 72.79142 | -674.1492 | 35.49536
72.175 | 72.80814 | -674.2086 | 35.50708
72.17667 | 72.8249 | -674.2681 | 35.52539
72.17833 | 72.84166 | -674.3279 | 35.5459
72.18 | 72.85841 | -674.3876 | 35.56567
72.18167 | 72.87517 | -674.4475 | 35.58398
72.18333 | 72.89193 | -674.5073 | 35.60376
72.185 | 72.90868 | -674.5669 | 35.62134
72.18667 | 72.92542 | -674.6261 | 35.63306
72.18833 | 72.9422 | -674.6851 | 35.63745
72.19 | 72.95894 | -674.7443 | 35.63965
72.19167 | 72.97569 | -674.8037 | 35.64697
72.19333 | 72.99245 | -674.8632 | 35.66015625
72.195 | 73.00919 | -674.9226 | 35.67993
72.19667 | 73.02596 | -674.9819 | 35.70044
72.19833 | 73.04269 | -675.0408 | 35.71729
72.2 | 73.05945 | -675.0994 | 35.72754
72.20167 | 73.07619 | -675.1578 | 35.73193
72.20333 | 73.09293 | -675.2161 | 35.7334
72.205 | 73.10967 | -675.2747 | 35.73633
72.20667 | 73.12642 | -675.3337 | 35.73926
72.20833 | 73.14317 | -675.3933 | 35.74365
72.21 | 73.15992 | -675.4534 | 35.75024
72.21167 | 73.17667 | -675.5138 | 35.75903
72.21333 | 73.19341 | -675.5742 | 35.77002
72.215 | 73.21017 | -675.6344 | 35.77954
72.21667 | 73.22691 | -675.6946 | 35.78467
72.21833 | 73.24367 | -675.7547 | 35.7832
72.22 | 73.26043 | -675.8148 | 35.77954
72.22167 | 73.27717 | -675.875 | 35.77734375
72.22333 | 73.29394 | -675.9352 | 35.77808
72.225 | 73.31068 | -675.9955 | 35.78101
72.22667 | 73.32744 | -676.0556 | 35.78687
72.22833 | 73.34418 | -676.1153 | 35.79419
72.23 | 73.36094 | -676.1745 | 35.80151
72.23167 | 73.37769 | -676.2332 | 35.80518
72.23333 | 73.3944 | -676.2922 | 35.80518
72.235 | 73.41113 | -676.3516 | 35.80371
72.23667 | 73.42783 | -676.4115 | 35.80371
72.23833 | 73.44456 | -676.4718 | 35.80737
72.24 | 73.46128 | -676.532 | 35.81543
72.24167 | 73.47799 | -676.5921 | 35.82861
72.24333 | 73.49471 | -676.6519 | 35.84399
72.245 | 73.51144 | -676.7116 | 35.86084
72.24667 | 73.52814 | -676.7715 | 35.87476
72.24833 | 73.54487 | -676.8314 | 35.88354
72.25 | 73.56159 | -676.8914 | 35.88647
72.25167 | 73.57833 | -676.9514 | 35.88574
72.25333 | 73.59505 | -677.0112 | 35.88208
72.255 | 73.61178 | -677.0711 | 35.87988
72.25667 | 73.62849 | -677.1309 | 35.88062
72.25833 | 73.64521 | -677.1906 | 35.88428
72.26 | 73.66193 | -677.2501 | 35.88867
72.26167 | 73.67866 | -677.3095 | 35.89087
72.26333 | 73.69537 | -677.3691 | 35.88647
72.265 | 73.7121 | -677.429 | 35.87842
72.26667 | 73.72881 | -677.4891 | 35.87183
72.26833 | 73.74551 | -677.5491 | 35.87183
72.27 | 73.76222 | -677.609 | 35.88135
72.27167 | 73.77895 | -677.6686 | 35.89966
72.27333 | 73.79565 | -677.728 | 35.9187
72.275 | 73.81238 | -677.7874 | 35.93115
72.27667 | 73.8291 | -677.8468 | 35.93774
72.27833 | 73.84583 | -677.9063 | 35.93921
72.28 | 73.86255 | -677.9658 | 35.93774
72.28167 | 73.87927 | -678.0255 | 35.93628
72.28333 | 73.896 | -678.0852 | 35.93628
72.285 | 73.91272 | -678.1448 | 35.93848
72.28667 | 73.92944 | -678.2045 | 35.94067
72.28833 | 73.94618 | -678.2642 | 35.9436
72.29 | 73.96291 | -678.324 | 35.9502
72.29167 | 73.97961 | -678.3839 | 35.96265
72.29333 | 73.99634 | -678.4439 | 35.97876
72.295 | 74.01306 | -678.504 | 35.9978
72.29667 | 74.02979 | -678.5642 | 36.01318
72.29833 | 74.04652 | -678.6245 | 36.02417
72.3 | 74.06326 | -678.685 | 36.02856
72.30167 | 74.07999 | -678.7454 | 36.0293
72.30333 | 74.09671 | -678.8057 | 36.02637
72.305 | 74.11345 | -678.8655 | 36.02197
72.30667 | 74.13017 | -678.9251 | 36.01611
72.30833 | 74.14691 | -678.9848 | 36.01171875
72.31 | 74.16365 | -679.0449 | 36.01245
72.31167 | 74.18039 | -679.1054 | 36.01904
72.31333 | 74.19714 | -679.1661 | 36.0271
72.315 | 74.21388 | -679.2265 | 36.03662
72.31667 | 74.23064 | -679.2865 | 36.04541
72.31833 | 74.24738 | -679.3464 | 36.0542
72.32 | 74.26413 | -679.4064 | 36.06299
72.32167 | 74.28087 | -679.4666 | 36.07178
72.32333 | 74.29762 | -679.5267 | 36.0791
72.325 | 74.31436 | -679.5867 | 36.0835
72.32667 | 74.33113 | -679.6467 | 36.08789
72.32833 | 74.34787 | -679.7067 | 36.09229
72.33 | 74.36462 | -679.7668 | 36.09961
72.33167 | 74.38136 | -679.8273 | 36.10986
72.33333 | 74.39812 | -679.8883 | 36.11938
72.335 | 74.41487 | -679.9496 | 36.12671
72.33667 | 74.43163 | -680.011 | 36.12964
72.33833 | 74.44838 | -680.0722 | 36.12598
72.34 | 74.46513 | -680.1329 | 36.11646
72.34167 | 74.48186 | -680.193 | 36.104
72.34333 | 74.49862 | -680.2525 | 36.09375
72.345 | 74.51536 | -680.3117 | 36.08643
72.34667 | 74.53211 | -680.3709 | 36.0813
72.34833 | 74.54887 | -680.4303 | 36.07617
72.35 | 74.56562 | -680.4901 | 36.06665
72.35167 | 74.58236 | -680.5502 | 36.0542
72.35333 | 74.59911 | -680.6105 | 36.03809
72.355 | 74.61587 | -680.6709 | 36.02051
72.35667 | 74.63261 | -680.7311 | 36.00879
72.35833 | 74.64935 | -680.7912 | 36.00293
72.36 | 74.66608 | -680.8513 | 35.99854
72.36167 | 74.68282 | -680.9115 | 35.99414
72.36333 | 74.69955 | -680.9718 | 35.99268
72.365 | 74.71629 | -681.0321 | 35.99487
72.36667 | 74.73302 | -681.0921 | 36
72.36833 | 74.74976 | -681.1521 | 36.00513
72.37 | 74.7665 | -681.2122 | 36.00806
72.37167 | 74.78324 | -681.2725 | 36.00513
72.37333 | 74.79996 | -681.3331 | 35.99487
72.375 | 74.8167 | -681.3938 | 35.97583
72.37667 | 74.83344 | -681.4545 | 35.953125
72.37833 | 74.85018 | -681.5148 | 35.9296875
72.38 | 74.86692 | -681.5747 | 35.92896
72.38167 | 74.88366 | -681.6342 | 35.94653
72.38333 | 74.90038 | -681.6936 | 35.96924
72.385 | 74.91709 | -681.7533 | 36.00073
72.38667 | 74.93383 | -681.8129 | 36.04102
72.38833 | 74.95055 | -681.8723 | 36.08496
72.39 | 74.96728 | -681.9314 | 36.13623
72.39167 | 74.98402 | -681.9904 | 36.19336
72.39333 | 75.00072 | -682.0495 | 36.2439
72.395 | 75.01746 | -682.1086 | 36.27905
72.39667 | 75.03417 | -682.1678 | 36.30762
72.39833 | 75.0509 | -682.2272 | 36.33765
72.4 | 75.0676 | -682.2867 | 36.37061
72.40167 | 75.08433 | -682.3463 | 36.3984375
72.40333 | 75.10105 | -682.406 | 36.41309
72.405 | 75.11776 | -682.466 | 36.41602
72.40667 | 75.13448 | -682.5263 | 36.41382
72.40833 | 75.1512 | -682.5867 | 36.41382
72.41 | 75.16792 | -682.6472 | 36.41748
72.41167 | 75.18465 | -682.7074 | 36.42334
72.41333 | 75.20137 | -682.7672 | 36.42773
72.415 | 75.21809 | -682.8269 | 36.43286
72.41667 | 75.23479 | -682.8863 | 36.44458
72.41833 | 75.2515 | -682.9457 | 36.4585
72.42 | 75.2682 | -683.0051 | 36.47021
72.42167 | 75.28491 | -683.0662 | 36.47827
72.42333 | 75.30162 | -683.1284 | 36.48779
72.425 | 75.31833 | -683.1904 | 36.49731
72.42667 | 75.33505 | -683.2526 | 36.50317
72.42833 | 75.35176 | -683.3151 | 36.5083
72.43 | 75.36847 | -683.378 | 36.51709
72.43167 | 75.38519 | -683.4417 | 36.52441
72.43333 | 75.40189 | -683.5062 | 36.52368
72.435 | 75.4186 | -683.5705 | 36.51929
72.43667 | 75.43531 | -683.6338 | 36.52075
72.43833 | 75.45203 | -683.6965 | 36.52734375
72.44 | 75.46874 | -683.7592 | 36.53247
72.44167 | 75.48547 | -683.8221 | 36.5354
72.44333 | 75.50217 | -683.8845 | 36.54126
72.445 | 75.5189 | -683.9459 | 36.55078125
72.44667 | 75.53561 | -684.0065 | 36.55811
72.44833 | 75.55233 | -684.0665 | 36.5603
72.45 | 75.56904 | -684.1266 | 36.55444
72.45167 | 75.58575 | -684.1869 | 36.54126
72.45333 | 75.60246 | -684.2475 | 36.52881
72.455 | 75.61918 | -684.3082 | 36.52002
72.45667 | 75.6359 | -684.3692 | 36.51343
72.45833 | 75.65263 | -684.4309 | 36.51196
72.46 | 75.66933 | -684.4927 | 36.51782
72.46167 | 75.68606 | -684.554 | 36.52734375
72.46333 | 75.70278 | -684.6145 | 36.51709
72.465 | 75.71951 | -684.6748 | 36.49146
72.46667 | 75.73623 | -684.7351 | 36.46436
72.46833 | 75.75295 | -684.7952 | 36.4314
72.47 | 75.76969 | -684.8552 | 36.39038
72.47167 | 75.78643 | -684.9154 | 36.34863
72.47333 | 75.80315 | -684.9751 | 36.30615
72.475 | 75.81988 | -685.034 | 36.26221
72.47667 | 75.83662 | -685.0927 | 36.22192
72.47833 | 75.85336 | -685.152 | 36.19116
72.48 | 75.87008 | -685.2117 | 36.1640625
72.48167 | 75.88682 | -685.2716 | 36.1355
72.48333 | 75.90356 | -685.3313 | 36.10986
72.485 | 75.9203 | -685.3914 | 36.09155
72.48667 | 75.93702 | -685.4519 | 36.08423
72.48833 | 75.95374 | -685.5125 | 36.08203125
72.49 | 75.9705 | -685.573 | 36.08276
72.49167 | 75.98722 | -685.6329 | 36.08423
72.49333 | 76.00396 | -685.6923 | 36.08789
72.495 | 76.02068 | -685.7514 | 36.09229
72.49667 | 76.03741 | -685.8106 | 36.09302
72.49833 | 76.05413 | -685.8696 | 36.08569
72.5 | 76.07086 | -685.929 | 36.06372
72.50167 | 76.08761 | -685.9888 | 36.03662
72.50333 | 76.10433 | -686.0491 | 36.01904
72.505 | 76.12106 | -686.1093 | 36.01611
72.50667 | 76.13779 | -686.1694 | 36.01831
72.50833 | 76.15453 | -686.2291 | 36.01831
72.51 | 76.17126 | -686.2885 | 36.01685
72.51167 | 76.188 | -686.3477 | 36.01758
72.51333 | 76.20475 | -686.4071 | 36.02051
72.515 | 76.22149 | -686.4672 | 36.0293
72.51667 | 76.23823 | -686.528 | 36.04761
72.51833 | 76.25495 | -686.589 | 36.06592
72.52 | 76.27171 | -686.6497 | 36.07544
72.52167 | 76.28843 | -686.7102 | 36.0769
72.52333 | 76.30517 | -686.7705 | 36.07471
72.525 | 76.32189 | -686.8313 | 36.07104
72.52667 | 76.33863 | -686.8922 | 36.06226
72.52833 | 76.35537 | -686.953 | 36.04834
72.53 | 76.37209 | -687.0133 | 36.03735
72.53167 | 76.38883 | -687.0734 | 36.03296
72.53333 | 76.40559 | -687.1336 | 36.03515625
72.535 | 76.42233 | -687.1942 | 36.03882
72.53667 | 76.43906 | -687.2551 | 36.03882
72.53833 | 76.45582 | -687.3159 | 36.03662
72.54 | 76.47256 | -687.3764 | 36.03589
72.54167 | 76.4893 | -687.4362 | 36.03223
72.54333 | 76.50605 | -687.4957 | 36.02563
72.545 | 76.52279 | -687.5556 | 36.01831
72.54667 | 76.53953 | -687.6159 | 36.01245
72.54833 | 76.55627 | -687.6763 | 36.00659
72.55 | 76.57301 | -687.7366 | 35.99927
72.55167 | 76.58974 | -687.7966 | 35.98901
72.55333 | 76.60648 | -687.8567 | 35.9729
72.555 | 76.62322 | -687.9171 | 35.94653
72.55667 | 76.63996 | -687.9776 | 35.91357
72.55833 | 76.65668 | -688.038 | 35.87988
72.56 | 76.67341 | -688.0982 | 35.85205
72.56167 | 76.69015 | -688.1583 | 35.82642
72.56333 | 76.70687 | -688.2182 | 35.80005
72.565 | 76.72361 | -688.2778 | 35.77441
72.56667 | 76.74033 | -688.3372 | 35.75098
72.56833 | 76.75707 | -688.3966 | 35.73193
72.57 | 76.77381 | -688.4559 | 35.71655
72.57167 | 76.79053 | -688.5156 | 35.70557
72.57333 | 76.80727 | -688.5757 | 35.69824
72.575 | 76.824 | -688.6359 | 35.69458
72.57667 | 76.84074 | -688.6955 | 35.68652
72.57833 | 76.85746 | -688.7547 | 35.66895
72.58 | 76.8742 | -688.8136 | 35.63965
72.58167 | 76.89094 | -688.8726 | 35.61035
72.58333 | 76.90768 | -688.9317 | 35.59277
72.585 | 76.92442 | -688.991 | 35.58325
72.58667 | 76.94115 | -689.0506 | 35.5708
72.58833 | 76.95789 | -689.1104 | 35.55249
72.59 | 76.97465 | -689.1699 | 35.53638
72.59167 | 76.9914 | -689.2291 | 35.52832
72.59333 | 77.00816 | -689.2876 | 35.52979
72.595 | 77.02489 | -689.3454 | 35.53125
72.59667 | 77.04163 | -689.4026 | 35.53125
72.59833 | 77.05837 | -689.46 | 35.53784
72.6 | 77.07511 | -689.518 | 35.55615
72.60167 | 77.09185 | -689.5767 | 35.58105
72.60333 | 77.1086 | -689.6353 | 35.59497
72.605 | 77.12536 | -689.6935 | 35.59277
72.60667 | 77.1421 | -689.7517 | 35.58765
72.60833 | 77.15885 | -689.8105 | 35.59277
72.61 | 77.17561 | -689.8698 | 35.60596
72.61167 | 77.19236 | -689.9293 | 35.62061
72.61333 | 77.2091 | -689.9888 | 35.63306
72.615 | 77.22585 | -690.0483 | 35.6484375
72.61667 | 77.24259 | -690.1082 | 35.66968
72.61833 | 77.25934 | -690.1681 | 35.70117
72.62 | 77.27609 | -690.2276 | 35.73999
72.62167 | 77.29285 | -690.2859 | 35.7876
72.62333 | 77.30962 | -690.3439 | 35.83887
72.625 | 77.32639 | -690.4022 | 35.88428
72.62667 | 77.34314 | -690.461 | 35.91431
72.62833 | 77.3599 | -690.5198 | 35.92749
72.63 | 77.37667 | -690.5786 | 35.93042
72.63167 | 77.39343 | -690.6377 | 35.93628
72.63333 | 77.41019 | -690.6973 | 35.95459
72.635 | 77.42696 | -690.7574 | 35.98608
72.63667 | 77.44373 | -690.8176 | 36.02563
72.63833 | 77.46049 | -690.878 | 36.06885
72.64 | 77.47727 | -690.939 | 36.09595
72.64167 | 77.49402 | -691.001 | 36.08936
72.64333 | 77.5108 | -691.0633 | 36.04907
72.645 | 77.52757 | -691.1245 | 36.00952
72.64667 | 77.54434 | -691.1842 | 35.99707
72.64833 | 77.5611 | -691.2434 | 36.00586
72.65 | 77.57788 | -691.3033 | 36.01245
72.65167 | 77.59467 | -691.3637 | 36.00952
72.65333 | 77.61143 | -691.4243 | 36.00146
72.655 | 77.62819 | -691.485 | 35.99927
72.65667 | 77.64497 | -691.5464 | 36.00659
72.65833 | 77.66174 | -691.6084 | 36.01099
72.66 | 77.67851 | -691.6706 | 36.00439
72.66167 | 77.6953 | -691.733 | 35.99194
72.66333 | 77.71207 | -691.7959 | 35.97949
72.665 | 77.72884 | -691.8592 | 35.96558
72.66667 | 77.74561 | -691.922 | 35.95532
72.66833 | 77.7624 | -691.9838 | 35.95166
72.67 | 77.77914 | -692.0446 | 35.94946
72.67167 | 77.79592 | -692.1046 | 35.93774
72.67333 | 77.81269 | -692.1646 | 35.91796875
72.675 | 77.82945 | -692.2253 | 35.90039
72.67667 | 77.8462 | -692.2865 | 35.88647
72.67833 | 77.86297 | -692.3475 | 35.87695
72.68 | 77.87975 | -692.4083 | 35.85791
72.68167 | 77.89652 | -692.468 | 35.81323
72.68333 | 77.91329 | -692.5255 | 35.75098
72.685 | 77.93005 | -692.5808 | 35.70264
72.68667 | 77.94683 | -692.6361 | 35.69019
72.68833 | 77.96358 | -692.6933 | 35.70557
72.69 | 77.98035 | -692.7522 | 35.72607
72.69167 | 77.99711 | -692.8115 | 35.73926
72.69333 | 78.01388 | -692.8706 | 35.75171
72.695 | 78.03064 | -692.9295 | 35.77368
72.69667 | 78.0474 | -692.9887 | 35.80005
72.69833 | 78.06416 | -693.0488 | 35.81323
72.7 | 78.08093 | -693.1091 | 35.80518
72.70167 | 78.09771 | -693.1685 | 35.77515
72.70333 | 78.11447 | -693.2269 | 35.73486
72.705 | 78.13124 | -693.2842 | 35.69238
72.70667 | 78.14802 | -693.341 | 35.65723
72.70833 | 78.16479 | -693.3985 | 35.63745
72.71 | 78.18156 | -693.457 | 35.63452
72.71167 | 78.19834 | -693.5156 | 35.64551
72.71333 | 78.21512 | -693.5734 | 35.65796
72.715 | 78.23189 | -693.6309 | 35.65869
72.71667 | 78.24866 | -693.689 | 35.64185
72.71833 | 78.26543 | -693.7479 | 35.61035
72.72 | 78.2822 | -693.8074 | 35.56934
72.72167 | 78.29899 | -693.8662 | 35.52173
72.72333 | 78.31575 | -693.9235 | 35.47852
72.725 | 78.33251 | -693.9802 | 35.4609375
72.72667 | 78.3493 | -694.0385 | 35.47852
72.72833 | 78.36607 | -694.0987 | 35.51221
72.73 | 78.38284 | -694.1597 | 35.53784
72.73167 | 78.39962 | -694.2206 | 35.55029
72.73333 | 78.4164 | -694.2816 | 35.55322
72.735 | 78.43316 | -694.343 | 35.55615
72.73667 | 78.44994 | -694.4054 | 35.56714
72.73833 | 78.46671 | -694.4683 | 35.58472
72.74 | 78.48348 | -694.5308 | 35.59644
72.74167 | 78.50026 | -694.5921 | 35.60083
72.74333 | 78.51704 | -694.6519 | 35.60962
72.745 | 78.53381 | -694.7109 | 35.6272
72.74667 | 78.55057 | -694.7703 | 35.65576
72.74833 | 78.56734 | -694.8306 | 35.68579
72.75 | 78.5841 | -694.8918 | 35.70996
72.75167 | 78.60086 | -694.9534 | 35.72168
72.75333 | 78.61763 | -695.015 | 35.71802
72.755 | 78.63441 | -695.0761 | 35.7063
72.75667 | 78.65117 | -695.1362 | 35.68579
72.75833 | 78.66795 | -695.1954 | 35.65723
72.76 | 78.68472 | -695.254 | 35.625
72.76167 | 78.70149 | -695.3117 | 35.59131
72.76333 | 78.71825 | -695.3685 | 35.56494
72.765 | 78.73502 | -695.4245 | 35.55103
72.76667 | 78.75179 | -695.4805 | 35.54077
72.76833 | 78.76855 | -695.5373 | 35.51074
72.77 | 78.78532 | -695.5954 | 35.45508
72.77167 | 78.80208 | -695.6547 | 35.38403
72.77333 | 78.81884 | -695.7147 | 35.32178
72.775 | 78.83561 | -695.7743 | 35.28955
72.77667 | 78.85237 | -695.8336 | 35.27637
72.77833 | 78.86913 | -695.8934 | 35.25513
72.78 | 78.88592 | -695.9541 | 35.22729
72.78167 | 78.90268 | -696.0152 | 35.21191
72.78333 | 78.91944 | -696.0758 | 35.21851
72.785 | 78.93621 | -696.1359 | 35.23535
72.78667 | 78.95299 | -696.1958 | 35.22803
72.78833 | 78.96973 | -696.2555 | 35.17676
72.79 | 78.9865 | -696.3148 | 35.09912
72.79167 | 79.00325 | -696.3743 | 35.02588
72.79333 | 79.02001 | -696.4338 | 34.96436
72.795 | 79.03678 | -696.4921 | 34.91089
72.79667 | 79.05353 | -696.5489 | 34.87061
72.79833 | 79.07029 | -696.6047 | 34.83911
72.8 | 79.08706 | -696.6604 | 34.8046875
72.80167 | 79.10382 | -696.7167 | 34.75708
72.80333 | 79.12058 | -696.7733 | 34.69995
72.805 | 79.13735 | -696.8299 | 34.63403
72.80667 | 79.15411 | -696.8861 | 34.56299
72.80833 | 79.17088 | -696.942 | 34.5
72.81 | 79.18763 | -696.9978 | 34.46118
72.81167 | 79.20439 | -697.0533 | 34.43848
72.81333 | 79.22114 | -697.1084 | 34.40332
72.815 | 79.23791 | -697.1641 | 34.3374
72.81667 | 79.25462 | -697.2224 | 34.26343
72.81833 | 79.27137 | -697.2827 | 34.20703125
72.82 | 79.28814 | -697.3433 | 34.16748
72.82167 | 79.30487 | -697.4039 | 34.1272
72.82333 | 79.3216 | -697.4652 | 34.07373
72.825 | 79.33836 | -697.527 | 34.00195
72.82667 | 79.35509 | -697.5882 | 33.91479
72.82833 | 79.37184 | -697.6466 | 33.83789
72.83 | 79.38859 | -697.7017 | 33.79321
72.83167 | 79.40533 | -697.7556 | 33.76831
72.83333 | 79.42207 | -697.8106 | 33.79395
72.835 | 79.43884 | -697.8671 | 33.83643
72.83667 | 79.45558 | -697.9243 | 33.90967
72.83833 | 79.47232 | -697.9819 | 34.0166
72.84 | 79.48907 | -698.0394 | 34.13671875
72.84167 | 79.50582 | -698.0958 | 34.23779
72.84333 | 79.52257 | -698.1504 | 34.30225
72.845 | 79.53933 | -698.2033 | 34.3374
72.84667 | 79.55607 | -698.2547 | 34.37036
72.84833 | 79.57283 | -698.3048 | 34.43188
72.85 | 79.58958 | -698.3555 | 34.53076
72.85167 | 79.60633 | -698.4091 | 34.65234375
72.85333 | 79.62309 | -698.4653 | 34.77979
72.855 | 79.63984 | -698.5217 | 34.90576
72.85667 | 79.65659 | -698.5762 | 35.01709
72.85833 | 79.67336 | -698.6296 | 35.09692
72.86 | 79.69013 | -698.6842 | 35.15552
72.86167 | 79.70689 | -698.7407 | 35.20459
72.86333 | 79.72365 | -698.798 | 35.23242
72.865 | 79.74041 | -698.8547 | 35.23608
72.86667 | 79.75716 | -698.9093 | 35.23535
72.86833 | 79.77393 | -698.9622 | 35.26099
72.87 | 79.7907 | -699.0156 | 35.33789
72.87167 | 79.80746 | -699.0716 | 35.45508
72.87333 | 79.82421875 | -699.1289 | 35.56128
72.875 | 79.84098 | -699.1905 | 35.61035
72.87667 | 79.85775 | -699.2535 | 35.61255
72.87833 | 79.87451 | -699.3179 | 35.60815
72.88 | 79.89126 | -699.3836 | 35.61987
72.88167 | 79.90803 | -699.4494 | 35.65649
72.88333 | 79.92479 | -699.5136 | 35.72314
72.885 | 79.94155 | -699.5752 | 35.83154
72.88667 | 79.95831 | -699.6348 | 35.98682
72.88833 | 79.97505 | -699.6941 | 36.19116
72.89 | 79.99181 | -699.7554 | 36.43286
72.89167 | 80.00857 | -699.8195 | 36.6687
72.89333 | 80.02533 | -699.8855 | 36.85107
72.895 | 80.04209 | -699.9516 | 36.96606
72.89667 | 80.05886 | -700.0172 | 37.0546875
72.89833 | 80.07562 | -700.0822 | 37.16675
72.9 | 80.09238 | -700.1471 | 37.31396
72.90167 | 80.10917 | -700.2124 | 37.46777
72.90333 | 80.12595 | -700.2771 | 37.59961
72.905 | 80.14271 | -700.34 | 37.69849
72.90667 | 80.15948 | -700.4015 | 37.77539
72.90833 | 80.17624 | -700.4633 | 37.8501
72.91 | 80.19302 | -700.5266 | 37.93066
72.91167 | 80.20979 | -700.5914 | 38.0061
72.91333 | 80.2265625 | -700.6563 | 38.07129
72.915 | 80.24334 | -700.719 | 38.14307
72.91667 | 80.26012 | -700.7782 | 38.17896
72.91833 | 80.27689 | -700.8348 | 38.20679
72.92 | 80.29365 | -700.8916 | 38.2251
72.92167 | 80.31041 | -700.9503 | 38.24121
72.92333 | 80.32719 | -701.0108 | 38.2793
72.925 | 80.34396 | -701.0728 | 38.3584
72.92667 | 80.36072 | -701.1364 | 38.47192
72.92833 | 80.37749 | -701.2022 | 38.59424
72.93 | 80.39426 | -701.2706 | 38.7019
72.93167 | 80.41104 | -701.3408 | 38.78467
72.93333 | 80.4278 | -701.4113 | 38.84326
72.935 | 80.44459 | -701.48 | 38.88354
72.93667 | 80.46135 | -701.5458 | 38.90991
72.93833 | 80.47813 | -701.6096 | 38.93408
72.94 | 80.49491 | -701.6734 | 38.96484375
72.94167 | 80.51169 | -701.7391 | 38.99561
72.94333 | 80.52845 | -701.8065 | 39.01611
72.945 | 80.54522 | -701.874 | 39.04102
72.94667 | 80.56198 | -701.9396 | 39.09082
72.94833 | 80.57873 | -702.0026 | 39.15381
72.95 | 80.5955 | -702.0635 | 39.1875
72.95167 | 80.61226 | -702.1231 | 39.16626
72.95333 | 80.62901 | -702.1828 | 39.10327
72.955 | 80.64576 | -702.2442 | 39.04468
72.95667 | 80.66252 | -702.3074 | 39.03662
72.95833 | 80.67928 | -702.3721 | 39.10327
72.96 | 80.69607 | -702.4374 | 39.22852
72.96167 | 80.71283 | -702.5033 | 39.37427
72.96333 | 80.72959 | -702.5704 | 39.51123
72.965 | 80.74636 | -702.6394 | 39.62476
72.96667 | 80.76314 | -702.7101 | 39.70679
72.96833 | 80.7799 | -702.7812 | 39.74927
72.97 | 80.79668 | -702.851 | 39.75293
72.97167 | 80.81346 | -702.9193 | 39.73169
72.97333 | 80.83024 | -702.9874 | 39.70825
72.975 | 80.847 | -703.0565 | 39.70972
72.97667 | 80.86378 | -703.1257 | 39.74268
72.97833 | 80.88056 | -703.1941 | 39.79834
72.98 | 80.89732 | -703.2617 | 39.85474
72.98167 | 80.91411 | -703.3292 | 39.90234375
72.98333 | 80.93087 | -703.3967 | 39.93896
72.985 | 80.94765 | -703.4637 | 39.96533
72.98667 | 80.96442 | -703.5305 | 39.98804
72.98833 | 80.98121 | -703.5975 | 40.01587
72.99 | 80.99797 | -703.6643 | 40.05615
72.99167 | 81.01475 | -703.7289 | 40.10522
72.99333 | 81.03153 | -703.7904 | 40.15723
72.995 | 81.04829 | -703.85 | 40.20044
72.99667 | 81.06507 | -703.91 | 40.22168
72.99833 | 81.08184 | -703.9721 | 40.229
73 | 81.0986 | -704.0368 | 40.2334
73.00167 | 81.11538 | -704.1038 | 40.24072
73.00333 | 81.13216 | -704.1728 | 40.2356
73.005 | 81.14893 | -704.2429 | 40.20264
73.00667 | 81.16572 | -704.3129 | 40.13599
73.00833 | 81.1825 | -704.3817 | 40.0481
73.01 | 81.19928 | -704.4488 | 39.95947
73.01167 | 81.21606 | -704.515 | 39.89355
73.01333 | 81.23282 | -704.5816 | 39.8584
73.015 | 81.2496 | -704.6499 | 39.84302
73.01667 | 81.26637 | -704.7204 | 39.82764
73.01833 | 81.28314 | -704.7919 | 39.79395
73.02 | 81.2999 | -704.8623 | 39.73975
73.02167 | 81.31667 | -704.9308 | 39.67017
73.02333 | 81.33344 | -704.9986 | 39.59912
73.025 | 81.3502 | -705.0673 | 39.54492
73.02667 | 81.36697 | -705.137 | 39.51855
73.02833 | 81.38373 | -705.2063 | 39.51123
73.03 | 81.40051 | -705.2742 | 39.515625
73.03167 | 81.41727 | -705.3407 | 39.54053
73.03333 | 81.43405 | -705.4056 | 39.60132
73.035 | 81.45081 | -705.4695 | 39.68555
73.03667 | 81.4676 | -705.5329 | 39.77197
73.03833 | 81.484375 | -705.596 | 39.85181
73.04 | 81.50115 | -705.6599 | 39.93018
73.04167 | 81.51793 | -705.7249 | 40.00415
73.04333 | 81.53471 | -705.7908 | 40.05542
73.045 | 81.55148 | -705.8563 | 40.06787
73.04667 | 81.56824 | -705.9206 | 40.04517
73.04833 | 81.58501 | -705.984 | 40.01514
73.05 | 81.60178 | -706.0474 | 40.0166
73.05167 | 81.61855 | -706.1112 | 40.06714
73.05333 | 81.63533 | -706.1754 | 40.14258
73.055 | 81.65209 | -706.2408 | 40.19019
73.05667 | 81.66885 | -706.3077 | 40.17334
73.05833 | 81.68562 | -706.3754 | 40.08105
73.06 | 81.70238 | -706.4419 | 39.94629
73.06167 | 81.71915 | -706.5058 | 39.82397
73.06333 | 81.73591 | -706.5675 | 39.7522
73.065 | 81.75268 | -706.6292 | 39.72144
73.06667 | 81.76944 | -706.6922 | 39.69653
73.06833 | 81.7862 | -706.7569 | 39.65332
73.07 | 81.80297 | -706.8231 | 39.59619
73.07167 | 81.81973 | -706.8905 | 39.54419
73.07333 | 81.83648 | -706.9594 | 39.50977
73.075 | 81.85325 | -707.029 | 39.49878
73.07667 | 81.87 | -707.0975 | 39.51489
73.07833 | 81.88676 | -707.1643 | 39.56104
73.08 | 81.90353 | -707.231 | 39.62476
73.08167 | 81.92027 | -707.2996 | 39.67749
73.08333 | 81.93703 | -707.3704 | 39.70605
73.085 | 81.95379 | -707.4418 | 39.71338
73.08667 | 81.97054 | -707.5118 | 39.71558
73.08833 | 81.9873 | -707.58 | 39.71704
73.09 | 82.00405 | -707.6475 | 39.71045
73.09167 | 82.0208 | -707.7164 | 39.68628
73.09333 | 82.03757 | -707.7877 | 39.64819
73.095 | 82.05431 | -707.8602 | 39.60791
73.09667 | 82.07106 | -707.9307 | 39.56689
73.09833 | 82.08783 | -707.9976 | 39.51929
73.1 | 82.10458 | -708.0605 | 39.46948
73.10167 | 82.12134 | -708.1207 | 39.44312
73.10333 | 82.13809 | -708.181 | 39.4585
73.105 | 82.15485 | -708.2435 | 39.50244
73.10667 | 82.17162 | -708.3087 | 39.53979
73.10833 | 82.18839 | -708.3754 | 39.55005
73.11 | 82.20515 | -708.4414 | 39.53247
73.11167 | 82.22191 | -708.506 | 39.50537
73.11333 | 82.23868 | -708.5696 | 39.46948
73.115 | 82.25544 | -708.6331 | 39.41382
73.11667 | 82.27222 | -708.6972 | 39.34204
73.11833 | 82.28899 | -708.7624 | 39.29004
73.12 | 82.30576 | -708.8296 | 39.28271
73.12167 | 82.32253 | -708.8981 | 39.29956
73.12333 | 82.3393 | -708.9663 | 39.30176
73.125 | 82.35607 | -709.0337 | 39.26807
73.12667 | 82.37283 | -709.1002 | 39.21533
73.12833 | 82.38961 | -709.1659 | 39.17139
73.13 | 82.40639 | -709.2304 | 39.14502
73.13167 | 82.42317 | -709.2932 | 39.12378
73.13333 | 82.43995 | -709.3546 | 39.09229
73.135 | 82.45673 | -709.4152 | 39.04907
73.13667 | 82.47353 | -709.4761 | 39.01171875
73.13833 | 82.4903 | -709.538 | 39.00366
73.14 | 82.5071 | -709.601 | 39.03296
73.14167 | 82.52388 | -709.6646 | 39.08936
73.14333 | 82.54067 | -709.7288 | 39.15601
73.145 | 82.55745 | -709.794 | 39.2146
73.14667 | 82.57424 | -709.8594 | 39.26147
73.14833 | 82.59103 | -709.9241 | 39.30029
73.15 | 82.6078 | -709.988 | 39.33691
73.15167 | 82.6246 | -710.0513 | 39.37866
73.15333 | 82.64139 | -710.1152 | 39.4292
73.155 | 82.65819 | -710.1796 | 39.4834
73.15667 | 82.67496 | -710.2439 | 39.52881
73.15833 | 82.69174 | -710.3075 | 39.55664
73.16 | 82.70853 | -710.3717 | 39.56689
73.16167 | 82.72532 | -710.4379 | 39.56543
73.16333 | 82.74211 | -710.5059 | 39.56689
73.165 | 82.75889 | -710.5747 | 39.58154
73.16667 | 82.77569 | -710.6428 | 39.60205
73.16833 | 82.79248 | -710.7097 | 39.62109375
73.17 | 82.80926 | -710.7761 | 39.64453125
73.17167 | 82.82603 | -710.8421 | 39.69140625
73.17333 | 82.84282 | -710.9078 | 39.77637
73.175 | 82.8596 | -710.9741 | 39.90308
73.17667 | 82.87637 | -711.0418 | 40.0546875
73.17833 | 82.89316 | -711.1112 | 40.19971
73.18 | 82.90993 | -711.181 | 40.31982
73.18167 | 82.92673 | -711.2504 | 40.41357
73.18333 | 82.9435 | -711.3179 | 40.48389
73.185 | 82.9603 | -711.3837 | 40.53076
73.18667 | 82.97708 | -711.4489 | 40.5542
73.18833 | 82.99386 | -711.5153 | 40.56738
73.19 | 83.01064 | -711.5838 | 40.58496
73.19167 | 83.0274 | -711.6535 | 40.61133
73.19333 | 83.04418 | -711.723 | 40.64209
73.195 | 83.06094 | -711.7918 | 40.66772
73.19667 | 83.07771 | -711.8599 | 40.69556
73.19833 | 83.09449 | -711.9272 | 40.73511
73.2 | 83.11125 | -711.9935 | 40.78638
73.20167 | 83.12802 | -712.0596 | 40.82666
73.20333 | 83.14478 | -712.1267 | 40.83325
73.205 | 83.16154 | -712.1953 | 40.80322
73.20667 | 83.17831 | -712.2648 | 40.75122
73.20833 | 83.19506 | -712.3339 | 40.70508
73.21 | 83.21182 | -712.402 | 40.6897
73.21167 | 83.22859 | -712.4696 | 40.70947
73.21333 | 83.24535 | -712.538 | 40.75122
73.215 | 83.2621 | -712.6079 | 40.79296875
73.21667 | 83.27887 | -712.6799 | 40.80762
73.21833 | 83.29562 | -712.7531 | 40.77466
73.22 | 83.31236 | -712.8261 | 40.69263
73.22167 | 83.32912 | -712.898 | 40.59302
73.22333 | 83.34586 | -712.9688 | 40.51318
73.225 | 83.36261 | -713.0382 | 40.49048
73.22667 | 83.37938 | -713.1064 | 40.53442
73.22833 | 83.39613 | -713.1735 | 40.62012
73.23 | 83.41287 | -713.24 | 40.69189
73.23167 | 83.42964 | -713.3062 | 40.7168
73.23333 | 83.44639 | -713.3723 | 40.70068
73.235 | 83.46315 | -713.4381 | 40.67651
73.23667 | 83.47992 | -713.5042 | 40.66333
73.23833 | 83.49668 | -713.5709 | 40.66772
73.24 | 83.51343 | -713.6384 | 40.68457
73.24167 | 83.53021 | -713.7064 | 40.71021
73.24333 | 83.54696 | -713.7739 | 40.74097
73.245 | 83.56374 | -713.8407 | 40.77246
73.24667 | 83.58052 | -713.9062 | 40.80396
73.24833 | 83.59728 | -713.9707 | 40.83325
73.25 | 83.61404 | -714.0349 | 40.85815
73.25167 | 83.63083 | -714.1005 | 40.87573
73.25333 | 83.64759 | -714.1685 | 40.88159
73.255 | 83.66437 | -714.238 | 40.86841
73.25667 | 83.68117 | -714.3072 | 40.83398
73.25833 | 83.69794 | -714.3747 | 40.78711
73.26 | 83.71472 | -714.4397 | 40.75195
73.26167 | 83.7315 | -714.5022 | 40.74536
73.26333 | 83.7483 | -714.5638 | 40.76587
73.265 | 83.76508 | -714.6265 | 40.81494
73.26667 | 83.78185 | -714.6922 | 40.89917
73.26833 | 83.79863 | -714.7616 | 41.0105
73.27 | 83.81541 | -714.8339 | 41.12622
73.27167 | 83.83219 | -714.9063 | 41.23242
73.27333 | 83.84897 | -714.9768 | 41.34009
73.275 | 83.86575 | -715.0452 | 41.45728
73.27667 | 83.88255 | -715.1127 | 41.58838
73.27833 | 83.89932 | -715.1804 | 41.72314
73.28 | 83.9161 | -715.2489 | 41.84619
73.28167 | 83.9329 | -715.3176 | 41.95239
73.28333 | 83.94968 | -715.3861 | 42.04395
73.285 | 83.96647 | -715.4547 | 42.12671
73.28667 | 83.98326 | -715.5244 | 42.20361
73.28833 | 84.00005 | -715.5957 | 42.28931
73.29 | 84.01682 | -715.6676 | 42.40356
73.29167 | 84.03362 | -715.7387 | 42.54639
73.29333 | 84.0504 | -715.8083 | 42.68408
73.295 | 84.06719 | -715.8764 | 42.77563
73.29667 | 84.08397 | -715.9437 | 42.81445
73.29833 | 84.10076 | -716.0108 | 42.83423
73.3 | 84.11755 | -716.0788 | 42.87524
73.30167 | 84.13434 | -716.1491 | 42.95508
73.30333 | 84.15113 | -716.2215 | 43.07007
73.305 | 84.16792 | -716.2952 | 43.2041
73.30667 | 84.18472 | -716.37 | 43.34033
73.30833 | 84.20152 | -716.4465 | 43.45679
73.31 | 84.21829 | -716.5239 | 43.53369
73.31167 | 84.23508 | -716.6007 | 43.57104
73.31333 | 84.25188 | -716.676 | 43.59009
73.315 | 84.26866 | -716.7512 | 43.61133
73.31667 | 84.28545 | -716.827 | 43.64575
73.31833 | 84.30225 | -716.9038 | 43.69189
73.32 | 84.31905 | -716.9811 | 43.74683
73.32167 | 84.33582 | -717.0581 | 43.80029
73.32333 | 84.3526 | -717.1345 | 43.85083
73.325 | 84.36939 | -717.21 | 43.89185
73.32667 | 84.38616 | -717.2845 | 43.91089
73.32833 | 84.40295 | -717.3576 | 43.89551
73.33 | 84.4197 | -717.4303 | 43.8457
73.33167 | 84.4365 | -717.5043 | 43.78345
73.33333 | 84.45326 | -717.5804 | 43.7395
73.335 | 84.47002 | -717.6575 | 43.73364
73.33667 | 84.48681 | -717.7332 | 43.76221
73.33833 | 84.50359 | -717.8059 | 43.81421
73.34 | 84.52035 | -717.8767 | 43.87939
73.34167 | 84.53712 | -717.9476 | 43.93506
73.34333 | 84.55388 | -718.0193 | 43.95264
73.345 | 84.57066 | -718.0914 | 43.92554
73.34667 | 84.58742 | -718.1641 | 43.87207
73.34833 | 84.6042 | -718.2382 | 43.80322
73.35 | 84.62096 | -718.3136 | 43.71753
73.35167 | 84.63774 | -718.3894 | 43.61792
73.35333 | 84.65451 | -718.4648 | 43.52417
73.355 | 84.67129 | -718.5388 | 43.45532
73.35667 | 84.68806 | -718.6111 | 43.40771
73.35833 | 84.70483 | -718.6823 | 43.36743
73.36 | 84.72161 | -718.7537 | 43.31689
73.36167 | 84.73837 | -718.8259 | 43.25537
73.36333 | 84.75514 | -718.8989 | 43.18872
73.365 | 84.7719 | -718.9718 | 43.11621
73.36667 | 84.78868 | -719.0437 | 43.03931
73.36833 | 84.80546 | -719.114 | 42.97485
73.37 | 84.82224 | -719.1824 | 42.94043
73.37167 | 84.839 | -719.2495 | 42.92944
73.37333 | 84.85578 | -719.3162 | 42.9104
73.375 | 84.87257 | -719.3837 | 42.84814
73.37667 | 84.88934 | -719.4528 | 42.73242
73.37833 | 84.90612 | -719.5233 | 42.59839
73.38 | 84.92291 | -719.5949 | 42.49438
73.38167 | 84.93968 | -719.6674 | 42.43872
73.38333 | 84.95646 | -719.7401 | 42.41821
73.385 | 84.97325 | -719.8118 | 42.41602
73.38667 | 84.99004 | -719.882 | 42.43506
73.38833 | 85.00681 | -719.9512 | 42.47461
73.39 | 85.02361 | -720.0203 | 42.52002
73.39167 | 85.04037 | -720.0896 | 42.55737
73.39333 | 85.05715 | -720.1588 | 42.58228
73.395 | 85.07394 | -720.2277 | 42.59839
73.39667 | 85.09071 | -720.2973 | 42.61743
73.39833 | 85.10751 | -720.3685 | 42.65332
73.4 | 85.1243 | -720.441 | 42.70386
73.40167 | 85.14108 | -720.5136 | 42.7522
73.40333 | 85.15784 | -720.5857 | 42.78735
73.405 | 85.17462 | -720.6572 | 42.81738
73.40667 | 85.19141 | -720.7275 | 42.85107
73.40833 | 85.20819 | -720.7966 | 42.89941
73.41 | 85.22497 | -720.8657 | 42.96973
73.41167 | 85.24177 | -720.936 | 43.06934
73.41333 | 85.25856 | -721.0078 | 43.18652
73.415 | 85.27537 | -721.0802 | 43.30078125
73.41667 | 85.29214 | -721.1511 | 43.40112
73.41833 | 85.30894 | -721.2186 | 43.48535
73.42 | 85.32575 | -721.283 | 43.55933
73.42167 | 85.34254 | -721.3471 | 43.62231
73.42333 | 85.35934 | -721.4133 | 43.67065
73.425 | 85.37614 | -721.4825 | 43.70361
73.42667 | 85.39293 | -721.554 | 43.72192
73.42833 | 85.40974 | -721.6276 | 43.73584
73.43 | 85.42653 | -721.7037 | 43.75269
73.43167 | 85.44334 | -721.7815 | 43.77686
73.43333 | 85.46014 | -721.86 | 43.80615
73.435 | 85.47693 | -721.9379 | 43.84277
73.43667 | 85.49372 | -722.0147 | 43.88232
73.43833 | 85.51052 | -722.0902 | 43.91015625
73.44 | 85.52731 | -722.1655 | 43.90942
73.44167 | 85.54411 | -722.241 | 43.88159
73.44333 | 85.56091 | -722.3164 | 43.84424
73.445 | 85.57772 | -722.3916 | 43.81274
73.44667 | 85.59454 | -722.467 | 43.80029
73.44833 | 85.61134 | -722.5427 | 43.81714
73.45 | 85.62815 | -722.6187 | 43.85376
73.45167 | 85.64496 | -722.6948 | 43.89185
73.45333 | 85.66177 | -722.7715 | 43.91748
73.455 | 85.67858 | -722.8483 | 43.92554
73.45667 | 85.69539 | -722.9246 | 43.91821
73.45833 | 85.7122 | -723.0004 | 43.91309
73.46 | 85.729 | -723.0766 | 43.93652
73.46167 | 85.74582 | -723.1532 | 43.99951
73.46333 | 85.76261 | -723.2301 | 44.09033
73.465 | 85.77942 | -723.3066 | 44.18555
73.46667 | 85.79623 | -723.382 | 44.26318
73.46833 | 85.81305 | -723.4553 | 44.31445
73.47 | 85.82986 | -723.5266 | 44.33057
73.47167 | 85.84667 | -723.5972 | 44.31152
73.47333 | 85.86348 | -723.6684 | 44.26685
73.475 | 85.88029 | -723.7401 | 44.20679
73.47667 | 85.89709 | -723.8123 | 44.14673
73.47833 | 85.91391 | -723.8845 | 44.10718
73.48 | 85.93072 | -723.9565 | 44.10278
73.48167 | 85.94753 | -724.0277 | 44.12549
73.48333 | 85.96433 | -724.0978 | 44.15405
73.485 | 85.98116 | -724.1673 | 44.16064
73.48667 | 85.99797 | -724.2368 | 44.12622
73.48833 | 86.01478 | -724.3072 | 44.05005
73.49 | 86.03159 | -724.3789 | 43.94751
73.49167 | 86.04839 | -724.4511 | 43.84277
73.49333 | 86.06521 | -724.5234 | 43.75488
73.495 | 86.082 | -724.5958 | 43.69189
73.49667 | 86.09881 | -724.6682 | 43.6626
73.49833 | 86.11562 | -724.74 | 43.67212
73.5 | 86.13242 | -724.8105 | 43.70435
73.50167 | 86.14922 | -724.88 | 43.73804
73.50333 | 86.16603 | -724.9497 | 43.7688
73.505 | 86.18284 | -725.0213 | 43.80322
73.50667 | 86.19965 | -725.0954 | 43.84131
73.50833 | 86.21645 | -725.1711 | 43.87427
73.51 | 86.23325 | -725.2468 | 43.90503
73.51167 | 86.25005 | -725.3219 | 43.93506
73.51333 | 86.26684 | -725.3963 | 43.96655
73.515 | 86.28365 | -725.4704 | 43.99512
73.51667 | 86.30046 | -725.5439 | 44.02222
73.51833 | 86.31727 | -725.6168 | 44.04858
73.52 | 86.33408 | -725.6903 | 44.07788
73.52167 | 86.35088 | -725.7655 | 44.1145
73.52333 | 86.36768 | -725.8427 | 44.16724
73.525 | 86.38449 | -725.9205 | 44.24121
73.52667 | 86.40128 | -725.9964 | 44.32983
73.52833 | 86.41809 | -726.0687 | 44.41992
73.53 | 86.43488 | -726.1378 | 44.49756
73.53167 | 86.45168 | -726.205 | 44.55908
73.53333 | 86.46846 | -726.2722 | 44.61548
73.535 | 86.48525 | -726.341 | 44.67114
73.53667 | 86.50204 | -726.4125 | 44.72241
73.53833 | 86.51884 | -726.4869 | 44.77515
73.54 | 86.53564 | -726.5639 | 44.85205
73.54167 | 86.55241 | -726.6425 | 44.9729
73.54333 | 86.56922 | -726.7214 | 45.140625
73.545 | 86.58602 | -726.8006 | 45.33032
73.54667 | 86.6028 | -726.8803 | 45.50024
73.54833 | 86.61959 | -726.96 | 45.62329
73.55 | 86.6364 | -727.0382 | 45.70898
73.55167 | 86.6532 | -727.114 | 45.78662
73.55333 | 86.66998 | -727.1879 | 45.86938
73.555 | 86.68677 | -727.2611 | 45.94556
73.55667 | 86.70356 | -727.3346 | 46.00195
73.55833 | 86.72034 | -727.4086 | 46.03564
73.56 | 86.73714 | -727.483 | 46.04736
73.56167 | 86.75393 | -727.5577 | 46.02686
73.56333 | 86.77074 | -727.6327 | 45.97119
73.565 | 86.78755 | -727.7083 | 45.8877
73.56667 | 86.80434 | -727.7846 | 45.8042
73.56833 | 86.82114 | -727.8614 | 45.76245
73.57 | 86.83793 | -727.9384 | 45.78589
73.57167 | 86.85471 | -728.0153 | 45.8606
73.57333 | 86.87152 | -728.0922 | 45.95947
73.575 | 86.88831 | -728.1691 | 46.06494
73.57667 | 86.90511 | -728.246 | 46.17114
73.57833 | 86.92192 | -728.3226 | 46.26929
73.58 | 86.9387 | -728.3995 | 46.34253
73.58167 | 86.95549 | -728.4777 | 46.37695
73.58333 | 86.97228 | -728.5582 | 46.37476
73.585 | 86.98907 | -728.6417 | 46.35352
73.58667 | 87.00586 | -728.7272 | 46.32861
73.58833 | 87.02265 | -728.8129 | 46.30884
73.59 | 87.03943 | -728.8974 | 46.30151
73.59167 | 87.05623 | -728.9802 | 46.32715
73.59333 | 87.07302 | -729.0624 | 46.40771
73.595 | 87.08981 | -729.1443 | 46.54614
73.59667 | 87.10661 | -729.2251 | 46.70801
73.59833 | 87.12341 | -729.3039 | 46.8515625
73.6 | 87.14018 | -729.3802 | 46.95483
73.60167 | 87.15697 | -729.4541 | 47.02002
73.60333 | 87.17376 | -729.5258 | 47.0603
73.605 | 87.19054 | -729.5964 | 47.08521
73.60667 | 87.20733 | -729.6666 | 47.10278
73.60833 | 87.22412 | -729.7375 | 47.12109375
73.61 | 87.24092 | -729.81 | 47.14453125
73.61167 | 87.25771 | -729.8842 | 47.17163
73.61333 | 87.27451 | -729.9595 | 47.1958
73.615 | 87.29131 | -730.035 | 47.20679
73.61667 | 87.30811 | -730.111 | 47.20459
73.61833 | 87.32491 | -730.1886 | 47.20239
73.62 | 87.3417 | -730.2683 | 47.21851
73.62167 | 87.35851 | -730.3488 | 47.25586
73.62333 | 87.3753 | -730.4287 | 47.29761
73.625 | 87.39213 | -730.507 | 47.31592
73.62667 | 87.40894 | -730.5842 | 47.28662
73.62833 | 87.42574 | -730.6613 | 47.20972
73.63 | 87.44254 | -730.7394 | 47.12329
73.63167 | 87.45935 | -730.8185 | 47.06689
73.63333 | 87.47614 | -730.8988 | 47.05444
73.635 | 87.49294 | -730.9813 | 47.06836
73.63667 | 87.50974 | -731.0667 | 47.09253
73.63833 | 87.52654 | -731.1535 | 47.12476
73.64 | 87.54333 | -731.2389 | 47.17017
73.64167 | 87.56013 | -731.3215 | 47.23242
73.64333 | 87.57692 | -731.4014 | 47.31226
73.645 | 87.59371 | -731.4794 | 47.4126
73.64667 | 87.61048 | -731.5565 | 47.52466
73.64833 | 87.62726 | -731.6335 | 47.64185
73.65 | 87.64404 | -731.7113 | 47.75757
73.65167 | 87.66082 | -731.7901 | 47.86816
73.65333 | 87.6776 | -731.8694 | 47.98242
73.655 | 87.69437 | -731.9483 | 48.11572
73.65667 | 87.71115 | -732.0261 | 48.27466
73.65833 | 87.72794 | -732.1028 | 48.43726
73.66 | 87.74471 | -732.1795 | 48.57715
73.66167 | 87.76149 | -732.2575 | 48.68188
73.66333 | 87.77827 | -732.3375 | 48.76245
73.665 | 87.79507 | -732.4191 | 48.8335
73.66667 | 87.81186 | -732.5012 | 48.90894
73.66833 | 87.82864 | -732.5822 | 48.99756
73.67 | 87.84544 | -732.6613 | 49.08545
73.67167 | 87.86223 | -732.7399 | 49.14917
73.67333 | 87.87902 | -732.8196 | 49.18213
73.675 | 87.89581 | -732.9014 | 49.19165
73.67667 | 87.9126 | -732.9848 | 49.18213
73.67833 | 87.92939 | -733.0687 | 49.14551
73.68 | 87.94618 | -733.1522 | 49.08984375
73.68167 | 87.96297 | -733.2348 | 49.0437
73.68333 | 87.97977 | -733.3162 | 49.03638
73.685 | 87.99657 | -733.3968 | 49.07739
73.68667 | 88.01336 | -733.4769 | 49.15356
73.68833 | 88.03015 | -733.5568 | 49.25244
73.69 | 88.04695 | -733.6368 | 49.36377
73.69167 | 88.06373 | -733.7173 | 49.46704
73.69333 | 88.08051 | -733.799 | 49.54614
73.695 | 88.09729 | -733.8828 | 49.59888
73.69667 | 88.11408 | -733.9692 | 49.64429
73.69833 | 88.13086 | -734.0579 | 49.69921875
73.7 | 88.14764 | -734.1474 | 49.76514
73.70167 | 88.16442 | -734.2367 | 49.83691
73.70333 | 88.1812 | -734.3251 | 49.91235
73.705 | 88.19798 | -734.4123 | 49.99072
73.70667 | 88.21474 | -734.4981 | 50.0625
73.70833 | 88.23152 | -734.5828 | 50.12109375
73.71 | 88.24828 | -734.6673 | 50.17383
73.71167 | 88.26506 | -734.7518 | 50.23901
73.71333 | 88.28185 | -734.8352 | 50.31592
73.715 | 88.29862 | -734.917 | 50.390625
73.71667 | 88.3154 | -734.9981 | 50.44556
73.71833 | 88.33218 | -735.0798 | 50.47485
73.72 | 88.34896 | -735.1622 | 50.49097
73.72167 | 88.36574 | -735.2443 | 50.52319
73.72333 | 88.38251 | -735.3259 | 50.59277
73.725 | 88.39931 | -735.4079 | 50.70117
73.72667 | 88.41609 | -735.4912 | 50.84106
73.72833 | 88.43287 | -735.5755 | 51.01392
73.73 | 88.44966 | -735.6608 | 51.21826
73.73167 | 88.46645 | -735.7471 | 51.43945
73.73333 | 88.48322 | -735.8336 | 51.65552
73.735 | 88.50002 | -735.919 | 51.84668
73.73667 | 88.5168 | -736.0026 | 51.99463
73.73833 | 88.53358 | -736.0853 | 52.09644
73.74 | 88.55037 | -736.1677 | 52.16821
73.74167 | 88.56715 | -736.2499 | 52.23046875
73.74333 | 88.58395 | -736.3326 | 52.28613
73.745 | 88.60074 | -736.4169 | 52.33301
73.74667 | 88.61753 | -736.5034 | 52.37622
73.74833 | 88.63431 | -736.591 | 52.43042
73.75 | 88.65111 | -736.678 | 52.49634
73.75167 | 88.6679 | -736.7634 | 52.56299
73.75333 | 88.68469 | -736.8479 | 52.62671
73.755 | 88.70148 | -736.9329 | 52.69629
73.75667 | 88.71827 | -737.0188 | 52.77612
73.75833 | 88.73506 | -737.1052 | 52.86548
73.76 | 88.75185 | -737.191 | 52.96436
73.76167 | 88.76865 | -737.2763 | 53.08228
73.76333 | 88.78545 | -737.3624 | 53.22144
73.765 | 88.80224 | -737.4508 | 53.37231
73.76667 | 88.81902 | -737.5413 | 53.51953125
73.76833 | 88.83581 | -737.6336 | 53.65869
73.77 | 88.85261 | -737.728 | 53.80005
73.77167 | 88.8694 | -737.825 | 53.953125
73.77333 | 88.88619 | -737.9234 | 54.12012
73.775 | 88.90298 | -738.0219 | 54.30762
73.77667 | 88.91978 | -738.1195 | 54.5127
73.77833 | 88.93658 | -738.2157 | 54.72803
73.78 | 88.95337 | -738.3106 | 54.94043
73.78167 | 88.97016 | -738.4052 | 55.14038
73.78333 | 88.98696 | -738.5 | 55.32202
73.785 | 89.00377 | -738.5939 | 55.48169
73.78667 | 89.02055 | -738.6862 | 55.61133
73.78833 | 89.03734 | -738.777 | 55.70508
73.79 | 89.05414 | -738.8673 | 55.77612
73.79167 | 89.07093 | -738.9575 | 55.85889
73.79333 | 89.08772 | -739.0476 | 55.98193
73.795 | 89.10452 | -739.1373 | 56.14526
73.79667 | 89.12132 | -739.2265 | 56.32251
73.79833 | 89.13811 | -739.315 | 56.48877
73.8 | 89.1549 | -739.4036 | 56.63671875
73.80167 | 89.17168 | -739.4935 | 56.77515
73.80333 | 89.18846 | -739.5857 | 56.90845
73.805 | 89.20524 | -739.6794 | 57.02417
73.80667 | 89.22202 | -739.7736 | 57.10913
73.80833 | 89.23882 | -739.8679 | 57.16699
73.81 | 89.25559 | -739.9627 | 57.20947
73.81167 | 89.27237 | -740.0589 | 57.24756
73.81333 | 89.28915 | -740.1569 | 57.29296875
73.815 | 89.30593 | -740.2572 | 57.35596
73.81667 | 89.32272 | -740.3592 | 57.43506
73.81833 | 89.3395 | -740.4617 | 57.52222
73.82 | 89.3563 | -740.5633 | 57.61816
73.82167 | 89.37308 | -740.6637 | 57.71997
73.82333 | 89.38987 | -740.7627 | 57.81592
73.825 | 89.40665 | -740.8601 | 57.90747
73.82667 | 89.42343 | -740.9561 | 58.0144
73.82833 | 89.44022 | -741.0512 | 58.14624
73.83 | 89.45699 | -741.1455 | 58.29272
73.83167 | 89.47376 | -741.239 | 58.44140625
73.83333 | 89.49055 | -741.3329 | 58.59741
73.835 | 89.50732 | -741.4285 | 58.76294
73.83667 | 89.5241 | -741.5267 | 58.93506
73.83833 | 89.54087 | -741.6264 | 59.109375
73.84 | 89.55765 | -741.7262 | 59.28149
73.84167 | 89.57442 | -741.8249 | 59.44189
73.84333 | 89.59121 | -741.9223 | 59.57739
73.845 | 89.60799 | -742.0186 | 59.68872
73.84667 | 89.62476 | -742.1145 | 59.79639
73.84833 | 89.64153 | -742.2099 | 59.92236
73.85 | 89.65831 | -742.3053 | 60.0703125
73.85167 | 89.67509 | -742.401 | 60.22412
73.85333 | 89.69185 | -742.4987 | 60.36621
73.855 | 89.70863 | -742.5994 | 60.48926
73.85667 | 89.7254 | -742.7031 | 60.58813
73.85833 | 89.74217 | -742.8082 | 60.65918
73.86 | 89.75894 | -742.913 | 60.72144
73.86167 | 89.7757 | -743.0172 | 60.80713
73.86333 | 89.79248 | -743.1206 | 60.9375
73.865 | 89.80927 | -743.2232 | 61.10449
73.86667 | 89.82604 | -743.3256 | 61.2854
73.86833 | 89.84282 | -743.4284 | 61.46265
73.87 | 89.8596 | -743.5317 | 61.63257
73.87167 | 89.8764 | -743.6347 | 61.79517
73.87333 | 89.89317 | -743.7374 | 61.94604
73.875 | 89.90995 | -743.8406 | 62.08521
73.87667 | 89.92673 | -743.9445 | 62.21777
73.87833 | 89.94353 | -744.0486 | 62.33936
73.88 | 89.9603 | -744.1523 | 62.43896
73.88167 | 89.97707 | -744.2551 | 62.52173
73.88333 | 89.99385 | -744.3571 | 62.61768
73.885 | 90.01063 | -744.4583 | 62.74585
73.88667 | 90.0274 | -744.5598 | 62.90405
73.88833 | 90.0442 | -744.6624 | 63.07837
73.89 | 90.06098 | -744.7671 | 63.24902
73.89167 | 90.07776 | -744.8737 | 63.4021
73.89333 | 90.09454 | -744.9814 | 63.54199
73.895 | 90.11131 | -745.0894 | 63.67383
73.89667 | 90.12811 | -745.1977 | 63.78955
73.89833 | 90.14489 | -745.3062 | 63.87890625
73.9 | 90.16167 | -745.4141 | 63.94775
73.90167 | 90.17847 | -745.5218 | 64.01221
73.90333 | 90.19526 | -745.6306 | 64.0752
73.905 | 90.21204 | -745.7418 | 64.13306
73.90667 | 90.22883 | -745.8548 | 64.18213
73.90833 | 90.24561 | -745.9672 | 64.22168
73.91 | 90.26241 | -746.078 | 64.25977
73.91167 | 90.2792 | -746.1872 | 64.32056
73.91333 | 90.29599 | -746.2951 | 64.41724
73.915 | 90.31277 | -746.4012 | 64.54102
73.91667 | 90.32957 | -746.5067 | 64.67358
73.91833 | 90.34636 | -746.6134 | 64.80249
73.92 | 90.36314 | -746.7216 | 64.93286
73.92167 | 90.37992 | -746.8297 | 65.07935
73.92333 | 90.39671 | -746.9364 | 65.25293
73.925 | 90.41349 | -747.043 | 65.44849
73.92667 | 90.43028 | -747.1511 | 65.64258
73.92833 | 90.44707 | -747.2606 | 65.80884
73.93 | 90.46384 | -747.371 | 65.93042
73.93167 | 90.48064 | -747.4807 | 66.01392
73.93333 | 90.49742 | -747.5888 | 66.08057
73.935 | 90.51421 | -747.6962 | 66.14941
73.93667 | 90.53099 | -747.8048 | 66.22265625
73.93833 | 90.54778 | -747.9152 | 66.28198
73.94 | 90.56458 | -748.0263 | 66.3186
73.94167 | 90.58138 | -748.1372 | 66.33984375
73.94333 | 90.59815 | -748.2474 | 66.35815
73.945 | 90.61494 | -748.3568 | 66.3772
73.94667 | 90.63176 | -748.465 | 66.39404
73.94833 | 90.64854 | -748.5717 | 66.41748
73.95 | 90.66533 | -748.6774 | 66.46655
73.95167 | 90.68214 | -748.7834 | 66.54858
73.95333 | 90.69892 | -748.8917 | 66.65112
73.955 | 90.71573 | -749.0028 | 66.76465
73.95667 | 90.73251 | -749.1159 | 66.89502
73.95833 | 90.7493 | -749.2301 | 67.03784
73.96 | 90.7661 | -749.3447 | 67.17554
73.96167 | 90.78289 | -749.4597 | 67.30444
73.96333 | 90.79967 | -749.5756 | 67.4436
73.965 | 90.81646 | -749.6929 | 67.60327
73.96667 | 90.83327 | -749.8111 | 67.76221
73.96833 | 90.85008 | -749.9285 | 67.9021
73.97 | 90.86687 | -750.0438 | 68.01489
73.97167 | 90.88368 | -750.1566 | 68.10352
73.97333 | 90.90048 | -750.2683 | 68.18848
73.975 | 90.91726 | -750.3804 | 68.29395
73.97667 | 90.93405 | -750.4939 | 68.42432
73.97833 | 90.95083 | -750.6079 | 68.55908
73.98 | 90.96763 | -750.7212 | 68.68579
73.98167 | 90.98441 | -750.8327 | 68.80444
73.98333 | 91.0012 | -750.9425 | 68.91943
73.985 | 91.01799 | -751.0517 | 69.0271
73.98667 | 91.03479 | -751.162 | 69.12671
73.98833 | 91.05158 | -751.2747 | 69.22192
73.99 | 91.06837 | -751.3895 | 69.32886
73.99167 | 91.08515 | -751.5061 | 69.46069
73.99333 | 91.10194 | -751.6237 | 69.609375
73.995 | 91.11871 | -751.7415 | 69.7478
73.99667 | 91.13551 | -751.8588 | 69.86206
73.99833 | 91.15229 | -751.9758 | 69.95947
74 | 91.16908 | -752.0932 | 70.04956
74.00167 | 91.18587 | -752.2113 | 70.13525
74.00333 | 91.20267 | -752.3303 | 70.2085
74.005 | 91.21947 | -752.45 | 70.25977
74.00667 | 91.23626 | -752.57 | 70.28613
74.00833 | 91.25305 | -752.6899 | 70.30371
74.01 | 91.26984 | -752.8096 | 70.3359375
74.01167 | 91.28664 | -752.9285 | 70.39746
74.01333 | 91.30344 | -753.0463 | 70.49414
74.015 | 91.32023 | -753.163 | 70.61572
74.01667 | 91.33702 | -753.2799 | 70.74097
74.01833 | 91.35381 | -753.3982 | 70.85303
74.02 | 91.37063 | -753.5181 | 70.95776
74.02167 | 91.38742 | -753.639 | 71.08301
74.02333 | 91.40423 | -753.76 | 71.24341
74.025 | 91.42102 | -753.8804 | 71.4397
74.02667 | 91.43782 | -753.9996 | 71.65503
74.02833 | 91.45463 | -754.1173 | 71.86523
74.03 | 91.47142 | -754.2335 | 72.04541
74.03167 | 91.48823 | -754.3491 | 72.1853
74.03333 | 91.50503 | -754.4658 | 72.29224
74.035 | 91.52182 | -754.5842 | 72.39111
74.03667 | 91.53861 | -754.7041 | 72.51123
74.03833 | 91.5554 | -754.8247 | 72.6709
74.04 | 91.57219 | -754.9458 | 72.8671875
74.04167 | 91.58898 | -755.0675 | 73.08325
74.04333 | 91.60577 | -755.1893 | 73.28247
74.045 | 91.62257 | -755.3104 | 73.43555
74.04667 | 91.63935 | -755.4306 | 73.54834
74.04833 | 91.65614 | -755.5501 | 73.65015
74.05 | 91.67292 | -755.6698 | 73.7666
74.05167 | 91.6897 | -755.7899 | 73.89697
74.05333 | 91.7065 | -755.9103 | 74.03979
74.055 | 91.72329 | -756.0311 | 74.19140625
74.05667 | 91.74007 | -756.1529 | 74.33643
74.05833 | 91.75686 | -756.2755 | 74.45728
74.06 | 91.77366 | -756.3983 | 74.55029
74.06167 | 91.79047 | -756.5211 | 74.62866
74.06333 | 91.80726 | -756.6448 | 74.69897
74.065 | 91.82407 | -756.7697 | 74.76343
74.06667 | 91.84087 | -756.8958 | 74.83301
74.06833 | 91.85766 | -757.0229 | 74.93115
74.07 | 91.87445 | -757.1508 | 75.07544
74.07167 | 91.89124 | -757.2785 | 75.271
74.07333 | 91.90804 | -757.405 | 75.50244
74.075 | 91.92484 | -757.5304 | 75.74927
74.07667 | 91.94164 | -757.6563 | 75.99536
74.07833 | 91.95845 | -757.7841 | 76.23267
74.08 | 91.97525 | -757.9147 | 76.45825
74.08167 | 91.99206 | -758.048 | 76.66919
74.08333 | 92.00887 | -758.1834 | 76.86108
74.085 | 92.02567 | -758.3182 | 77.04346
74.08667 | 92.04248 | -758.45 | 77.23975
74.08833 | 92.0593 | -758.579 | 77.45654
74.09 | 92.07612 | -758.7075 | 77.671875
74.09167 | 92.09293 | -758.8371 | 77.85425
74.09333 | 92.10973 | -758.9677 | 78.01025
74.095 | 92.12653 | -759.0985 | 78.17578125
74.09667 | 92.14334 | -759.2289 | 78.36401
74.09833 | 92.16015 | -759.3577 | 78.56104
74.1 | 92.17694 | -759.4847 | 78.74927
74.10167 | 92.19375 | -759.6107 | 78.92432
74.10333 | 92.21053 | -759.7371 | 79.08691
74.105 | 92.22733 | -759.8639 | 79.23779
74.10667 | 92.24412 | -759.9903 | 79.38428
74.10833 | 92.26091 | -760.1165 | 79.53003
74.11 | 92.27769 | -760.2439 | 79.67505
74.11167 | 92.29449 | -760.3736 | 79.81421
74.11333 | 92.31126 | -760.5061 | 79.95264
74.115 | 92.32804 | -760.641 | 80.10498
74.11667 | 92.34483 | -760.7782 | 80.28589
74.11833 | 92.36162 | -760.9171 | 80.48291
74.12 | 92.3784 | -761.0568 | 80.67627
74.12167 | 92.39518 | -761.1962 | 80.85645
74.12333 | 92.41196 | -761.3349 | 81.03149
74.125 | 92.42875 | -761.4726 | 81.20874
74.12667 | 92.44554 | -761.6096 | 81.41015625
74.12833 | 92.46233 | -761.747 | 81.64966
74.13 | 92.4791 | -761.8853 | 81.90747
74.13167 | 92.4959 | -762.0227 | 82.14771
74.13333 | 92.51269 | -762.1576 | 82.35425
74.135 | 92.52949 | -762.2907 | 82.54321
74.13667 | 92.5463 | -762.4249 | 82.72852
74.13833 | 92.56307 | -762.5615 | 82.92554
74.14 | 92.57988 | -762.6997 | 83.15405
74.14167 | 92.59668 | -762.838 | 83.41919
74.14333 | 92.61347 | -762.9753 | 83.6953125
74.145 | 92.63026 | -763.1116 | 83.95605
74.14667 | 92.64706 | -763.2479 | 84.19849
74.14833 | 92.66386 | -763.385 | 84.4248
74.15 | 92.68065 | -763.5233 | 84.62036
74.15167 | 92.69744 | -763.6625 | 84.77856
74.15333 | 92.71423 | -763.802 | 84.91626
74.155 | 92.73103 | -763.9412 | 85.05322
74.15667 | 92.74783 | -764.0804 | 85.19604
74.15833 | 92.76463 | -764.2209 | 85.33374
74.16 | 92.78143 | -764.3632 | 85.45679
74.16167 | 92.79823 | -764.5071 | 85.57251
74.16333 | 92.81502 | -764.6527 | 85.69995
74.165 | 92.83183 | -764.8007 | 85.85669
74.16667 | 92.84862 | -764.9508 | 86.05151
74.16833 | 92.8654 | -765.1024 | 86.2771
74.17 | 92.88219 | -765.2541 | 86.51294
74.17167 | 92.89899 | -765.4046 | 86.74951
74.17333 | 92.91578 | -765.5531 | 87.00366
74.175 | 92.93256 | -765.7 | 87.2981
74.17667 | 92.94934 | -765.8463 | 87.62549
74.17833 | 92.96612 | -765.9926 | 87.95068
74.18 | 92.98291 | -766.1394 | 88.24438
74.18167 | 92.99971 | -766.2872 | 88.5
74.18333 | 93.01658 | -766.4363 | 88.73657
74.185 | 93.03344 | -766.5853 | 88.9834
74.18667 | 93.05032 | -766.7335 | 89.2478
74.18833 | 93.06718 | -766.8804 | 89.50342
74.19 | 93.08405 | -767.0257 | 89.72534
74.19167 | 93.10094 | -767.1682 | 89.92383
74.19333 | 93.11781 | -767.3088 | 90.1311
74.195 | 93.13469 | -767.45 | 90.36694
74.19667 | 93.15156 | -767.5938 | 90.63208
74.19833 | 93.16844 | -767.7407 | 90.91846
74.2 | 93.18532 | -767.8894 | 91.21143
74.20167 | 93.2022 | -768.0385 | 91.50366
74.20333 | 93.21908 | -768.1878 | 91.78564
74.205 | 93.23596 | -768.3378 | 92.04199
74.20667 | 93.25284 | -768.4896 | 92.24341
74.20833 | 93.26972 | -768.6436 | 92.3811
74.21 | 93.2866 | -768.7993 | 92.48364
74.21167 | 93.30348 | -768.9564 | 92.6015625
74.21333 | 93.32036 | -769.1144 | 92.77661
74.215 | 93.33723 | -769.273 | 93.01099
74.21667 | 93.35412 | -769.4324 | 93.27539
74.21833 | 93.37099 | -769.5928 | 93.53613
74.22 | 93.38786 | -769.7542 | 93.77856
74.22167 | 93.40475 | -769.9152 | 93.99756
74.22333 | 93.42162 | -770.0747 | 94.19971
74.225 | 93.43849 | -770.2327 | 94.40845
74.22667 | 93.45537 | -770.3906 | 94.64648
74.22833 | 93.47225 | -770.549 | 94.91162
74.23 | 93.48913 | -770.7066 | 95.18701
74.23167 | 93.50601 | -770.8621 | 95.47192
74.23333 | 93.52289 | -771.0169 | 95.79053
74.235 | 93.53976 | -771.1734 | 96.14136
74.23667 | 93.55663 | -771.3325 | 96.49365
74.23833 | 93.5735 | -771.4939 | 96.81958
74.24 | 93.59038 | -771.6569 | 97.11694
74.24167 | 93.60726 | -771.8219 | 97.40332
74.24333 | 93.62412 | -771.9885 | 97.69629
74.245 | 93.64099 | -772.1559 | 97.99292
74.24667 | 93.65785 | -772.3229 | 98.2749
74.24833 | 93.67474 | -772.4876 | 98.52173
74.25 | 93.69161 | -772.6492 | 98.72974
74.25167 | 93.70848 | -772.8093 | 98.91724
74.25333 | 93.72536 | -772.9709 | 99.09741
74.255 | 93.74223 | -773.136 | 99.27759
74.25667 | 93.75909 | -773.304 | 99.46509
74.25833 | 93.77596 | -773.4729 | 99.6731
74.26 | 93.79283 | -773.6409 | 99.90674
74.26167 | 93.8097 | -773.8074 | 100.1528
74.26333 | 93.82658 | -773.9725 | 100.4011
74.265 | 93.84344 | -774.1372 | 100.6553
74.26667 | 93.86031 | -774.3037 | 100.9102
74.26833 | 93.87719 | -774.4725 | 101.0859375
74.27 | 93.89405 | -774.6428 | 101.269
74.27167 | 93.91092 | -774.8127 | 101.4961
74.27333 | 93.9278 | -774.9817 | 101.7766
74.275 | 93.94466 | -775.1508 | 102.0608
74.27667 | 93.96151 | -775.3206 | 102.28125
74.27833 | 93.97838 | -775.4911 | 102.438
74.28 | 93.99523 | -775.6621 | 102.5779
74.28167 | 94.01209 | -775.8338 | 102.7229
74.28333 | 94.02896 | -776.0063 | 102.8621
74.285 | 94.04581 | -776.1799 | 102.9961
74.28667 | 94.06268 | -776.3539 | 103.1565
74.28833 | 94.07954 | -776.5274 | 103.3645
74.29 | 94.09641 | -776.6998 | 103.6274
74.29167 | 94.11327 | -776.871 | 103.9358
74.29333 | 94.13013 | -777.0424 | 104.272
74.295 | 94.147 | -777.2146 | 104.6096
74.29667 | 94.16386 | -777.3875 | 104.907
74.29833 | 94.18074 | -777.5618 | 105.1304
74.3 | 94.19761 | -777.7385 | 105.3046875
74.30167 | 94.21447 | -777.9184 | 105.5112
74.30333 | 94.23132 | -778.1002 | 105.7808
74.305 | 94.24818 | -778.2819 | 106.0986
74.30667 | 94.26504 | -778.4626 | 106.4495
74.30833 | 94.28189 | -778.6419 | 106.8127
74.31 | 94.29875 | -778.8144 | 107.1738
74.31167 | 94.31561 | -778.9881 | 107.5444
74.31333 | 94.33245 | -779.1646 | 107.9546
74.315 | 94.34932 | -779.3435 | 108.4255
74.31667 | 94.36618 | -779.522 | 108.9558
74.31833 | 94.38303 | -779.6969 | 109.5542
74.32 | 94.39988 | -779.869 | 110.2068
74.32167 | 94.41673 | -780.042 | 110.844
74.32333 | 94.4336 | -780.2172 | 111.4211
74.325 | 94.45045 | -780.3937 | 111.9646
74.32667 | 94.4673 | -780.5715 | 112.5
74.32833 | 94.48415 | -780.7523 | 113.0068
74.33 | 94.50101 | -780.9366 | 113.4653
74.33167 | 94.51786 | -781.1232 | 113.9033
74.33333 | 94.53471 | -781.3106 | 114.3472
74.335 | 94.55156 | -781.4987 | 114.7859
74.33667 | 94.56841 | -781.6884 | 115.2048
74.33833 | 94.58527 | -781.8783 | 115.5886
74.34 | 94.60213 | -782.0649 | 115.9189
74.34167 | 94.619 | -782.2483 | 116.1555
74.34333 | 94.63583 | -782.4335 | 116.2786
74.345 | 94.65268 | -782.6225 | 116.3884
74.34667 | 94.66954 | -782.814 | 116.625
74.34833 | 94.68639 | -783.008 | 117.0264
74.35 | 94.70325 | -783.2047 | 117.5757
74.35167 | 94.72011 | -783.4037 | 118.2781
74.35333 | 94.73697 | -783.6048 | 118.949
74.355 | 94.75384 | -783.8089 | 119.5598
74.35667 | 94.77068 | -784.0172 | 120.1868
74.35833 | 94.78755 | -784.2304 | 120.9133
74.36 | 94.80441 | -784.4501 | 121.6003
74.36167 | 94.82127 | -784.675 | 122.2222
74.36333 | 94.83812 | -784.8991 | 122.8096
74.365 | 94.85497 | -785.1189 | 123.3406
74.36667 | 94.87182 | -785.3367 | 123.8342
74.36833 | 94.88866 | -785.5549 | 124.3081
74.37 | 94.90553 | -785.7711 | 124.7585
74.37167 | 94.92238 | -785.9829 | 125.1929
74.37333 | 94.93922 | -786.1917 | 125.6257
74.375 | 94.95607 | -786.4 | 126.0718
74.37667 | 94.9729 | -786.6079 | 126.5266
74.37833 | 94.98975 | -786.815 | 126.9683
74.38 | 95.00658 | -787.0199 | 127.3887
74.38167 | 95.02342 | -787.2217 | 127.8215
74.38333 | 95.04027 | -787.4182 | 128.2332
74.385 | 95.05711 | -787.6083 | 128.6096
74.38667 | 95.07396 | -787.7993 | 129
74.38833 | 95.09082 | -788.0007 | 129.4036
74.39 | 95.10767 | -788.2148 | 129.7617
74.39167 | 95.12452 | -788.4398 | 130.0884
74.39333 | 95.14137 | -788.6709 | 130.4861
74.395 | 95.15822 | -788.9005 | 130.9578
74.39667 | 95.17507 | -789.1279 | 131.4565
74.39833 | 95.19192 | -789.3591 | 131.9626
74.4 | 95.20877 | -789.5981 | 132.4512
74.40167 | 95.22562 | -789.8302 | 132.8599
74.40333 | 95.24247 | -790.0542 | 133.158
74.405 | 95.25932 | -790.2761 | 133.4121
74.40667 | 95.27618 | -790.4956 | 133.6948
74.40833 | 95.29304 | -790.7132 | 133.9805
74.41 | 95.30988 | -790.9305 | 134.2156
74.41167 | 95.32675 | -791.1488 | 134.4192
74.41333 | 95.3436 | -791.3693 | 134.6389
74.415 | 95.36045 | -791.5921 | 134.8521
74.41667 | 95.37733 | -791.8165 | 135.0315
74.41833 | 95.39418 | -792.0426 | 135.2322
74.42 | 95.41103 | -792.2691 | 135.5237
74.42167 | 95.42788 | -792.494 | 135.9265
74.42333 | 95.44473 | -792.7167 | 136.4355
74.425 | 95.46158 | -792.9344 | 137.0713
74.42667 | 95.47845 | -793.151 | 137.8323
74.42833 | 95.49529 | -793.3725 | 138.5962
74.43 | 95.51216 | -793.5977 | 139.1909
74.43167 | 95.52901 | -793.8215 | 139.5066
74.43333 | 95.54586 | -794.0454 | 139.5139
74.435 | 95.56271 | -794.2775 | 139.3879
74.43667 | 95.57956 | -794.518 | 139.6714
74.43833 | 95.59641 | -794.7636 | 140.0076
74.44 | 95.61326 | -795.0141 | 140.3115
74.44167 | 95.63011 | -795.268 | 140.5364
74.44333 | 95.64696 | -795.5217 | 140.8572
74.445 | 95.66381 | -795.7715 | 141.28125
74.44667 | 95.68067 | -796.0168 | 141.7397
74.44833 | 95.69753 | -796.2601 | 142.2458
74.45 | 95.71438 | -796.5017 | 142.7864
74.45167 | 95.73124 | -796.7395 | 143.4961
74.45333 | 95.74809 | -796.9727 | 144.2498
74.455 | 95.76494 | -797.2028 | 144.9792
74.45667 | 95.78179 | -797.4294 | 145.6252
74.45833 | 95.79865 | -797.6526 | 146.1255
74.46 | 95.81551 | -797.8773 | 146.4807
74.46167 | 95.83237 | -798.1086 | 146.7847
74.46333 | 95.84922 | -798.3471 | 147.1267
74.465 | 95.86607 | -798.5913 | 147.4966
74.46667 | 95.88292 | -798.8408 | 147.8979
74.46833 | 95.89979 | -799.0943 | 148.3586
74.47 | 95.91663 | -799.349 | 149.0786
74.47167 | 95.93349 | -799.5999 | 149.7385
74.47333 | 95.95033 | -799.8403 | 150.3362
74.475 | 95.96719 | -800.066 | 150.8459
74.47667 | 95.98403 | -800.2866 | 151.2173
74.47833 | 96.00089 | -800.5397 | 151.5051
74.48 | 96.01773 | -800.7952 | 151.7842
74.48167 | 96.03458 | -801.0517 | 152.0801
74.48333 | 96.05144 | -801.3095 | 152.4016
74.485 | 96.06827 | -801.5683 | 152.7576
74.48667 | 96.08512 | -801.8277 | 153.1479
74.48833 | 96.10197 | -802.0878 | 153.5735
74.49 | 96.11882 | -802.3494 | 154.0496
74.49167 | 96.13567 | -802.6121 | 154.6121
74.49333 | 96.1525 | -802.8885 | 155.2808
74.495 | 96.16934 | -803.1696 | 156.0322
74.49667 | 96.18619 | -803.4509 | 156.8218
74.49833 | 96.20303 | -803.7275 | 157.6377
74.5 | 96.21986 | -803.9937 | 158.4792
74.50167 | 96.23669 | -804.2493 | 159.3025
74.50333 | 96.25354 | -804.5011 | 160.0576
74.505 | 96.27036 | -804.7545 | 160.7271
74.50667 | 96.2872 | -805.0081 | 161.3101
74.50833 | 96.30403 | -805.2592 | 161.8147
74.51 | 96.32087 | -805.5142 | 162.2908
74.51167 | 96.33768 | -805.7957 | 162.8013
74.51333 | 96.35452 | -806.0759 | 163.4077
74.515 | 96.37136 | -806.3495 | 164.1914
74.51667 | 96.38819 | -806.6159 | 165.1934
74.51833 | 96.40503 | -806.879 | 166.2671
74.52 | 96.42186 | -807.1434 | 166.9182
74.52167 | 96.43871 | -807.4123 | 167.4954
74.52333 | 96.45554 | -807.6874 | 168.0264
74.525 | 96.47238 | -807.9682 | 168.5222
74.52667 | 96.48922 | -808.2515 | 168.9983
74.52833 | 96.50605 | -808.5338 | 169.4978
74.53 | 96.52289 | -808.8146 | 170.0588
74.53167 | 96.53973 | -809.0975 | 170.6711
74.53333 | 96.55657 | -809.3861 | 171.3032
74.535 | 96.57343 | -809.6796 | 171.7888
74.53667 | 96.59026 | -809.9754 | 172.2421875
74.53833 | 96.60709 | -810.2713 | 172.7117
74.54 | 96.62392 | -810.5659 | 173.2434
74.54167 | 96.64078 | -810.8592 | 173.9158
74.54333 | 96.65762 | -811.1525 | 174.7463
74.545 | 96.67446 | -811.4467 | 175.6443
74.54667 | 96.69131 | -811.741 | 176.5269
74.54833 | 96.70818 | -812.0338 | 177.4102
74.55 | 96.72503 | -812.3253 | 178.3337
74.55167 | 96.74187 | -812.6185 | 179.2178
74.55333 | 96.75874 | -812.9157 | 179.7795
74.555 | 96.77559 | -813.2172 | 180.3669
74.55667 | 96.79244 | -813.523 | 181.0862
74.55833 | 96.80929 | -813.8321 | 181.9761
74.56 | 96.82614 | -814.1422 | 182.9729
74.56167 | 96.84299 | -814.4496 | 183.9778
74.56333 | 96.85984 | -814.7531 | 184.9285
74.565 | 96.87669 | -815.0539 | 185.8074
74.56667 | 96.89354 | -815.353 | 186.6204
74.56833 | 96.91039 | -815.6515 | 187.3901
74.57 | 96.92724 | -815.9525 | 188.1592
74.57167 | 96.94404 | -816.2594 | 188.948
74.57333 | 96.96087 | -816.572 | 189.7265625
74.575 | 96.97766 | -816.8873 | 190.4517
74.57667 | 96.99446 | -817.2042 | 191.1196
74.57833 | 97.01129 | -817.5231 | 191.7546
74.58 | 97.02811 | -817.8436 | 192.3816
74.58167 | 97.04491 | -818.1644 | 193.0093
74.58333 | 97.06171 | -818.4866 | 193.637
74.585 | 97.07854 | -818.8115 | 194.2654
74.58667 | 97.09537 | -819.1381 | 194.90625
74.58833 | 97.1122 | -819.4651 | 195.5823
74.59 | 97.12902 | -819.7923 | 196.311
74.59167 | 97.14585 | -820.1204 | 197.1086
74.59333 | 97.16265 | -820.4491 | 197.9663
74.595 | 97.17947 | -820.7774 | 198.8357
74.59667 | 97.1963 | -821.1065 | 199.6428
74.59833 | 97.21313 | -821.44 | 200.335
74.6 | 97.22993 | -821.7806 | 200.9326
74.60167 | 97.24676 | -822.1267 | 201.5134
74.60333 | 97.26356 | -822.4749 | 202.1624
74.605 | 97.28038 | -822.823 | 202.9138
74.60667 | 97.29718 | -823.1713 | 203.7664
74.60833 | 97.31401 | -823.5199 | 204.7097
74.61 | 97.3308 | -823.8674 | 205.7168
74.61167 | 97.34763 | -824.2138 | 206.7312
74.61333 | 97.36443 | -824.5603 | 207.6987
74.615 | 97.38126 | -824.9081 | 208.6113
74.61667 | 97.39806 | -825.257 | 209.4851
74.61833 | 97.41486 | -825.6062 | 210.3164
74.62 | 97.43168 | -825.955 | 211.1008
74.62167 | 97.44848 | -826.3031 | 211.8691
74.62333 | 97.46531 | -826.65 | 212.658
74.625 | 97.48211 | -826.9956 | 213.4644
74.62667 | 97.49893 | -827.3413 | 214.2678
74.62833 | 97.51573 | -827.6889 | 215.0618
74.63 | 97.53253 | -828.0396 | 215.8513
74.63167 | 97.54932 | -828.3931 | 216.6482
74.63333 | 97.56609 | -828.7511 | 217.4597
74.635 | 97.58289 | -829.1157 | 218.2881
74.63667 | 97.59969 | -829.4854 | 219.126
74.63833 | 97.61646 | -829.8541 | 219.9543
74.64 | 97.63322 | -830.2175 | 220.734375
74.64167 | 97.65002 | -830.5765 | 221.4346
74.64333 | 97.66679 | -830.935 | 222.0652
74.645 | 97.68356 | -831.2965 | 222.6841
74.64667 | 97.70036 | -831.6626 | 223.3396
74.64833 | 97.71712 | -832.0344 | 224.0369
74.65 | 97.73392 | -832.4121 | 224.751
74.65167 | 97.75072 | -832.7946 | 225.4644
74.65333 | 97.76752 | -833.1801 | 226.1748
74.655 | 97.78429 | -833.5676 | 226.8962
74.65667 | 97.80108 | -833.9563 | 227.6382
74.65833 | 97.81785 | -834.3444 | 228.3926
74.66 | 97.83465 | -834.7306 | 229.1418
74.66167 | 97.85145 | -835.1149 | 229.8926
74.66333 | 97.86821 | -835.4993 | 230.6814
74.665 | 97.88501 | -835.8859 | 231.5464
74.66667 | 97.90181 | -836.2753 | 232.5081
74.66833 | 97.91861 | -836.6671 | 233.5562
74.67 | 97.9354 | -837.06 | 234.657
74.67167 | 97.95217 | -837.4527 | 235.7651
74.67333 | 97.96897 | -837.8463 | 236.8477
74.675 | 97.98574 | -838.242 | 237.8679
74.67667 | 98.00253 | -838.6397 | 238.7952
74.67833 | 98.0193 | -839.0379 | 239.6455
74.68 | 98.0361 | -839.436 | 240.4812
74.68167 | 98.05289 | -839.8345 | 241.3726
74.68333 | 98.06966 | -840.2335 | 242.3481
74.685 | 98.08646 | -840.6322 | 243.3933
74.68667 | 98.10326 | -841.0319 | 244.4597
74.68833 | 98.12006 | -841.4346 | 245.5078125
74.69 | 98.13683 | -841.8411 | 246.5083
74.69167 | 98.15363 | -842.2491 | 247.4392
74.69333 | 98.17039 | -842.6561 | 248.2998
74.695 | 98.18719 | -843.0617 | 249.1245
74.69667 | 98.20396 | -843.4683 | 249.947
74.69833 | 98.22076 | -843.8779 | 250.7666
74.7 | 98.23753 | -844.2897 | 251.5708
74.70167 | 98.25432 | -844.7014 | 252.3757
74.70333 | 98.27109 | -845.1127 | 253.2166
74.705 | 98.28789 | -845.5265 | 254.0881
74.70667 | 98.30466 | -845.9455 | 254.9443
74.70833 | 98.32145 | -846.3713 | 255.7573
74.71 | 98.33822 | -846.8043 | 256.5498
74.71167 | 98.35499 | -847.2437 | 257.3789
74.71333 | 98.37176 | -847.6867 | 258.2886
74.715 | 98.38855 | -848.1304 | 259.2642
74.71667 | 98.40532 | -848.5734 | 260.2449
74.71833 | 98.42212 | -849.0153 | 261.1868
74.72 | 98.43892 | -849.4558 | 262.0979
74.72167 | 98.45571 | -849.8942 | 263.0068
74.72333 | 98.47251 | -850.3319 | 263.9231
74.725 | 98.48931 | -850.7722 | 264.8416
74.72667 | 98.5061 | -851.2177 | 265.771
74.72833 | 98.5229 | -851.6681 | 266.7297
74.73 | 98.5397 | -852.1216 | 267.7265625
74.73167 | 98.5565 | -852.5768 | 268.7461
74.73333 | 98.5733 | -853.0321 | 269.7773
74.735 | 98.5901 | -853.4862 | 270.8284
74.73667 | 98.60686 | -853.9404 | 271.9116
74.73833 | 98.62366 | -854.3965 | 273.0103
74.74 | 98.64043 | -854.8535 | 274.0811
74.74167 | 98.65723 | -855.3087 | 275.1189
74.74333 | 98.674 | -855.7619 | 276.1743
74.745 | 98.69079 | -856.2163 | 277.2832
74.74667 | 98.70759 | -856.6734 | 278.3979
74.74833 | 98.72436 | -857.1313 | 279.4373
74.75 | 98.74116 | -857.5885 | 280.3513
74.75167 | 98.75792 | -858.0463 | 281.1365
74.75333 | 98.77469 | -858.5082 | 281.8162
74.755 | 98.79146 | -858.9768 | 282.4438
74.75667 | 98.80826 | -859.4516 | 283.0701
74.75833 | 98.82502 | -859.9291 | 283.7227
74.76 | 98.84182 | -860.4053 | 284.4148
74.76167 | 98.85859 | -860.8793 | 285.1523
74.76333 | 98.87536 | -861.3532 | 285.9353
74.765 | 98.89215 | -861.8281 | 286.7468
74.76667 | 98.90892 | -862.3036 | 287.5503
74.76833 | 98.92572 | -862.7797 | 288.3032
74.77 | 98.94249 | -863.2594 | 289.0027
74.77167 | 98.95926 | -863.7452 | 289.6846
74.77333 | 98.97602 | -864.2366 | 290.3804
74.775 | 98.99282 | -864.7305 | 291.0967
74.77667 | 99.00962 | -865.2251 | 291.8379
74.77833 | 99.02638 | -865.721 | 292.6055
74.78 | 99.04318 | -866.2191 | 293.3862
74.78167 | 99.05995 | -866.718 | 294.1648
74.78333 | 99.07675 | -867.2163 | 294.9404
74.785 | 99.09351 | -867.7159 | 295.7322
74.78667 | 99.11031 | -868.2196 | 296.5474
74.78833 | 99.12708 | -868.7263 | 297.3816
74.79 | 99.14388 | -869.2319 | 298.24
74.79167 | 99.16068 | -869.7339 | 299.1387
74.79333 | 99.17747 | -870.2323 | 300.0806
74.795 | 99.19427 | -870.7283 | 301.0247
74.79667 | 99.21107 | -871.2236 | 301.8948
74.79833 | 99.22787 | -871.7196 | 302.6506
74.8 | 99.24467 | -872.2169 | 303.3289
74.80167 | 99.26147 | -872.7166 | 304.01
74.80333 | 99.27826 | -873.2185 | 304.7585
74.805 | 99.29503 | -873.7222 | 305.5884
74.80667 | 99.31183 | -874.2275 | 306.4783
74.80833 | 99.32863 | -874.7347 | 307.3923
74.81 | 99.34539 | -875.243 | 308.3013
74.81167 | 99.36219 | -875.7517 | 309.167
74.81333 | 99.37899 | -876.262 | 309.9617
74.815 | 99.39576 | -876.7752 | 310.7
74.81667 | 99.41252 | -877.2901 | 311.4309
74.81833 | 99.42932 | -877.806 | 312.186
74.82 | 99.44609 | -878.3242 | 312.9485
74.82167 | 99.46286 | -878.8454 | 313.6853
74.82333 | 99.47965 | -879.3672 | 314.4023
74.825 | 99.49642 | -879.887 | 315.1311
74.82667 | 99.51322 | -880.4063 | 315.8599
74.82833 | 99.52999 | -880.9285 | 316.5513
74.83 | 99.54678 | -881.4552 | 317.22
74.83167 | 99.56355 | -881.9846 | 317.9355
74.83333 | 99.58032 | -882.5167 | 318.7405
74.835 | 99.59712 | -883.053 | 319.623
74.83667 | 99.61388 | -883.5936 | 320.554
74.83833 | 99.63068 | -884.1347 | 321.5032
74.84 | 99.64745 | -884.6725 | 322.4517
74.84167 | 99.66425 | -885.2065 | 323.4104
74.84333 | 99.68105 | -885.7395 | 324.3999
74.845 | 99.69785 | -886.2759 | 325.426
74.84667 | 99.71461 | -886.8189 | 326.4807
74.84833 | 99.73141 | -887.368 | 327.5552
74.85 | 99.74818 | -887.9196 | 328.6414
74.85167 | 99.76498 | -888.4715 | 329.7415
74.85333 | 99.78178 | -889.0233 | 330.8511
74.855 | 99.79854 | -889.5753 | 331.946
74.85667 | 99.81534 | -890.1283 | 333.0044
74.85833 | 99.83214 | -890.6831 | 334.0334
74.86 | 99.84891 | -891.2406 | 335.0398
74.86167 | 99.86567 | -891.8 | 336.0088
74.86333 | 99.88247 | -892.3596 | 336.936
74.865 | 99.89924 | -892.9182 | 337.8574
74.86667 | 99.91601 | -893.4772 | 338.8323
74.86833 | 99.93277 | -894.0376 | 339.8716
74.87 | 99.94954 | -894.5989 | 340.9329
74.87167 | 99.96631 | -895.1613 | 341.9765625
74.87333 | 99.98308 | -895.7266 | 343.0034
74.875 | 99.99985 | -896.2956 | 344.0266
74.87667 | 100.0166 | -896.8676 | 345.0278
74.87833 | 100.0334 | -897.4412 | 345.9895
74.88 | 100.0501 | -898.0156 | 346.9417
74.88167 | 100.0669 | -898.5905 | 347.9487
74.88333 | 100.0837 | -899.1678 | 349.0466
74.885 | 100.1004 | -899.7499 | 350.1899
74.88667 | 100.1171875 | -900.3374 | 351.2747
74.88833 | 100.134 | -900.9289 | 352.2158
74.89 | 100.1507 | -901.5238 | 353.009
74.89167 | 100.1675 | -902.1215 | 353.7268
74.89333 | 100.1842 | -902.7215 | 354.4548
74.895 | 100.201 | -903.3226 | 355.2421875
74.89667 | 100.2178 | -903.9241 | 356.0947
74.89833 | 100.2345 | -904.5255 | 356.9919
74.9 | 100.2513 | -905.1262 | 357.8914
74.90167 | 100.2681 | -905.726 | 358.7571
74.90333 | 100.2849 | -906.325 | 359.5825
74.905 | 100.3016 | -906.9234 | 360.3977
74.90667 | 100.3184 | -907.522 | 361.2209
74.90833 | 100.3352 | -908.1231 | 362.0325
74.91 | 100.3519 | -908.7289 | 362.8228
74.91167 | 100.3687 | -909.3396 | 363.6138
74.91333 | 100.3855 | -909.9532 | 364.4268
74.915 | 100.4022 | -910.5683 | 365.2339
74.91667 | 100.419 | -911.1856 | 366.0037
74.91833 | 100.4358 | -911.8053 | 366.7478
74.92 | 100.4525 | -912.426 | 367.5
74.92167 | 100.4693 | -913.0465 | 368.2852
74.92333 | 100.4861 | -913.6682 | 369.1099
74.925 | 100.5028 | -914.2937 | 369.936
74.92667 | 100.5196 | -914.922 | 371.1255
74.92833 | 100.5364 | -915.5488 | 372.2263
74.93 | 100.5531 | -916.1702 | 373.1572
74.93167 | 100.5699 | -916.7854 | 373.8684
74.93333 | 100.5867 | -917.3969 | 374.4287
74.935 | 100.6034 | -918.0094 | 374.9597
74.93667 | 100.6202 | -918.6268 | 375.542
74.93833 | 100.6369 | -919.2499 | 376.166
74.94 | 100.6537 | -919.8776 | 376.7717
74.94167 | 100.6705 | -920.5074 | 377.3108
74.94333 | 100.6872 | -921.137 | 377.7671
74.945 | 100.704 | -921.7652 | 378.1611
74.94667 | 100.7208 | -922.3927 | 378.5442
74.94833 | 100.7375 | -923.02 | 378.9185
74.95 | 100.7543 | -923.6466 | 379.262
74.95167 | 100.771 | -924.2728 | 379.546875
74.95333 | 100.7878 | -924.9 | 379.7769
74.955 | 100.8046 | -925.5302 | 379.9856
74.95667 | 100.8213 | -926.1627 | 380.1921
74.95833 | 100.8381 | -926.7959 | 380.3811
74.96 | 100.8549 | -927.4299 | 380.5554
74.96167 | 100.8717 | -928.0662 | 380.7407
74.96333 | 100.8885 | -928.706 | 380.9524
74.965 | 100.9053 | -929.3497 | 381.1640625
74.96667 | 100.9221 | -929.9958 | 381.342
74.96833 | 100.9389 | -930.677 | 381.4863
74.97 | 100.9558 | -931.3562 | 381.6357
74.97167 | 100.9726 | -932.0253 | 381.8416
74.97333 | 100.9895 | -932.6795 | 382.1235
74.975 | 101.0063 | -933.3239 | 382.4495
74.97667 | 101.0231 | -933.9681 | 382.9116
74.97833 | 101.0399 | -934.6178 | 383.3254
74.98 | 101.0568 | -935.2713 | 383.6902
74.98167 | 101.0736 | -935.9232 | 384.0271
74.98333 | 101.0905 | -936.5688 | 384.3589
74.985 | 101.1073 | -937.2066 | 384.7273
74.98667 | 101.1241 | -937.8384 | 385.196
74.98833 | 101.141 | -938.4687 | 385.7725
74.99 | 101.1578 | -939.0985 | 385.8926
74.99167 | 101.1746 | -939.7282 | 385.9285
74.99333 | 101.1915 | -940.3578 | 385.968
74.995 | 101.2083 | -940.9877 | 386.012
74.99667 | 101.2252 | -941.6187 | 386.0486
74.99833 | 101.242 | -942.2509 | 386.075
75 | 101.2589 | -942.884 | 386.0977
75.00167 | 101.2757 | -943.5183 | 386.1182
75.00333 | 101.2925 | -944.1544 | 386.1255
75.005 | 101.3094 | -944.7925 | 386.0962
75.00667 | 101.3262 | -945.4319 | 386.0105
75.00833 | 101.343 | -946.0722 | 385.8779
75.01 | 101.3598 | -946.7125 | 385.3154
75.01167 | 101.3767 | -947.3518 | 384.7932
75.01333 | 101.3935 | -947.9904 | 384.4241
75.015 | 101.4103 | -948.629 | 384.2512
75.01667 | 101.4271 | -949.2677 | 384.175
75.01833 | 101.4439 | -949.9187 | 384.041
75.02 | 101.4608 | -950.5706 | 383.762
75.02167 | 101.4776 | -951.2241 | 383.3818
75.02333 | 101.4944 | -951.8798 | 383.0215
75.025 | 101.5112 | -952.5373 | 382.7703
75.02667 | 101.5281 | -953.1976 | 382.6399
75.02833 | 101.5449 | -953.8649 | 382.5967
75.03 | 101.5617 | -954.5404 | 382.5842
75.03167 | 101.5785 | -955.1777 | 382.5974
75.03333 | 101.5953 | -955.8073 | 382.6384
75.035 | 101.6122 | -956.4368 | 382.7124
75.03667 | 101.629 | -957.0677 | 382.7988
75.03833 | 101.6458 | -957.7009 | 382.8589
75.04 | 101.6627 | -958.3356 | 382.8655
75.04167 | 101.6795 | -958.9707 | 382.8201
75.04333 | 101.6963 | -959.6064 | 382.7153
75.045 | 101.7131 | -960.2433 | 382.53
75.04667 | 101.73 | -960.8807 | 382.2583
75.04833 | 101.7468 | -961.5172 | 381.9294
75.05 | 101.7636 | -962.1523 | 381.5881
75.05167 | 101.7804 | -962.7866 | 381.2651
75.05333 | 101.7973 | -963.4223 | 380.9561
75.055 | 101.8141 | -964.0607 | 380.6367
75.05667 | 101.8309 | -964.7004 | 380.2866
75.05833 | 101.8478 | -965.3385 | 379.9116
75.06 | 101.8646 | -965.9715 | 379.3704
75.06167 | 101.8814 | -966.5979 | 378.8145
75.06333 | 101.8982 | -967.2198 | 378.2271
75.065 | 101.915 | -967.8416 | 377.5796
75.06667 | 101.9319 | -968.4663 | 376.8831
75.06833 | 101.9487 | -969.0933 | 376.1594
75.07 | 101.9655 | -969.7215 | 375.3882
75.07167 | 101.9823 | -970.3507 | 374.5422
75.07333 | 101.9991 | -970.9816 | 374.157
75.075 | 102.016 | -971.6148 | 373.853
75.07667 | 102.0328 | -972.2505 | 373.5293
75.07833 | 102.0496 | -972.8876 | 373.1484375
75.08 | 102.0664 | -973.5236 | 372.6782
75.08167 | 102.0832 | -974.1564 | 372.1187
75.08333 | 102.1 | -974.7857 | 371.4976
75.085 | 102.1168 | -975.4112 | 370.8311
75.08667 | 102.1337 | -976.0319 | 370.1243
75.08833 | 102.1505 | -976.6474 | 369.4124
75.09 | 102.1673 | -977.2594 | 368.7429
75.09167 | 102.1841 | -977.8712 | 368.1299
75.09333 | 102.201 | -978.4846 | 367.5234375
75.095 | 102.2178 | -979.0981 | 366.8416
75.09667 | 102.2346 | -979.7101 | 366.0176
75.09833 | 102.2514 | -980.3196 | 365.0493
75.1 | 102.2683 | -980.927 | 363.991
75.10167 | 102.2851 | -981.5329 | 362.9326
75.10333 | 102.3019 | -982.1384 | 361.949
75.105 | 102.3188 | -982.743 | 361.0503
75.10667 | 102.3356 | -983.3448 | 360.1729
75.10833 | 102.3524 | -983.9442 | 359.2332
75.11 | 102.3692 | -984.5443 | 358.1931
75.11167 | 102.386 | -985.1472 | 357.0527
75.11333 | 102.4029 | -985.7523 | 355.8267
75.115 | 102.4197 | -986.3574 | 354.5266
75.11667 | 102.4365 | -986.9617 | 353.1599
75.11833 | 102.4533 | -987.5642 | 351.7324
75.12 | 102.4701 | -988.1634 | 350.2705
75.12167 | 102.4869 | -988.7575 | 348.8064
75.12333 | 102.5038 | -989.3455 | 347.3584
75.125 | 102.5206 | -989.9288 | 345.9236
75.12667 | 102.5374 | -990.509 | 344.5225
75.12833 | 102.5542 | -991.087 | 343.2041
75.13 | 102.571 | -991.6651 | 341.9773
75.13167 | 102.5878 | -992.2458 | 340.7856
75.13333 | 102.6047 | -992.8298 | 339.5713
75.135 | 102.6215 | -993.4136 | 338.3313
75.13667 | 102.6383 | -993.9924 | 337.0789
75.13833 | 102.6552 | -994.5621 | 336.2014
75.14 | 102.672 | -995.1212 | 334.8325
75.14167 | 102.6888 | -995.671 | 333.1948
75.14333 | 102.7056 | -996.2159 | 331.6047
75.145 | 102.7225 | -996.7603 | 330.1223
75.14667 | 102.7393 | -997.3073 | 328.7622
75.14833 | 102.7561 | -997.856 | 327.3955
75.15 | 102.7729 | -998.4024 | 325.7915
75.15167 | 102.7897 | -998.9427 | 323.8945
75.15333 | 102.8066 | -999.4758 | 321.8958
75.155 | 102.8234 | -1000.003 | 320.0266
75.15667 | 102.8402 | -1000.526 | 318.2542
75.15833 | 102.857 | -1001.045 | 316.3916
75.16 | 102.8738 | -1001.562 | 314.436
75.16167 | 102.8907 | -1002.077 | 312.5347
75.16333 | 102.9075 | -1002.591 | 310.7681
75.165 | 102.9243 | -1003.103 | 309.0579
75.16667 | 102.9411 | -1003.613 | 307.3542
75.16833 | 102.958 | -1004.121 | 305.814
75.17 | 102.9748 | -1004.632 | 304.5439
75.17167 | 102.9916 | -1005.145 | 303.2981
75.17333 | 103.0084 | -1005.658 | 301.7073
75.175 | 103.0253 | -1006.169 | 299.8491
75.17667 | 103.0421 | -1006.679 | 297.9272
75.17833 | 103.0589 | -1007.188 | 295.6274
75.18 | 103.0758 | -1007.727 | 292.8604
75.18167 | 103.0926 | -1008.222 | 290.1335
75.18333 | 103.1094 | -1008.693 | 287.6799
75.185 | 103.1262 | -1009.167 | 285.4783
75.18667 | 103.1431 | -1009.649 | 283.4553
75.18833 | 103.1599 | -1010.14 | 281.5239
75.19 | 103.1768 | -1010.628 | 279.5859375
75.19167 | 103.1936 | -1011.094 | 277.5806
75.19333 | 103.2104 | -1011.535 | 275.5664
75.195 | 103.2273 | -1011.972 | 273.5925
75.19667 | 103.2441 | -1012.421 | 271.5908
75.19833 | 103.2609 | -1012.879 | 269.4998
75.2 | 103.2778 | -1013.328 | 267.3655
75.20167 | 103.2946 | -1013.767 | 265.3103
75.20333 | 103.3114 | -1014.208 | 263.4119
75.205 | 103.3283 | -1014.655 | 261.5552
75.20667 | 103.3451 | -1015.1 | 259.5527
75.20833 | 103.362 | -1015.542 | 257.3767
75.21 | 103.3788 | -1015.993 | 255.1640625
75.21167 | 103.3956 | -1016.466 | 252.917
75.21333 | 103.4125 | -1016.94 | 250.5432
75.215 | 103.4293 | -1017.388 | 248.0969
75.21667 | 103.4461 | -1017.817 | 245.7129
75.21833 | 103.4629 | -1018.241 | 243.145
75.22 | 103.4798 | -1018.628 | 239.8967
75.22167 | 103.4966 | -1018.967 | 235.7271
75.22333 | 103.5134 | -1019.299 | 232.2693
75.225 | 103.5303 | -1019.644 | 229.552
75.22667 | 103.5471 | -1020.006 | 227.0815
75.22833 | 103.5639 | -1020.382 | 224.71
75.23 | 103.5807 | -1020.768 | 222.3237
75.23167 | 103.5976 | -1021.155 | 219.8936
75.23333 | 103.6144 | -1021.534 | 217.5483
75.235 | 103.6313 | -1021.907 | 215.3049
75.23667 | 103.6481 | -1022.275 | 212.9458
75.23833 | 103.6649 | -1022.636 | 210.2659
75.24 | 103.6818 | -1022.984 | 207.4058
75.24167 | 103.6986 | -1023.325 | 204.6621
75.24333 | 103.7155 | -1023.671 | 202.0891
75.245 | 103.7323 | -1024.028 | 199.546875
75.24667 | 103.7491 | -1024.387 | 196.8831
75.24833 | 103.766 | -1024.732 | 194.0229
75.25 | 103.7828 | -1025.061 | 191.0361
75.25167 | 103.7996 | -1025.385 | 187.9241
75.25333 | 103.8165 | -1025.709 | 184.6575
75.255 | 103.8333 | -1026.024 | 181.3191
75.25667 | 103.8502 | -1026.333 | 178.2378
75.25833 | 103.867 | -1026.645 | 175.322
75.26 | 103.8838 | -1026.941 | 172.4041
75.26167 | 103.9007 | -1027.179 | 169.8757
75.26333 | 103.9175 | -1027.371 | 167.9282
75.265 | 103.9344 | -1027.578 | 166.1162
75.26667 | 103.9512 | -1027.823 | 164.1731
75.26833 | 103.968 | -1028.09 | 162.0366
75.27 | 103.9849 | -1028.374 | 159.9382
75.27167 | 104.0017 | -1028.667 | 157.5725
75.27333 | 104.0185 | -1028.952 | 155.0002
75.275 | 104.0354 | -1029.223 | 152.3518
75.27667 | 104.0523 | -1029.478 | 149.5532
75.27833 | 104.0691 | -1029.717 | 146.6316
75.28 | 104.086 | -1029.943 | 143.8616
75.28167 | 104.1028 | -1030.162 | 141.4343
75.28333 | 104.1197 | -1030.383 | 139.2129
75.285 | 104.1365 | -1030.608 | 136.8765
75.28667 | 104.1534 | -1030.837 | 134.2024
75.28833 | 104.1702 | -1031.062 | 131.2734375
75.29 | 104.1871 | -1031.269 | 128.3379
75.29167 | 104.2039 | -1031.461 | 125.5342
75.29333 | 104.2208 | -1031.654 | 122.8037
75.295 | 104.2377 | -1031.854 | 120.1399
75.29667 | 104.2546 | -1032.05 | 117.5347
75.29833 | 104.2714 | -1032.241 | 114.8394
75.3 | 104.2883 | -1032.427 | 111.9331
75.30167 | 104.3052 | -1032.608 | 109.1792
75.30333 | 104.322 | -1032.784 | 107.2126
75.305 | 104.3389 | -1032.961 | 105.9851
75.30667 | 104.3558 | -1033.142 | 104.7019
75.30833 | 104.3726 | -1033.325 | 102.9463
75.31 | 104.3895 | -1033.509 | 100.7432
75.31167 | 104.4064 | -1033.71 | 98.06763
75.31333 | 104.4233 | -1033.899 | 95.08374
75.315 | 104.4401 | -1034.072 | 92.12183
75.31667 | 104.457 | -1034.23 | 89.29395
75.31833 | 104.4739 | -1034.369 | 86.60889
75.32 | 104.4908 | -1034.495 | 84.13989
75.32167 | 104.5076 | -1034.624 | 81.86353
75.32333 | 104.5245 | -1034.77 | 79.62671
75.325 | 104.5414 | -1034.926 | 77.29907
75.32667 | 104.5582 | -1035.077 | 74.85132
75.32833 | 104.5751 | -1035.211 | 72.32153
75.33 | 104.592 | -1035.326 | 69.8064
75.33167 | 104.6089 | -1035.427 | 67.48242
75.33333 | 104.6257 | -1035.522 | 65.3562
75.335 | 104.6426 | -1035.619 | 63.25928
75.33667 | 104.6595 | -1035.72 | 61.06787
75.33833 | 104.6764 | -1035.819 | 58.78271
75.34 | 104.6933 | -1035.903 | 56.38916
75.34167 | 104.7102 | -1035.973 | 54.01904
75.34333 | 104.727 | -1036.039 | 51.72437
75.345 | 104.7439 | -1036.114 | 49.45679
75.34667 | 104.7608 | -1036.203 | 47.14453125
75.34833 | 104.7777 | -1036.303 | 44.71436
75.35 | 104.7946 | -1036.401 | 42.15967
75.35167 | 104.8114 | -1036.485 | 39.52734375
75.35333 | 104.8283 | -1036.547 | 36.65112
75.355 | 104.8452 | -1036.59 | 33.92432
75.35667 | 104.8621 | -1036.629 | 31.3916
75.35833 | 104.879 | -1036.664 | 28.99072
75.36 | 104.8958 | -1036.695 | 26.76343
75.36167 | 104.9127 | -1036.729 | 24.66211
75.36333 | 104.9296 | -1036.765 | 22.5022
75.365 | 104.9465 | -1036.798 | 20.15625
75.36667 | 104.9634 | -1036.824 | 17.70264
75.36833 | 104.9802 | -1036.846 | 15.3186
75.37 | 104.9971 | -1036.864 | 13.125
75.37167 | 105.014 | -1036.879 | 11.14526
75.37333 | 105.0309 | -1036.892 | 9.33252
75.375 | 105.0477 | -1036.908 | 7.58203125
75.37667 | 105.0646 | -1036.925 | 5.779541
75.37833 | 105.0815 | -1036.943 | 3.864258
75.38 | 105.0983 | -1036.948 | 1.927734375
75.38167 | 105.1152 | -1036.94 | 0.12890625
75.38333 | 105.1321 | -1036.929 | -1.4765625
75.385 | 105.1489 | -1036.918 | -3.01171875
75.38667 | 105.1658 | -1036.906 | -4.662598
75.38833 | 105.1827 | -1036.89 | -6.556640625
75.39 | 105.1995 | -1036.868 | -8.671875
75.39167 | 105.2164 | -1036.839 | -10.83179
75.39333 | 105.2333 | -1036.803 | -12.88257
75.395 | 105.2502 | -1036.764 | -14.72168
75.39667 | 105.2671 | -1036.726 | -16.39233
75.39833 | 105.2839 | -1036.688 | -18.01758
75.4 | 105.3008 | -1036.646 | -19.59375
75.40167 | 105.3177 | -1036.6 | -21.11426
75.40333 | 105.3345 | -1036.55 | -22.63403
75.405 | 105.3514 | -1036.499 | -24.13477
75.40667 | 105.3683 | -1036.45 | -25.56958
75.40833 | 105.3852 | -1036.402 | -26.93774
75.41 | 105.402 | -1036.354 | -28.25903
75.41167 | 105.4189 | -1036.305 | -29.56055
75.41333 | 105.4358 | -1036.255 | -30.8606
75.415 | 105.4527 | -1036.205 | -32.18628
75.41667 | 105.4696 | -1036.154 | -33.58521
75.41833 | 105.4864 | -1036.1 | -35.06836
75.42 | 105.5033 | -1036.042 | -36.59912
75.42167 | 105.5202 | -1035.979 | -38.01782
75.42333 | 105.537 | -1035.914 | -39.2644
75.425 | 105.5539 | -1035.85 | -40.43701
75.42667 | 105.5708 | -1035.788 | -41.5686
75.42833 | 105.5877 | -1035.725 | -42.6328125
75.43 | 105.6045 | -1035.657 | -43.62671
75.43167 | 105.6214 | -1035.581 | -44.55688
75.43333 | 105.6383 | -1035.499 | -45.43652
75.435 | 105.6552 | -1035.412 | -46.28687
75.43667 | 105.672 | -1035.32 | -47.13867
75.43833 | 105.6889 | -1035.224 | -48.01611
75.44 | 105.7058 | -1035.128 | -48.92651
75.44167 | 105.7226 | -1035.031 | -49.83252
75.44333 | 105.7395 | -1034.935 | -50.69897
75.445 | 105.7564 | -1034.843 | -51.51929
75.44667 | 105.7733 | -1034.754 | -52.32349
75.44833 | 105.7901 | -1034.667 | -53.13867
75.45 | 105.807 | -1034.58 | -53.97729
75.45167 | 105.8239 | -1034.491 | -54.84009
75.45333 | 105.8408 | -1034.4 | -55.72705
75.455 | 105.8577 | -1034.307 | -56.63818
75.45667 | 105.8745 | -1034.21 | -57.57202
75.45833 | 105.8914 | -1034.109 | -58.51245
75.46 | 105.9083 | -1034.003 | -59.42285
75.46167 | 105.9252 | -1033.893 | -60.26367
75.46333 | 105.942 | -1033.78 | -61.06567
75.465 | 105.9589 | -1033.668 | -61.98413
75.46667 | 105.9758 | -1033.559 | -62.81323
75.46833 | 105.9927 | -1033.454 | -63.63208
75.47 | 106.0096 | -1033.353 | -64.42163
75.47167 | 106.0264 | -1033.254 | -65.11816
75.47333 | 106.0433 | -1033.155 | -65.68506
75.475 | 106.0602 | -1033.052 | -66.13916
75.47667 | 106.0771 | -1032.946 | -66.51416
75.47833 | 106.094 | -1032.836 | -66.83276
75.48 | 106.1108 | -1032.724 | -67.13159
75.48167 | 106.1277 | -1032.61 | -67.44067
75.48333 | 106.1446 | -1032.493 | -67.79883
75.485 | 106.1615 | -1032.375 | -68.18848
75.48667 | 106.1784 | -1032.256 | -68.61694
75.48833 | 106.1953 | -1032.139 | -69.11206
75.49 | 106.2122 | -1032.021 | -69.65991
75.49167 | 106.2291 | -1031.903 | -70.20557
75.49333 | 106.246 | -1031.784 | -70.71387
75.495 | 106.2629 | -1031.661 | -71.17896
75.49667 | 106.2798 | -1031.535 | -71.59424
75.49833 | 106.2966 | -1031.407 | -71.95386
75.5 | 106.3135 | -1031.278 | -72.24536
75.50167 | 106.3304 | -1031.148 | -72.45996
75.50333 | 106.3473 | -1031.02 | -72.59765625
75.505 | 106.3642 | -1030.89 | -72.6796875
75.50667 | 106.3811 | -1030.748 | -72.74707
75.50833 | 106.398 | -1030.615 | -72.83789
75.51 | 106.4149 | -1030.486 | -72.97998
75.51167 | 106.4318 | -1030.357 | -73.23193
75.51333 | 106.4487 | -1030.23 | -73.51465
75.515 | 106.4656 | -1030.107 | -73.76953125
75.51667 | 106.4824 | -1029.987 | -73.95117
75.51833 | 106.4993 | -1029.869 | -74.05225
75.52 | 106.5162 | -1029.751 | -74.0896
75.52167 | 106.5331 | -1029.63 | -74.08228
75.52333 | 106.55 | -1029.508 | -74.0354
75.525 | 106.5669 | -1029.381 | -73.9519
75.52667 | 106.5838 | -1029.253 | -73.84058
75.52833 | 106.6007 | -1029.125 | -73.72046
75.53 | 106.6176 | -1028.995 | -73.61499
75.53167 | 106.6345 | -1028.862 | -73.53589
75.53333 | 106.6514 | -1028.729 | -73.47437
75.535 | 106.6683 | -1028.598 | -73.41064
75.53667 | 106.6852 | -1028.469 | -73.32421875
75.53833 | 106.7021 | -1028.341 | -73.20557
75.54 | 106.719 | -1028.214 | -73.05249
75.54167 | 106.7359 | -1028.089 | -72.95068
75.54333 | 106.7528 | -1027.965 | -72.91113
75.545 | 106.7697 | -1027.843 | -72.81592
75.54667 | 106.7866 | -1027.724 | -72.65332
75.54833 | 106.8035 | -1027.606 | -72.30981
75.55 | 106.8204 | -1027.489 | -72.0498
75.55167 | 106.8373 | -1027.373 | -71.85718
75.55333 | 106.8542 | -1027.25 | -71.7627
75.555 | 106.8711 | -1027.128 | -71.71509
75.55667 | 106.888 | -1027.008 | -71.58545
75.55833 | 106.9049 | -1026.89 | -71.37158
75.56 | 106.9218 | -1026.774 | -71.16064
75.56167 | 106.9387 | -1026.662 | -70.96069
75.56333 | 106.9556 | -1026.551 | -70.71826
75.565 | 106.9724 | -1026.441 | -70.42822
75.56667 | 106.9893 | -1026.331 | -70.09644
75.56833 | 107.0062 | -1026.221 | -69.78515625
75.57 | 107.0231 | -1026.113 | -69.53174
75.57167 | 107.04 | -1026.004 | -69.32739
75.57333 | 107.0569 | -1025.894 | -69.11938
75.575 | 107.0738 | -1025.781 | -68.8828125
75.57667 | 107.0906 | -1025.666 | -68.6484375
75.57833 | 107.1075 | -1025.551 | -68.4668
75.58 | 107.1244 | -1025.435 | -68.33569
75.58167 | 107.1413 | -1025.319 | -68.17749
75.58333 | 107.1582 | -1025.198 | -67.97607
75.585 | 107.1751 | -1025.073 | -67.76807
75.58667 | 107.1919 | -1024.952 | -67.5542
75.58833 | 107.2088 | -1024.836 | -67.32568
75.59 | 107.2257 | -1024.722 | -67.07446
75.59167 | 107.2426 | -1024.611 | -66.76025
75.59333 | 107.2595 | -1024.497 | -66.36255
75.595 | 107.2764 | -1024.377 | -65.88867
75.59667 | 107.2933 | -1024.254 | -65.41772
75.59833 | 107.3101 | -1024.141 | -64.95557
75.6 | 107.327 | -1024.04 | -64.48975
75.60167 | 107.3439 | -1023.939 | -64.00562
75.60333 | 107.3608 | -1023.837 | -63.53467
75.605 | 107.3777 | -1023.737 | -63.06372
75.60667 | 107.3946 | -1023.639 | -62.5686
75.60833 | 107.4115 | -1023.54 | -62.05371
75.61 | 107.4284 | -1023.438 | -61.55273
75.61167 | 107.4452 | -1023.33 | -61.07739
75.61333 | 107.4621 | -1023.217 | -60.60498
75.615 | 107.479 | -1023.102 | -60.13989
75.61667 | 107.4959 | -1022.989 | -59.7312
75.61833 | 107.5128 | -1022.877 | -59.40308
75.62 | 107.5297 | -1022.763 | -59.13647
75.62167 | 107.5466 | -1022.646 | -58.86548
75.62333 | 107.5634 | -1022.533 | -58.49854
75.625 | 107.5803 | -1022.424 | -57.90527
75.62667 | 107.5972 | -1022.317 | -57.10913
75.62833 | 107.6141 | -1022.214 | -56.31592
75.63 | 107.631 | -1022.113 | -55.58862
75.63167 | 107.6478 | -1022.016 | -54.9397
75.63333 | 107.6647 | -1021.926 | -54.3186
75.635 | 107.6816 | -1021.842 | -53.58545
75.63667 | 107.6985 | -1021.76 | -52.64136
75.63833 | 107.7154 | -1021.677 | -51.59253
75.64 | 107.7323 | -1021.595 | -50.61768
75.64167 | 107.7492 | -1021.516 | -49.7395
75.64333 | 107.7661 | -1021.441 | -48.89575
75.645 | 107.783 | -1021.367 | -48.12012
75.64667 | 107.7999 | -1021.296 | -47.47998
75.64833 | 107.8168 | -1021.227 | -46.97607
75.65 | 107.8337 | -1021.16 | -46.52783
75.65167 | 107.8506 | -1021.092 | -45.99756
75.65333 | 107.8675 | -1021.023 | -45.30981
75.655 | 107.8844 | -1020.954 | -44.49609375
75.65667 | 107.9013 | -1020.882 | -43.68604
75.65833 | 107.9182 | -1020.803 | -42.9917
75.66 | 107.9351 | -1020.716 | -42.35742
75.66167 | 107.952 | -1020.623 | -41.65503
75.66333 | 107.9689 | -1020.529 | -40.84204
75.665 | 107.9858 | -1020.445 | -40.02319
75.66667 | 108.0027 | -1020.373 | -39.24243
75.66833 | 108.0196 | -1020.313 | -38.45654
75.67 | 108.0364 | -1020.259 | -37.75854
75.67167 | 108.0533 | -1020.204 | -37.13965
75.67333 | 108.0702 | -1020.144 | -36.609375
75.675 | 108.0871 | -1020.084 | -36.20801
75.67667 | 108.104 | -1020.032 | -35.8359375
75.67833 | 108.1209 | -1019.99 | -35.40527
75.68 | 108.1378 | -1019.954 | -34.91089
75.68167 | 108.1547 | -1019.923 | -34.41284
75.68333 | 108.1716 | -1019.895 | -33.9668
75.685 | 108.1885 | -1019.864 | -33.57568
75.68667 | 108.2054 | -1019.827 | -33.19263
75.68833 | 108.2223 | -1019.78 | -32.82568
75.69 | 108.2392 | -1019.724 | -32.4917
75.69167 | 108.2561 | -1019.662 | -32.19287
75.69333 | 108.273 | -1019.605 | -31.93872
75.695 | 108.2899 | -1019.555 | -31.73511
75.69667 | 108.3068 | -1019.509 | -31.52417
75.69833 | 108.3237 | -1019.462 | -31.22681
75.7 | 108.3406 | -1019.406 | -30.77856
75.70167 | 108.3575 | -1019.347 | -30.14648
75.70333 | 108.3744 | -1019.292 | -29.34521
75.705 | 108.3913 | -1019.243 | -28.46118
75.70667 | 108.4082 | -1019.197 | -27.63721
75.70833 | 108.4251 | -1019.154 | -26.98169
75.71 | 108.442 | -1019.113 | -26.59717
75.71167 | 108.4589 | -1019.067 | -26.28662
75.71333 | 108.4758 | -1019.018 | -25.95337
75.715 | 108.4927 | -1018.966 | -25.56299
75.71667 | 108.5096 | -1018.909 | -25.15356
75.71833 | 108.5265 | -1018.856 | -24.81812
75.72 | 108.5434 | -1018.809 | -24.59692
75.72167 | 108.5603 | -1018.767 | -24.44751
75.72333 | 108.5772 | -1018.727 | -24.34058
75.725 | 108.5941 | -1018.685 | -24.26953125
75.72667 | 108.6109 | -1018.643 | -24.19995
75.72833 | 108.6278 | -1018.601 | -24.07324
75.73 | 108.6447 | -1018.56 | -23.85059
75.73167 | 108.6616 | -1018.519 | -23.53418
75.73333 | 108.6785 | -1018.477 | -23.17017
75.735 | 108.6954 | -1018.43 | -22.82739
75.73667 | 108.7123 | -1018.379 | -22.52563
75.73833 | 108.7292 | -1018.327 | -22.22607
75.74 | 108.746 | -1018.28 | -21.86646
75.74167 | 108.7629 | -1018.238 | -21.40503
75.74333 | 108.7798 | -1018.204 | -20.89746
75.745 | 108.7967 | -1018.177 | -20.41919
75.74667 | 108.8135 | -1018.158 | -19.99878
75.74833 | 108.8304 | -1018.141 | -19.60327
75.75 | 108.8473 | -1018.125 | -19.22021
75.75167 | 108.8642 | -1018.097 | -18.8671875
75.75333 | 108.8811 | -1018.069 | -18.45557
75.755 | 108.898 | -1018.041 | -18.00732
75.75667 | 108.9149 | -1018.014 | -17.51514
75.75833 | 108.9318 | -1017.988 | -16.96289
75.76 | 108.9487 | -1017.964 | -16.46558
75.76167 | 108.9656 | -1017.94 | -16.05542
75.76333 | 108.9824 | -1017.917 | -15.71631
75.765 | 108.9993 | -1017.895 | -15.38452
75.76667 | 109.0162 | -1017.872 | -15.01538
75.76833 | 109.0331 | -1017.848 | -14.62939
75.77 | 109.05 | -1017.821 | -14.25513
75.77167 | 109.0669 | -1017.793 | -13.88525
75.77333 | 109.0837 | -1017.763 | -13.5022
75.775 | 109.1006 | -1017.731 | -13.0979
75.77667 | 109.1175 | -1017.702 | -12.65405
75.77833 | 109.1344 | -1017.678 | -12.16113
75.78 | 109.1513 | -1017.657 | -11.671875
75.78167 | 109.1682 | -1017.64 | -11.22949
75.78333 | 109.1851 | -1017.623 | -10.83618
75.785 | 109.2019 | -1017.606 | -10.50146
75.78667 | 109.2188 | -1017.59 | -10.23779
75.78833 | 109.2357 | -1017.576 | -10.03271
75.79 | 109.2526 | -1017.564 | -9.853271
75.79167 | 109.2695 | -1017.552 | -9.656982
75.79333 | 109.2864 | -1017.54 | -9.32666
75.795 | 109.3033 | -1017.529 | -8.980225
75.79667 | 109.3202 | -1017.518 | -8.633057
75.79833 | 109.337 | -1017.506 | -8.302734375
75.8 | 109.3539 | -1017.495 | -7.987061
75.80167 | 109.3708 | -1017.484 | -7.673584
75.80333 | 109.3877 | -1017.471 | -7.37109375
75.805 | 109.4046 | -1017.458 | -7.1015625
75.80667 | 109.4214 | -1017.445 | -6.86792
75.80833 | 109.4383 | -1017.434 | -6.645996
75.81 | 109.4552 | -1017.424 | -6.401367
75.81167 | 109.4721 | -1017.413 | -6.106934
75.81333 | 109.489 | -1017.403 | -5.75390625
75.815 | 109.5059 | -1017.394 | -5.345215
75.81667 | 109.5227 | -1017.385 | -4.899902
75.81833 | 109.5396 | -1017.376 | -4.468506
75.82 | 109.5565 | -1017.365 | -4.094238
75.82167 | 109.5734 | -1017.354 | -3.777832
75.82333 | 109.5903 | -1017.344 | -3.485596
75.825 | 109.6072 | -1017.335 | -3.189697
75.82667 | 109.624 | -1017.329 | -2.888671875
75.82833 | 109.6409 | -1017.324 | -2.596436
75.83 | 109.6578 | -1017.322 | -2.321045
75.83167 | 109.6747 | -1017.32 | -2.068359375
75.83333 | 109.6916 | -1017.32 | -1.836182
75.835 | 109.7085 | -1017.32 | -1.621582
75.83667 | 109.7253 | -1017.321 | -1.407715
75.83833 | 109.7422 | -1017.321 | -1.177002
75.84 | 109.7591 | -1017.322 | -0.9279785
75.84167 | 109.776 | -1017.323 | -0.6760254
75.84333 | 109.7929 | -1017.324 | -0.4240723
75.845 | 109.8098 | -1017.326 | -0.154541
75.84667 | 109.8266 | -1017.325 | 0.1398926
75.84833 | 109.8435 | -1017.323 | 0.451171875
75.85 | 109.8604 | -1017.318 | 0.767578125
75.85167 | 109.8773 | -1017.314 | 1.092773
75.85333 | 109.8941 | -1017.312 | 1.42749
75.855 | 109.911 | -1017.313 | 1.761475
75.85667 | 109.9279 | -1017.317 | 2.0896
75.85833 | 109.9448 | -1017.323 | 2.425049
75.86 | 109.9617 | -1017.33 | 2.7854
75.86167 | 109.9785 | -1017.336 | 3.172119
75.86333 | 109.9954 | -1017.342 | 3.567627
75.865 | 110.0123 | -1017.349 | 3.945557
75.86667 | 110.0291 | -1017.357 | 4.283936
75.86833 | 110.046 | -1017.365 | 4.573242
75.87 | 110.0629 | -1017.374 | 4.817139
75.87167 | 110.0797 | -1017.383 | 5.022217
75.87333 | 110.0966 | -1017.391 | 5.20459
75.875 | 110.1134 | -1017.399 | 5.384033
75.87667 | 110.1303 | -1017.405 | 5.572265625
75.87833 | 110.1471 | -1017.412 | 5.767822
75.88 | 110.164 | -1017.419 | 5.970703125
75.88167 | 110.1808 | -1017.429 | 6.177979
75.88333 | 110.1977 | -1017.439 | 6.372803
75.885 | 110.2146 | -1017.449 | 6.543457
75.88667 | 110.2314 | -1017.458 | 6.70166
75.88833 | 110.2483 | -1017.469 | 6.881104
75.89 | 110.2652 | -1017.482 | 7.098633
75.89167 | 110.2821 | -1017.498 | 7.350586
75.89333 | 110.2989 | -1017.515 | 7.612793
75.895 | 110.3158 | -1017.532 | 7.86328125
75.89667 | 110.3326 | -1017.55 | 8.088135
75.89833 | 110.3495 | -1017.568 | 8.296875
75.9 | 110.3663 | -1017.587 | 8.51953125
75.90167 | 110.3832 | -1017.608 | 8.776611
75.90333 | 110.4001 | -1017.63 | 9.055664
75.905 | 110.4169 | -1017.652 | 9.322265625
75.90667 | 110.4338 | -1017.673 | 9.555176
75.90833 | 110.4506 | -1017.692 | 9.764648
75.91 | 110.4675 | -1017.71 | 9.966064
75.91167 | 110.4844 | -1017.726 | 10.17114
75.91333 | 110.5012 | -1017.74 | 10.37769
75.915 | 110.5181 | -1017.754 | 10.5813
75.91667 | 110.535 | -1017.768 | 10.77466
75.91833 | 110.5518 | -1017.784 | 10.96069
75.92 | 110.5687 | -1017.801 | 11.15259
75.92167 | 110.5856 | -1017.819 | 11.36206
75.92333 | 110.6024 | -1017.837 | 11.58911
75.925 | 110.6193 | -1017.854 | 11.82642
75.92667 | 110.6362 | -1017.87 | 12.06519
75.92833 | 110.653 | -1017.884 | 12.28491
75.93 | 110.6699 | -1017.899 | 12.46069
75.93167 | 110.6868 | -1017.914 | 12.57861
75.93333 | 110.7036 | -1017.931 | 12.65625
75.935 | 110.7205 | -1017.949 | 12.71777
75.93667 | 110.7374 | -1017.967 | 12.78369
75.93833 | 110.7543 | -1017.987 | 12.854
75.94 | 110.7711 | -1018.009 | 12.92798
75.94167 | 110.788 | -1018.033 | 13.00854
75.94333 | 110.8049 | -1018.061 | 13.09644
75.945 | 110.8218 | -1018.091 | 13.19678
75.94667 | 110.8387 | -1018.119 | 13.31616
75.94833 | 110.8556 | -1018.145 | 13.45459
75.95 | 110.8724 | -1018.17 | 13.60181
75.95167 | 110.8893 | -1018.196 | 13.74976
75.95333 | 110.9062 | -1018.222 | 13.90942
75.955 | 110.923 | -1018.248 | 14.09106
75.95667 | 110.9399 | -1018.273 | 14.28296
75.95833 | 110.9568 | -1018.297 | 14.46167
75.96 | 110.9737 | -1018.319 | 14.60742
75.96167 | 110.9906 | -1018.341 | 14.71655
75.96333 | 111.0075 | -1018.366 | 14.80884
75.965 | 111.0244 | -1018.395 | 14.91504
75.96667 | 111.0412 | -1018.424 | 15.0564
75.96833 | 111.0581 | -1018.454 | 15.23291
75.97 | 111.075 | -1018.482 | 15.4292
75.97167 | 111.0919 | -1018.508 | 15.62329
75.97333 | 111.1087 | -1018.531 | 15.80273
75.975 | 111.1256 | -1018.552 | 15.96899
75.97667 | 111.1425 | -1018.574 | 16.13086
75.97833 | 111.1594 | -1018.597 | 16.29272
75.98 | 111.1763 | -1018.621 | 16.44507
75.98167 | 111.1932 | -1018.645 | 16.56958
75.98333 | 111.2101 | -1018.671 | 16.64575
75.985 | 111.227 | -1018.699 | 16.67944
75.98667 | 111.2439 | -1018.729 | 16.70728
75.98833 | 111.2607 | -1018.761 | 16.76147
75.99 | 111.2776 | -1018.794 | 16.84277
75.99167 | 111.2945 | -1018.826 | 16.9292
75.99333 | 111.3114 | -1018.855 | 17.0127
75.995 | 111.3283 | -1018.885 | 17.0918
75.99667 | 111.3452 | -1018.914 | 17.15771
75.99833 | 111.3621 | -1018.944 | 17.21191
76 | 111.379 | -1018.974 | 17.2734375
76.00167 | 111.3959 | -1019.001 | 17.3606
76.00333 | 111.4127 | -1019.028 | 17.4624
76.005 | 111.4296 | -1019.053 | 17.54883
76.00667 | 111.4465 | -1019.08 | 17.6001
76.00833 | 111.4633 | -1019.109 | 17.62354
76.01 | 111.4802 | -1019.139 | 17.64917
76.01167 | 111.4971 | -1019.17 | 17.70044
76.01333 | 111.514 | -1019.201 | 17.78247
76.015 | 111.5308 | -1019.231 | 17.87915
76.01667 | 111.5477 | -1019.262 | 17.96924
76.01833 | 111.5646 | -1019.293 | 18.04248
76.02 | 111.5814 | -1019.325 | 18.10546875
76.02167 | 111.5983 | -1019.358 | 18.16919
76.02333 | 111.6152 | -1019.389 | 18.22778
76.025 | 111.632 | -1019.42 | 18.26367
76.02667 | 111.6489 | -1019.451 | 18.26953125
76.02833 | 111.6658 | -1019.483 | 18.24097
76.03 | 111.6826 | -1019.516 | 18.17798
76.03167 | 111.6995 | -1019.549 | 18.09521
76.03333 | 111.7163 | -1019.581 | 18.02856
76.035 | 111.7332 | -1019.613 | 18.00439
76.03667 | 111.7501 | -1019.646 | 18.01099
76.03833 | 111.7669 | -1019.678 | 18.0249
76.04 | 111.7838 | -1019.708 | 18.03223
76.04167 | 111.8006 | -1019.736 | 18.03369
76.04333 | 111.8175 | -1019.765 | 18.04468
76.045 | 111.8343 | -1019.796 | 18.08276
76.04667 | 111.8512 | -1019.829 | 18.14136
76.04833 | 111.868 | -1019.861 | 18.19043
76.05 | 111.8849 | -1019.893 | 18.20874
76.05167 | 111.9017 | -1019.925 | 18.21021
76.05333 | 111.9186 | -1019.957 | 18.22778
76.055 | 111.9355 | -1019.99 | 18.27905
76.05667 | 111.9523 | -1020.021 | 18.34863
76.05833 | 111.9692 | -1020.05 | 18.41162
76.06 | 111.986 | -1020.078 | 18.45923
76.06167 | 112.0029 | -1020.106 | 18.49365
76.06333 | 112.0197 | -1020.135 | 18.5332
76.065 | 112.0366 | -1020.164 | 18.5874
76.06667 | 112.0534 | -1020.193 | 18.64673
76.06833 | 112.0703 | -1020.222 | 18.68115
76.07 | 112.0871 | -1020.249 | 18.6709
76.07167 | 112.1039 | -1020.276 | 18.62549
76.07333 | 112.1208 | -1020.302 | 18.56616
76.075 | 112.1376 | -1020.328 | 18.50757
76.07667 | 112.1544 | -1020.356 | 18.45483
76.07833 | 112.1713 | -1020.386 | 18.41309
76.08 | 112.1881 | -1020.417 | 18.39404
76.08167 | 112.205 | -1020.447 | 18.4021
76.08333 | 112.2218 | -1020.476 | 18.43066
76.085 | 112.2386 | -1020.505 | 18.46069
76.08667 | 112.2555 | -1020.534 | 18.47021
76.08833 | 112.2723 | -1020.565 | 18.4519
76.09 | 112.2892 | -1020.596 | 18.40796
76.09167 | 112.306 | -1020.626 | 18.3479
76.09333 | 112.3229 | -1020.657 | 18.26733
76.095 | 112.3397 | -1020.689 | 18.17139
76.09667 | 112.3566 | -1020.724 | 18.08423
76.09833 | 112.3734 | -1020.76 | 18.03809
76.1 | 112.3903 | -1020.796 | 18.03809
76.10167 | 112.4071 | -1020.831 | 18.06226
76.10333 | 112.424 | -1020.866 | 18.09009
76.105 | 112.4408 | -1020.902 | 18.11426
76.10667 | 112.4577 | -1020.938 | 18.14136
76.10833 | 112.4745 | -1020.974 | 18.17578125
76.11 | 112.4914 | -1021.008 | 18.22265625
76.11167 | 112.5082 | -1021.039 | 18.27759
76.11333 | 112.5251 | -1021.068 | 18.33105
76.115 | 112.5419 | -1021.096 | 18.38013
76.11667 | 112.5588 | -1021.124 | 18.4248
76.11833 | 112.5757 | -1021.151 | 18.46802
76.12 | 112.5925 | -1021.18 | 18.50317
76.12167 | 112.6094 | -1021.21 | 18.52002
76.12333 | 112.6263 | -1021.241 | 18.52148
76.125 | 112.6431 | -1021.272 | 18.52661
76.12667 | 112.66 | -1021.304 | 18.55371
76.12833 | 112.6768 | -1021.335 | 18.60571
76.13 | 112.6937 | -1021.366 | 18.67896
76.13167 | 112.7106 | -1021.395 | 18.77051
76.13333 | 112.7275 | -1021.422 | 18.8671875
76.135 | 112.7445 | -1021.447 | 18.94263
76.13667 | 112.7615 | -1021.471 | 18.97119
76.13833 | 112.7785 | -1021.497 | 18.95068
76.14 | 112.7954 | -1021.524 | 18.90381
76.14167 | 112.8124 | -1021.553 | 18.854
76.14333 | 112.8294 | -1021.583 | 18.80786
76.145 | 112.8464 | -1021.614 | 18.75659
76.14667 | 112.8634 | -1021.645 | 18.698
76.14833 | 112.8803 | -1021.676 | 18.6438
76.15 | 112.8973 | -1021.708 | 18.6189
76.15167 | 112.9142 | -1021.74 | 18.65112
76.15333 | 112.9312 | -1021.773 | 18.73608
76.155 | 112.9482 | -1021.804 | 18.83936
76.15667 | 112.9652 | -1021.833 | 18.92798
76.15833 | 112.9821 | -1021.863 | 18.99243
76.16 | 112.9991 | -1021.895 | 19.04443
76.16167 | 113.0161 | -1021.928 | 19.09937
76.16333 | 113.033 | -1021.96 | 19.16455
76.165 | 113.05 | -1021.99 | 19.24146
76.16667 | 113.067 | -1022.02 | 19.32129
76.16833 | 113.0839 | -1022.051 | 19.39453125
76.17 | 113.1009 | -1022.085 | 19.453125
76.17167 | 113.1179 | -1022.121 | 19.49487
76.17333 | 113.1348 | -1022.16 | 19.53662
76.175 | 113.1517 | -1022.198 | 19.59668
76.17667 | 113.1687 | -1022.235 | 19.68237
76.17833 | 113.1857 | -1022.27 | 19.78052
76.18 | 113.2026 | -1022.303 | 19.87134
76.18167 | 113.2196 | -1022.335 | 19.94165
76.18333 | 113.2365 | -1022.367 | 19.99951
76.185 | 113.2535 | -1022.398 | 20.0603
76.18667 | 113.2704 | -1022.429 | 20.12695
76.18833 | 113.2874 | -1022.46 | 20.19434
76.19 | 113.3043 | -1022.492 | 20.2522
76.19167 | 113.3213 | -1022.526 | 20.29614
76.19333 | 113.3383 | -1022.562 | 20.33057
76.195 | 113.3552 | -1022.6 | 20.37817
76.19667 | 113.3721 | -1022.638 | 20.47119
76.19833 | 113.3891 | -1022.673 | 20.61401
76.2 | 113.406 | -1022.706 | 20.77002
76.20167 | 113.423 | -1022.738 | 20.88501
76.20333 | 113.4399 | -1022.772 | 20.94727
76.205 | 113.4569 | -1022.807 | 20.99341
76.20667 | 113.4739 | -1022.844 | 21.06299
76.20833 | 113.4908 | -1022.882 | 21.16992
76.21 | 113.5078 | -1022.92 | 21.29443
76.21167 | 113.5247 | -1022.957 | 21.40283
76.21333 | 113.5417 | -1022.991 | 21.46436
76.215 | 113.5586 | -1023.023 | 21.47681
76.21667 | 113.5756 | -1023.055 | 21.47021
76.21833 | 113.5925 | -1023.087 | 21.47461
76.22 | 113.6095 | -1023.12 | 21.49878
76.22167 | 113.6265 | -1023.153 | 21.52881
76.22333 | 113.6434 | -1023.186 | 21.55957
76.225 | 113.6604 | -1023.22 | 21.59399
76.22667 | 113.6773 | -1023.255 | 21.63794
76.22833 | 113.6943 | -1023.291 | 21.6958
76.23 | 113.7112 | -1023.327 | 21.75513
76.23167 | 113.7282 | -1023.364 | 21.802
76.23333 | 113.7451 | -1023.399 | 21.82324
76.235 | 113.7621 | -1023.435 | 21.81665
76.23667 | 113.779 | -1023.471 | 21.80273
76.23833 | 113.796 | -1023.51 | 21.80786
76.24 | 113.8129 | -1023.551 | 21.84521
76.24167 | 113.8299 | -1023.594 | 21.91187
76.24333 | 113.8469 | -1023.635 | 21.98877
76.245 | 113.8639 | -1023.673 | 22.04663
76.24667 | 113.8808 | -1023.709 | 22.07446
76.24833 | 113.8978 | -1023.746 | 22.07593
76.25 | 113.9147 | -1023.784 | 22.06128
76.25167 | 113.9317 | -1023.826 | 22.04443
76.25333 | 113.9486 | -1023.868 | 22.05029
76.255 | 113.9656 | -1023.91 | 22.1015625
76.25667 | 113.9826 | -1023.95 | 22.19165
76.25833 | 113.9995 | -1023.987 | 22.29639
76.26 | 114.0165 | -1024.025 | 22.40552
76.26167 | 114.0334 | -1024.061 | 22.52563
76.26333 | 114.0504 | -1024.097 | 22.66333
76.265 | 114.0674 | -1024.132 | 22.81128
76.26667 | 114.0844 | -1024.167 | 22.95264
76.26833 | 114.1013 | -1024.202 | 23.07568
76.27 | 114.1183 | -1024.237 | 23.1709
76.27167 | 114.1352 | -1024.273 | 23.23828125
76.27333 | 114.1522 | -1024.309 | 23.28442
76.275 | 114.1691 | -1024.344 | 23.31592
76.27667 | 114.1861 | -1024.38 | 23.32837
76.27833 | 114.203 | -1024.417 | 23.31226
76.28 | 114.22 | -1024.455 | 23.26758
76.28167 | 114.237 | -1024.494 | 23.20605
76.28333 | 114.2539 | -1024.532 | 23.14526
76.285 | 114.2708 | -1024.571 | 23.10571
76.28667 | 114.2878 | -1024.609 | 23.09912
76.28833 | 114.3047 | -1024.647 | 23.1145
76.29 | 114.3217 | -1024.684 | 23.13354
76.29167 | 114.3386 | -1024.721 | 23.14014
76.29333 | 114.3556 | -1024.757 | 23.12549
76.295 | 114.3725 | -1024.794 | 23.0918
76.29667 | 114.3894 | -1024.833 | 23.05005
76.29833 | 114.4064 | -1024.873 | 23.0105
76.3 | 114.4233 | -1024.913 | 22.97607
76.30167 | 114.4403 | -1024.954 | 22.94385
76.30333 | 114.4572 | -1024.997 | 22.921875
76.305 | 114.4741 | -1025.041 | 22.9314
76.30667 | 114.4911 | -1025.087 | 22.97388
76.30833 | 114.508 | -1025.132 | 23.03833
76.31 | 114.5249 | -1025.178 | 23.11304
76.31167 | 114.5419 | -1025.222 | 23.1936
76.31333 | 114.5588 | -1025.264 | 23.28809
76.315 | 114.5757 | -1025.304 | 23.39355
76.31667 | 114.5926 | -1025.342 | 23.49463
76.31833 | 114.6095 | -1025.379 | 23.56494
76.32 | 114.6265 | -1025.413 | 23.59131
76.32167 | 114.6434 | -1025.449 | 23.58765
76.32333 | 114.6603 | -1025.485 | 23.57446
76.325 | 114.6772 | -1025.523 | 23.56567
76.32667 | 114.6941 | -1025.561 | 23.5546875
76.32833 | 114.711 | -1025.598 | 23.52759
76.33 | 114.7279 | -1025.636 | 23.47485
76.33167 | 114.7449 | -1025.674 | 23.40747
76.33333 | 114.7618 | -1025.713 | 23.34521
76.335 | 114.7787 | -1025.753 | 23.29321
76.33667 | 114.7956 | -1025.793 | 23.23755
76.33833 | 114.8125 | -1025.831 | 23.17529
76.34 | 114.8295 | -1025.867 | 23.1189
76.34167 | 114.8464 | -1025.902 | 23.08081
76.34333 | 114.8633 | -1025.937 | 23.05957
76.345 | 114.8802 | -1025.972 | 23.04199
76.34667 | 114.8972 | -1026.008 | 23.00903
76.34833 | 114.9141 | -1026.046 | 22.9541
76.35 | 114.931 | -1026.086 | 22.88379
76.35167 | 114.9479 | -1026.128 | 22.81567
76.35333 | 114.9648 | -1026.17 | 22.76514
76.355 | 114.9817 | -1026.214 | 22.73218
76.35667 | 114.9987 | -1026.258 | 22.70874
76.35833 | 115.0156 | -1026.302 | 22.69482
76.36 | 115.0325 | -1026.344 | 22.70142
76.36167 | 115.0494 | -1026.383 | 22.72705
76.36333 | 115.0664 | -1026.421 | 22.74463
76.365 | 115.0833 | -1026.458 | 22.73071
76.36667 | 115.1002 | -1026.496 | 22.69336
76.36833 | 115.1171 | -1026.534 | 22.66772
76.37 | 115.134 | -1026.57 | 22.67871
76.37167 | 115.151 | -1026.603 | 22.71973
76.37333 | 115.1679 | -1026.635 | 22.75854
76.375 | 115.1848 | -1026.666 | 22.76074
76.37667 | 115.2017 | -1026.698 | 22.71167
76.37833 | 115.2186 | -1026.731 | 22.62305
76.38 | 115.2356 | -1026.764 | 22.52637
76.38167 | 115.2525 | -1026.799 | 22.45166
76.38333 | 115.2694 | -1026.836 | 22.40479
76.385 | 115.2863 | -1026.876 | 22.39014
76.38667 | 115.3033 | -1026.917 | 22.40405
76.38833 | 115.3202 | -1026.959 | 22.42822
76.39 | 115.3371 | -1026.999 | 22.43701
76.39167 | 115.354 | -1027.039 | 22.41064
76.39333 | 115.3709 | -1027.079 | 22.34253
76.395 | 115.3879 | -1027.119 | 22.23999
76.39667 | 115.4048 | -1027.158 | 22.11401
76.39833 | 115.4217 | -1027.196 | 21.98218
76.4 | 115.4386 | -1027.234 | 21.86572
76.40167 | 115.4556 | -1027.27 | 21.79102
76.40333 | 115.4725 | -1027.307 | 21.76904
76.405 | 115.4894 | -1027.344 | 21.78809
76.40667 | 115.5063 | -1027.379 | 21.8291
76.40833 | 115.5233 | -1027.414 | 21.87012
76.41 | 115.5402 | -1027.45 | 21.90894
76.41167 | 115.5571 | -1027.488 | 21.95801
76.41333 | 115.5741 | -1027.529 | 22.02393
76.415 | 115.591 | -1027.57 | 22.08911
76.41667 | 115.6079 | -1027.61 | 22.13599
76.41833 | 115.6249 | -1027.646 | 22.17041
76.42 | 115.6418 | -1027.678 | 22.21289
76.42167 | 115.6587 | -1027.708 | 22.26123
76.42333 | 115.6757 | -1027.738 | 22.30005
76.425 | 115.6926 | -1027.769 | 22.31323
76.42667 | 115.7095 | -1027.803 | 22.29199
76.42833 | 115.7264 | -1027.839 | 22.23853
76.43 | 115.7434 | -1027.877 | 22.17114
76.43167 | 115.7603 | -1027.916 | 22.10303
76.43333 | 115.7772 | -1027.954 | 22.03345
76.435 | 115.7941 | -1027.99 | 21.95801
76.43667 | 115.811 | -1028.023 | 21.88843
76.43833 | 115.8279 | -1028.057 | 21.84302
76.44 | 115.8449 | -1028.09 | 21.83789
76.44167 | 115.8618 | -1028.124 | 21.87231
76.44333 | 115.8787 | -1028.16 | 21.93457
76.445 | 115.8957 | -1028.197 | 22.00635
76.44667 | 115.9126 | -1028.237 | 22.07666
76.44833 | 115.9296 | -1028.277 | 22.13965
76.45 | 115.9465 | -1028.319 | 22.18286
76.45167 | 115.9634 | -1028.359 | 22.18579
76.45333 | 115.9803 | -1028.4 | 22.13818
76.455 | 115.9973 | -1028.438 | 22.06128
76.45667 | 116.0142 | -1028.476 | 21.9873
76.45833 | 116.0312 | -1028.511 | 21.9397
76.46 | 116.0481 | -1028.546 | 21.93384
76.46167 | 116.065 | -1028.582 | 21.98071
76.46333 | 116.082 | -1028.619 | 22.07153
76.465 | 116.0989 | -1028.657 | 22.16748
76.46667 | 116.1158 | -1028.696 | 22.23193
76.46833 | 116.1328 | -1028.734 | 22.24951
76.47 | 116.1497 | -1028.77 | 22.23046875
76.47167 | 116.1666 | -1028.806 | 22.19238
76.47333 | 116.1835 | -1028.841 | 22.15503
76.475 | 116.2005 | -1028.876 | 22.13379
76.47667 | 116.2174 | -1028.909 | 22.13745
76.47833 | 116.2343 | -1028.943 | 22.16162
76.48 | 116.2513 | -1028.979 | 22.19824
76.48167 | 116.2682 | -1029.016 | 22.23413
76.48333 | 116.2851 | -1029.056 | 22.25390625
76.485 | 116.302 | -1029.098 | 22.2421875
76.48667 | 116.319 | -1029.141 | 22.19238
76.48833 | 116.3359 | -1029.184 | 22.10449
76.49 | 116.3528 | -1029.224 | 21.99463
76.49167 | 116.3698 | -1029.263 | 21.88916
76.49333 | 116.3867 | -1029.298 | 21.80859375
76.495 | 116.4036 | -1029.333 | 21.75659
76.49667 | 116.4205 | -1029.367 | 21.73535
76.49833 | 116.4374 | -1029.402 | 21.74854
76.5 | 116.4544 | -1029.438 | 21.78735
76.50167 | 116.4713 | -1029.473 | 21.83643
76.50333 | 116.4882 | -1029.51 | 21.8855
76.505 | 116.5052 | -1029.547 | 21.9353
76.50667 | 116.5221 | -1029.585 | 21.984375
76.50833 | 116.539 | -1029.622 | 22.03198
76.51 | 116.5559 | -1029.657 | 22.07227
76.51167 | 116.5728 | -1029.691 | 22.10229
76.51333 | 116.5897 | -1029.727 | 22.12793
76.515 | 116.6067 | -1029.762 | 22.16528
76.51667 | 116.6236 | -1029.798 | 22.23267
76.51833 | 116.6405 | -1029.834 | 22.32202
76.52 | 116.6574 | -1029.87 | 22.40405
76.52167 | 116.6744 | -1029.907 | 22.45459
76.52333 | 116.6913 | -1029.943 | 22.46924
76.525 | 116.7082 | -1029.979 | 22.46484375
76.52667 | 116.7251 | -1030.013 | 22.44946
76.52833 | 116.742 | -1030.047 | 22.42236
76.53 | 116.759 | -1030.079 | 22.37915
76.53167 | 116.7759 | -1030.11 | 22.33228
76.53333 | 116.7928 | -1030.143 | 22.29272
76.535 | 116.8097 | -1030.177 | 22.26416
76.53667 | 116.8267 | -1030.213 | 22.24072
76.53833 | 116.8436 | -1030.25 | 22.21509
76.54 | 116.8605 | -1030.288 | 22.19678
76.54167 | 116.8774 | -1030.326 | 22.19604
76.54333 | 116.8943 | -1030.365 | 22.21436
76.545 | 116.9113 | -1030.405 | 22.23779
76.54667 | 116.9282 | -1030.447 | 22.26196
76.54833 | 116.9451 | -1030.49 | 22.30005
76.55 | 116.9621 | -1030.532 | 22.36816
76.55167 | 116.979 | -1030.573 | 22.45825
76.55333 | 116.9959 | -1030.612 | 22.53955
76.555 | 117.0128 | -1030.65 | 22.5813
76.55667 | 117.0297 | -1030.688 | 22.59009
76.55833 | 117.0466 | -1030.728 | 22.60327
76.56 | 117.0636 | -1030.769 | 22.65088
76.56167 | 117.0805 | -1030.81 | 22.73071
76.56333 | 117.0974 | -1030.85 | 22.82007
76.565 | 117.1143 | -1030.889 | 22.90503
76.56667 | 117.1312 | -1030.928 | 22.99072
76.56833 | 117.1481 | -1030.969 | 23.08521
76.57 | 117.1651 | -1031.01 | 23.18042
76.57167 | 117.182 | -1031.049 | 23.26685
76.57333 | 117.1989 | -1031.085 | 23.3269
76.575 | 117.2158 | -1031.12 | 23.35254
76.57667 | 117.2327 | -1031.154 | 23.34375
76.57833 | 117.2496 | -1031.186 | 23.31079
76.58 | 117.2665 | -1031.219 | 23.26831
76.58167 | 117.2834 | -1031.252 | 23.23608
76.58333 | 117.3003 | -1031.287 | 23.23462
76.585 | 117.3173 | -1031.325 | 23.25293
76.58667 | 117.3342 | -1031.363 | 23.25952
76.58833 | 117.3511 | -1031.403 | 23.23462
76.59 | 117.368 | -1031.444 | 23.19140625
76.59167 | 117.3849 | -1031.486 | 23.14966
76.59333 | 117.4018 | -1031.528 | 23.12769
76.595 | 117.4188 | -1031.569 | 23.13501
76.59667 | 117.4357 | -1031.608 | 23.16284
76.59833 | 117.4526 | -1031.645 | 23.18848
76.6 | 117.4695 | -1031.682 | 23.19214
76.60167 | 117.4865 | -1031.722 | 23.18555
76.60333 | 117.5034 | -1031.764 | 23.18335
76.605 | 117.5203 | -1031.808 | 23.18848
76.60667 | 117.5372 | -1031.852 | 23.18921
76.60833 | 117.5541 | -1031.895 | 23.20752
76.61 | 117.571 | -1031.937 | 23.21411
76.61167 | 117.5879 | -1031.978 | 23.21118
76.61333 | 117.6049 | -1032.018 | 23.24194
76.615 | 117.6218 | -1032.054 | 23.3335
76.61667 | 117.6387 | -1032.089 | 23.49536
76.61833 | 117.6556 | -1032.122 | 23.71655
76.62 | 117.6725 | -1032.155 | 23.96558
76.62167 | 117.6894 | -1032.189 | 24.20581
76.62333 | 117.7063 | -1032.224 | 24.40723
76.625 | 117.7232 | -1032.263 | 24.57495
76.62667 | 117.7402 | -1032.303 | 24.73315
76.62833 | 117.7571 | -1032.344 | 24.88696
76.63 | 117.774 | -1032.383 | 25.01001
76.63167 | 117.7909 | -1032.422 | 25.09351
76.63333 | 117.8078 | -1032.461 | 25.16089
76.635 | 117.8247 | -1032.5 | 25.23706
76.63667 | 117.8416 | -1032.54 | 25.32129
76.63833 | 117.8585 | -1032.58 | 25.40698
76.64 | 117.8754 | -1032.621 | 25.49268
76.64167 | 117.8923 | -1032.661 | 25.56738
76.64333 | 117.9092 | -1032.701 | 25.61646
76.645 | 117.9261 | -1032.742 | 25.640625
76.64667 | 117.9431 | -1032.782 | 25.65601
76.64833 | 117.96 | -1032.821 | 25.67432
76.65 | 117.9769 | -1032.862 | 25.69702
76.65167 | 117.9938 | -1032.904 | 25.72852
76.65333 | 118.0107 | -1032.944 | 25.78052
76.655 | 118.0276 | -1032.985 | 25.86182
76.65667 | 118.0446 | -1033.03 | 25.97388
76.65833 | 118.0615 | -1033.078 | 26.10791
76.66 | 118.0784 | -1033.13 | 26.25073
76.66167 | 118.0953 | -1033.183 | 26.390625
76.66333 | 118.1122 | -1033.236 | 26.51074
76.665 | 118.1291 | -1033.286 | 26.59351
76.66667 | 118.146 | -1033.335 | 26.63013
76.66833 | 118.1629 | -1033.386 | 26.64185
76.67 | 118.1799 | -1033.437 | 26.66602
76.67167 | 118.1968 | -1033.487 | 26.71802
76.67333 | 118.2137 | -1033.535 | 26.78467
76.675 | 118.2306 | -1033.583 | 26.84985
76.67667 | 118.2475 | -1033.631 | 26.91211
76.67833 | 118.2644 | -1033.68 | 26.97217
76.68 | 118.2813 | -1033.726 | 27.03735
76.68167 | 118.2982 | -1033.769 | 27.11279
76.68333 | 118.3151 | -1033.813 | 27.20068
76.685 | 118.332 | -1033.857 | 27.29296875
76.68667 | 118.3489 | -1033.901 | 27.3501
76.68833 | 118.3658 | -1033.946 | 27.36401
76.69 | 118.3827 | -1033.991 | 27.38965
76.69167 | 118.3997 | -1034.036 | 27.38892
76.69333 | 118.4165 | -1034.081 | 27.38599
76.695 | 118.4334 | -1034.127 | 27.39038
76.69667 | 118.4504 | -1034.173 | 27.38159
76.69833 | 118.4673 | -1034.219 | 27.33618
76.7 | 118.4842 | -1034.264 | 27.24316
76.70167 | 118.5011 | -1034.31 | 27.10986
76.70333 | 118.518 | -1034.354 | 26.96411
76.705 | 118.5349 | -1034.398 | 26.83228
76.70667 | 118.5518 | -1034.44 | 26.72681
76.70833 | 118.5687 | -1034.482 | 26.63379
76.71 | 118.5856 | -1034.523 | 26.52759
76.71167 | 118.6025 | -1034.566 | 26.40747
76.71333 | 118.6194 | -1034.61 | 26.29761
76.715 | 118.6363 | -1034.654 | 26.20459
76.71667 | 118.6532 | -1034.699 | 26.11377
76.71833 | 118.6702 | -1034.743 | 26.0127
76.72 | 118.687 | -1034.788 | 25.91895
76.72167 | 118.7039 | -1034.834 | 25.85522
76.72333 | 118.7209 | -1034.88 | 25.8186
76.725 | 118.7377 | -1034.928 | 25.78857
76.72667 | 118.7547 | -1034.976 | 25.75488
76.72833 | 118.7715 | -1035.021 | 25.7146
76.73 | 118.7884 | -1035.062 | 25.66919
76.73167 | 118.8053 | -1035.104 | 25.62085
76.73333 | 118.8222 | -1035.145 | 25.57471
76.735 | 118.8391 | -1035.186 | 25.52417
76.73667 | 118.856 | -1035.227 | 25.46484375
76.73833 | 118.8729 | -1035.267 | 25.40186
76.74 | 118.8898 | -1035.308 | 25.34326
76.74167 | 118.9067 | -1035.349 | 25.29126
76.74333 | 118.9236 | -1035.389 | 25.24585
76.745 | 118.9405 | -1035.43 | 25.2041
76.74667 | 118.9574 | -1035.472 | 25.17114
76.74833 | 118.9743 | -1035.513 | 25.14917
76.75 | 118.9912 | -1035.555 | 25.13525
76.75167 | 119.0081 | -1035.596 | 25.11987
76.75333 | 119.025 | -1035.637 | 25.08911
76.755 | 119.0419 | -1035.678 | 25.0459
76.75667 | 119.0588 | -1035.719 | 25.00049
76.75833 | 119.0757 | -1035.759 | 24.95947
76.76 | 119.0926 | -1035.799 | 24.91846
76.76167 | 119.1095 | -1035.839 | 24.87231
76.76333 | 119.1264 | -1035.88 | 24.81519
76.765 | 119.1433 | -1035.921 | 24.74634
76.76667 | 119.1601 | -1035.962 | 24.66943
76.76833 | 119.1771 | -1036.003 | 24.58154
76.77 | 119.1939 | -1036.044 | 24.52295
76.77167 | 119.2109 | -1036.085 | 24.5105
76.77333 | 119.2277 | -1036.126 | 24.49805
76.775 | 119.2446 | -1036.167 | 24.48853
76.77667 | 119.2615 | -1036.208 | 24.47974
76.77833 | 119.2784 | -1036.249 | 24.47388
76.78 | 119.2953 | -1036.29 | 24.46509
76.78167 | 119.3122 | -1036.331 | 24.45044
76.78333 | 119.3291 | -1036.372 | 24.43359375
76.785 | 119.346 | -1036.413 | 24.41675
76.78667 | 119.3629 | -1036.455 | 24.40503
76.78833 | 119.3798 | -1036.496 | 24.39551
76.79 | 119.3966 | -1036.536 | 24.38599
76.79167 | 119.4136 | -1036.576 | 24.3728
76.79333 | 119.4304 | -1036.617 | 24.36035
76.795 | 119.4473 | -1036.657 | 24.3501
76.79667 | 119.4642 | -1036.697 | 24.3457
76.79833 | 119.4811 | -1036.738 | 24.34863
76.8 | 119.498 | -1036.778 | 24.35596
76.80167 | 119.5148 | -1036.819 | 24.36182
76.80333 | 119.5317 | -1036.86 | 24.36768
76.805 | 119.5486 | -1036.902 | 24.37061
76.80667 | 119.5655 | -1036.942 | 24.37061
76.80833 | 119.5824 | -1036.983 | 24.375
76.81 | 119.5993 | -1037.024 | 24.37793
76.81167 | 119.6162 | -1037.065 | 24.38086
76.81333 | 119.6331 | -1037.105 | 24.38379
76.815 | 119.65 | -1037.145 | 24.38671875
76.81667 | 119.6668 | -1037.185 | 24.39111
76.81833 | 119.6837 | -1037.226 | 24.39697
76.82 | 119.7006 | -1037.266 | 24.40723
76.82167 | 119.7175 | -1037.306 | 24.41602
76.82333 | 119.7344 | -1037.345 | 24.4248
76.825 | 119.7513 | -1037.385 | 24.4292
76.82667 | 119.7682 | -1037.424 | 24.42773
76.82833 | 119.7851 | -1037.464 | 24.4292
76.83 | 119.8019 | -1037.505 | 24.43652
76.83167 | 119.8189 | -1037.545 | 24.44678
76.83333 | 119.8357 | -1037.586 | 24.45996
76.835 | 119.8526 | -1037.626 | 24.47168
76.83667 | 119.8695 | -1037.667 | 24.48486
76.83833 | 119.8864 | -1037.707 | 24.49512
76.84 | 119.9033 | -1037.748 | 24.49951
76.84167 | 119.9202 | -1037.788 | 24.50098
76.84333 | 119.9371 | -1037.829 | 24.49951
76.845 | 119.954 | -1037.87 | 24.49365
76.84667 | 119.9709 | -1037.911 | 24.4834
76.84833 | 119.9878 | -1037.952 | 24.47461
76.85 | 120.0047 | -1037.993 | 24.46436
76.85167 | 120.0216 | -1038.034 | 24.4585
76.85333 | 120.0385 | -1038.076 | 24.4585
76.855 | 120.0554 | -1038.117 | 24.46582
76.85667 | 120.0723 | -1038.159 | 24.47754
76.85833 | 120.0892 | -1038.2 | 24.4921875
76.86 | 120.1061 | -1038.241 | 24.5083
76.86167 | 120.123 | -1038.283 | 24.52295
76.86333 | 120.1399 | -1038.324 | 24.5376
76.865 | 120.1568 | -1038.366 | 24.55664
76.86667 | 120.1737 | -1038.408 | 24.57568
76.86833 | 120.1906 | -1038.449 | 24.59473
76.87 | 120.2075 | -1038.49 | 24.60791
76.87167 | 120.2244 | -1038.532 | 24.61523
76.87333 | 120.2413 | -1038.573 | 24.62256
76.875 | 120.2582 | -1038.615 | 24.63428
76.87667 | 120.2751 | -1038.656 | 24.64453125
76.87833 | 120.292 | -1038.697 | 24.65332
76.88 | 120.3089 | -1038.738 | 24.66064
76.88167 | 120.3258 | -1038.779 | 24.66796875
76.88333 | 120.3427 | -1038.82 | 24.67383
76.885 | 120.3596 | -1038.861 | 24.67529
76.88667 | 120.3765 | -1038.902 | 24.66943
76.88833 | 120.3934 | -1038.942 | 24.66211
76.89 | 120.4103 | -1038.982 | 24.65479
76.89167 | 120.4272 | -1039.022 | 24.6416
76.89333 | 120.4441 | -1039.062 | 24.62695
76.895 | 120.461 | -1039.103 | 24.609375
76.89667 | 120.4779 | -1039.144 | 24.59326
76.89833 | 120.4948 | -1039.185 | 24.57861
76.9 | 120.5117 | -1039.226 | 24.5625
76.90167 | 120.5286 | -1039.268 | 24.54932
76.90333 | 120.5455 | -1039.31 | 24.53467
76.905 | 120.5624 | -1039.351 | 24.52295
76.90667 | 120.5793 | -1039.392 | 24.50977
76.90833 | 120.5962 | -1039.433 | 24.50098
76.91 | 120.6131 | -1039.474 | 24.49805
76.91167 | 120.6301 | -1039.515 | 24.49512
76.91333 | 120.647 | -1039.556 | 24.48926
76.915 | 120.6639 | -1039.597 | 24.48486
76.91667 | 120.6809 | -1039.639 | 24.479
76.91833 | 120.6979 | -1039.68 | 24.47461
76.92 | 120.715 | -1039.721 | 24.47168
76.92167 | 120.732 | -1039.762 | 24.47314
76.92333 | 120.749 | -1039.803 | 24.48046875
76.925 | 120.766 | -1039.844 | 24.49072
76.92667 | 120.783 | -1039.885 | 24.50244
76.92833 | 120.8 | -1039.926 | 24.51709
76.93 | 120.817 | -1039.966 | 24.5332
76.93167 | 120.834 | -1040.006 | 24.54932
76.93333 | 120.851 | -1040.046 | 24.56543
76.935 | 120.8679 | -1040.087 | 24.58008
76.93667 | 120.885 | -1040.127 | 24.59033
76.93833 | 120.9019 | -1040.167 | 24.59326
76.94 | 120.919 | -1040.207 | 24.58887
76.94167 | 120.936 | -1040.247 | 24.57715
76.94333 | 120.953 | -1040.287 | 24.56396
76.945 | 120.9699 | -1040.327 | 24.55518
76.94667 | 120.987 | -1040.368 | 24.54932
76.94833 | 121.004 | -1040.409 | 24.54346
76.95 | 121.0209 | -1040.449 | 24.53467
76.95167 | 121.0379 | -1040.491 | 24.52295
76.95333 | 121.0549 | -1040.532 | 24.515625
76.955 | 121.072 | -1040.573 | 24.51123
76.95667 | 121.0889 | -1040.614 | 24.5083
76.95833 | 121.1059 | -1040.655 | 24.50390625
76.96 | 121.1229 | -1040.695 | 24.50537
76.96167 | 121.1399 | -1040.736 | 24.5127
76.96333 | 121.1569 | -1040.778 | 24.52441
76.965 | 121.174 | -1040.819 | 24.53467
76.96667 | 121.191 | -1040.861 | 24.54199
76.96833 | 121.208 | -1040.903 | 24.55371
76.97 | 121.225 | -1040.945 | 24.56836
76.97167 | 121.242 | -1040.986 | 24.58008
76.97333 | 121.259 | -1041.028 | 24.59033
76.975 | 121.276 | -1041.069 | 24.59912
76.97667 | 121.293 | -1041.111 | 24.61084
76.97833 | 121.31 | -1041.152 | 24.62842
76.98 | 121.327 | -1041.193 | 24.64746
76.98167 | 121.344 | -1041.234 | 24.66796875
76.98333 | 121.361 | -1041.275 | 24.68848
76.985 | 121.378 | -1041.315 | 24.70605
76.98667 | 121.395 | -1041.356 | 24.7207
76.98833 | 121.412 | -1041.396 | 24.72949
76.99 | 121.429 | -1041.437 | 24.73096
76.99167 | 121.446 | -1041.477 | 24.7265625
76.99333 | 121.4629 | -1041.517 | 24.71777
76.995 | 121.4799 | -1041.558 | 24.71191
76.99667 | 121.4969 | -1041.599 | 24.71045
76.99833 | 121.5139 | -1041.64 | 24.71484375
77 | 121.5309 | -1041.681 | 24.7251
77.00167 | 121.5479 | -1041.722 | 24.73975
77.00333 | 121.5649 | -1041.764 | 24.75293
77.005 | 121.5818 | -1041.806 | 24.76025
77.00667 | 121.5988 | -1041.848 | 24.76025
77.00833 | 121.6158 | -1041.89 | 24.75439
77.01 | 121.6328 | -1041.932 | 24.74854
77.01167 | 121.6498 | -1041.973 | 24.74268
77.01333 | 121.6668 | -1042.015 | 24.74121
77.015 | 121.6838 | -1042.056 | 24.74121
77.01667 | 121.7008 | -1042.096 | 24.73975
77.01833 | 121.7178 | -1042.137 | 24.73828125
77.02 | 121.7347 | -1042.179 | 24.73828125
77.02167 | 121.7517 | -1042.221 | 24.74121
77.02333 | 121.7687 | -1042.262 | 24.74561
77.025 | 121.7857 | -1042.304 | 24.75
77.02667 | 121.8027 | -1042.346 | 24.75146
77.02833 | 121.8197 | -1042.387 | 24.74561
77.03 | 121.8367 | -1042.429 | 24.73975
77.03167 | 121.8536 | -1042.469 | 24.73828125
77.03333 | 121.8706 | -1042.51 | 24.74854
77.035 | 121.8876 | -1042.55 | 24.76904
77.03667 | 121.9046 | -1042.591 | 24.78955
77.03833 | 121.9216 | -1042.632 | 24.80713
77.04 | 121.9386 | -1042.673 | 24.81592
77.04167 | 121.9556 | -1042.715 | 24.82178
77.04333 | 121.9725 | -1042.757 | 24.82324
77.045 | 121.9895 | -1042.799 | 24.82178
77.04667 | 122.0065 | -1042.841 | 24.81299
77.04833 | 122.0235 | -1042.883 | 24.80273
77.05 | 122.0404 | -1042.924 | 24.79541
77.05167 | 122.0574 | -1042.965 | 24.78809
77.05333 | 122.0744 | -1043.007 | 24.78223
77.055 | 122.0914 | -1043.048 | 24.78076
77.05667 | 122.1084 | -1043.089 | 24.78369
77.05833 | 122.1253 | -1043.131 | 24.78955
77.06 | 122.1423 | -1043.172 | 24.79102
77.06167 | 122.1593 | -1043.214 | 24.79102
77.06333 | 122.1763 | -1043.255 | 24.78809
77.065 | 122.1933 | -1043.296 | 24.78515625
77.06667 | 122.2102 | -1043.337 | 24.78076
77.06833 | 122.2272 | -1043.378 | 24.77637
77.07 | 122.2442 | -1043.418 | 24.7793
77.07167 | 122.2612 | -1043.458 | 24.78809
77.07333 | 122.2782 | -1043.499 | 24.80713
77.075 | 122.2952 | -1043.54 | 24.83203125
77.07667 | 122.3122 | -1043.581 | 24.85546875
77.07833 | 122.3292 | -1043.624 | 24.87598
77.08 | 122.3462 | -1043.666 | 24.89355
77.08167 | 122.3632 | -1043.708 | 24.90234375
77.08333 | 122.3801 | -1043.749 | 24.90234375
77.085 | 122.3971 | -1043.791 | 24.89648
77.08667 | 122.4141 | -1043.832 | 24.890625
77.08833 | 122.4311 | -1043.874 | 24.8833
77.09 | 122.4481 | -1043.915 | 24.87451
77.09167 | 122.4651 | -1043.956 | 24.86865
77.09333 | 122.4821 | -1043.997 | 24.86279
77.095 | 122.4991 | -1044.038 | 24.86133
77.09667 | 122.5161 | -1044.08 | 24.86279
77.09833 | 122.5331 | -1044.121 | 24.86572
77.1 | 122.5501 | -1044.162 | 24.87012
77.10167 | 122.5671 | -1044.203 | 24.87598
77.10333 | 122.5841 | -1044.245 | 24.88037
77.105 | 122.6011 | -1044.286 | 24.88623
77.10667 | 122.6181 | -1044.328 | 24.89648
77.10833 | 122.635 | -1044.369 | 24.90674
77.11 | 122.652 | -1044.411 | 24.91992
77.11167 | 122.669 | -1044.452 | 24.93311
77.11333 | 122.686 | -1044.494 | 24.94775
77.115 | 122.703 | -1044.537 | 24.9624
77.11667 | 122.72 | -1044.579 | 24.97265625
77.11833 | 122.737 | -1044.622 | 24.97559
77.12 | 122.754 | -1044.664 | 24.97265625
77.12167 | 122.771 | -1044.706 | 24.97412
77.12333 | 122.788 | -1044.749 | 24.97998
77.125 | 122.805 | -1044.79 | 24.9873
77.12667 | 122.822 | -1044.832 | 24.99463
77.12833 | 122.839 | -1044.873 | 25.00049
77.13 | 122.8559 | -1044.915 | 25.0078125
77.13167 | 122.8729 | -1044.955 | 25.01367
77.13333 | 122.8899 | -1044.996 | 25.01514
77.135 | 122.9069 | -1045.037 | 25.01514
77.13667 | 122.9239 | -1045.078 | 25.0166
77.13833 | 122.9409 | -1045.12 | 25.02246
77.14 | 122.9579 | -1045.162 | 25.02979
77.14167 | 122.9748 | -1045.203 | 25.03711
77.14333 | 122.9918 | -1045.245 | 25.04296875
77.145 | 123.0088 | -1045.287 | 25.0459
77.14667 | 123.0258 | -1045.329 | 25.05322
77.14833 | 123.0427 | -1045.371 | 25.06348
77.15 | 123.0597 | -1045.413 | 25.078125
77.15167 | 123.0767 | -1045.454 | 25.09131
77.15333 | 123.0936 | -1045.496 | 25.1015625
77.155 | 123.1106 | -1045.537 | 25.10742
77.15667 | 123.1276 | -1045.579 | 25.10596
77.15833 | 123.1445 | -1045.621 | 25.09717
77.16 | 123.1615 | -1045.663 | 25.08545
77.16167 | 123.1785 | -1045.705 | 25.0708
77.16333 | 123.1955 | -1045.747 | 25.0546875
77.165 | 123.2125 | -1045.789 | 25.04296875
77.16667 | 123.2295 | -1045.832 | 25.03564
77.16833 | 123.2465 | -1045.874 | 25.03125
77.17 | 123.2634 | -1045.916 | 25.02832
77.17167 | 123.2804 | -1045.958 | 25.02979
77.17333 | 123.2974 | -1045.999 | 25.03564
77.175 | 123.3144 | -1046.041 | 25.04296875
77.17667 | 123.3313 | -1046.082 | 25.04736
77.17833 | 123.3483 | -1046.123 | 25.05029
77.18 | 123.3653 | -1046.165 | 25.05029
77.18167 | 123.3823 | -1046.207 | 25.04443
77.18333 | 123.3992 | -1046.249 | 25.03711
77.185 | 123.4162 | -1046.29 | 25.02539
77.18667 | 123.4332 | -1046.332 | 25.01221
77.18833 | 123.4502 | -1046.374 | 24.99902
77.19 | 123.4671 | -1046.417 | 24.984375
77.19167 | 123.4841 | -1046.459 | 24.97705
77.19333 | 123.5011 | -1046.502 | 24.96973
77.195 | 123.5181 | -1046.544 | 24.96973
77.19667 | 123.535 | -1046.587 | 24.97265625
77.19833 | 123.552 | -1046.629 | 24.97119
77.2 | 123.569 | -1046.671 | 24.9609375
77.20167 | 123.5859 | -1046.712 | 24.94629
77.20333 | 123.6029 | -1046.753 | 24.92578125
77.205 | 123.6199 | -1046.794 | 24.89795
77.20667 | 123.6368 | -1046.835 | 24.87158
77.20833 | 123.6538 | -1046.877 | 24.854
77.21 | 123.6708 | -1046.918 | 24.84375
77.21167 | 123.6877 | -1046.959 | 24.83789
77.21333 | 123.7047 | -1047 | 24.83057
77.215 | 123.7216 | -1047.042 | 24.82471
77.21667 | 123.7386 | -1047.083 | 24.81885
77.21833 | 123.7555 | -1047.125 | 24.81299
77.22 | 123.7725 | -1047.166 | 24.81006
77.22167 | 123.7895 | -1047.207 | 24.80713
77.22333 | 123.8064 | -1047.249 | 24.80566
77.225 | 123.8234 | -1047.29 | 24.8042
77.22667 | 123.8404 | -1047.331 | 24.7998
77.22833 | 123.8573 | -1047.371 | 24.79102
77.23 | 123.8743 | -1047.412 | 24.7734375
77.23167 | 123.8913 | -1047.453 | 24.75
77.23333 | 123.9082 | -1047.494 | 24.72363
77.235 | 123.9252 | -1047.535 | 24.69727
77.23667 | 123.9422 | -1047.577 | 24.6709
77.23833 | 123.9592 | -1047.618 | 24.64746
77.24 | 123.9761 | -1047.66 | 24.62988
77.24167 | 123.9931 | -1047.701 | 24.61816
77.24333 | 124.0101 | -1047.741 | 24.61377
77.245 | 124.027 | -1047.782 | 24.61377
77.24667 | 124.044 | -1047.822 | 24.61963
77.24833 | 124.0609 | -1047.862 | 24.62402
77.25 | 124.0779 | -1047.903 | 24.62695
77.25167 | 124.0949 | -1047.944 | 24.62695
77.25333 | 124.1118 | -1047.985 | 24.62402
77.255 | 124.1288 | -1048.027 | 24.61816
77.25667 | 124.1458 | -1048.068 | 24.61084
77.25833 | 124.1627 | -1048.109 | 24.60205
77.26 | 124.1797 | -1048.15 | 24.59473
77.26167 | 124.1967 | -1048.191 | 24.5859375
77.26333 | 124.2136 | -1048.232 | 24.57715
77.265 | 124.2306 | -1048.274 | 24.57568
77.26667 | 124.2475 | -1048.316 | 24.57715
77.26833 | 124.2645 | -1048.357 | 24.5859375
77.27 | 124.2815 | -1048.398 | 24.60352
77.27167 | 124.2984 | -1048.439 | 24.61963
77.27333 | 124.3154 | -1048.479 | 24.63867
77.275 | 124.3324 | -1048.519 | 24.65186
77.27667 | 124.3493 | -1048.56 | 24.66211
77.27833 | 124.3663 | -1048.6 | 24.66796875
77.28 | 124.3832 | -1048.641 | 24.6665
77.28167 | 124.4002 | -1048.681 | 24.66211
77.28333 | 124.4171 | -1048.722 | 24.65918
77.285 | 124.4341 | -1048.763 | 24.65625
77.28667 | 124.4511 | -1048.804 | 24.65918
77.28833 | 124.468 | -1048.846 | 24.66504
77.29 | 124.485 | -1048.887 | 24.6665
77.29167 | 124.5019 | -1048.929 | 24.66064
77.29333 | 124.5189 | -1048.97 | 24.65332
77.295 | 124.5358 | -1049.011 | 24.64893
77.29667 | 124.5528 | -1049.052 | 24.65039
77.29833 | 124.5698 | -1049.093 | 24.65186
77.3 | 124.5868 | -1049.133 | 24.65479
77.30167 | 124.6037 | -1049.174 | 24.65625
77.30333 | 124.6207 | -1049.215 | 24.64746
77.305 | 124.6377 | -1049.256 | 24.63428
77.30667 | 124.6546 | -1049.297 | 24.61816
77.30833 | 124.6716 | -1049.338 | 24.60205
77.31 | 124.6886 | -1049.38 | 24.59033
77.31167 | 124.7055 | -1049.422 | 24.58447
77.31333 | 124.7225 | -1049.464 | 24.58301
77.315 | 124.7395 | -1049.506 | 24.58447
77.31667 | 124.7565 | -1049.548 | 24.5874
77.31833 | 124.7734 | -1049.59 | 24.58887
77.32 | 124.7904 | -1049.632 | 24.59033
77.32167 | 124.8074 | -1049.674 | 24.5874
77.32333 | 124.8243 | -1049.715 | 24.58301
77.325 | 124.8413 | -1049.756 | 24.57861
77.32667 | 124.8583 | -1049.796 | 24.57275
77.32833 | 124.8752 | -1049.837 | 24.56836
77.33 | 124.8922 | -1049.877 | 24.56104
77.33167 | 124.9091 | -1049.917 | 24.55811
77.33333 | 124.9261 | -1049.958 | 24.55664
77.335 | 124.9431 | -1049.998 | 24.55957
77.33667 | 124.96 | -1050.04 | 24.56396
77.33833 | 124.977 | -1050.081 | 24.56836
77.34 | 124.9939 | -1050.122 | 24.57275
77.34167 | 125.0108 | -1050.163 | 24.57715
77.34333 | 125.0278 | -1050.204 | 24.58301
77.345 | 125.0448 | -1050.245 | 24.59033
77.34667 | 125.0617 | -1050.285 | 24.59473
77.34833 | 125.0787 | -1050.325 | 24.59765625
77.35 | 125.0956 | -1050.366 | 24.60352
77.35167 | 125.1126 | -1050.406 | 24.60791
77.35333 | 125.1295 | -1050.447 | 24.60791
77.355 | 125.1465 | -1050.487 | 24.60498
77.35667 | 125.1634 | -1050.528 | 24.59765625
77.35833 | 125.1804 | -1050.568 | 24.5874
77.36 | 125.1973 | -1050.609 | 24.57568
77.36167 | 125.2143 | -1050.649 | 24.55957
77.36333 | 125.2313 | -1050.69 | 24.54785
77.365 | 125.2482 | -1050.73 | 24.54346
77.36667 | 125.2652 | -1050.771 | 24.54932
77.36833 | 125.2822 | -1050.811 | 24.56104
77.37 | 125.2991 | -1050.852 | 24.57129
77.37167 | 125.3161 | -1050.893 | 24.58301
77.37333 | 125.333 | -1050.934 | 24.59619
77.375 | 125.35 | -1050.975 | 24.60498
77.37667 | 125.367 | -1051.017 | 24.60791
77.37833 | 125.3839 | -1051.058 | 24.60645
77.38 | 125.4008 | -1051.099 | 24.60791
77.38167 | 125.4178 | -1051.14 | 24.61523
77.38333 | 125.4347 | -1051.182 | 24.62695
77.385 | 125.4517 | -1051.223 | 24.63721
77.38667 | 125.4686 | -1051.264 | 24.65039
77.38833 | 125.4856 | -1051.305 | 24.66211
77.39 | 125.5025 | -1051.346 | 24.67236
77.39167 | 125.5195 | -1051.388 | 24.68115
77.39333 | 125.5364 | -1051.43 | 24.68701
77.395 | 125.5534 | -1051.472 | 24.68408
77.39667 | 125.5703 | -1051.514 | 24.67822
77.39833 | 125.5873 | -1051.556 | 24.67529
77.4 | 125.6042 | -1051.597 | 24.67383
77.40167 | 125.6212 | -1051.638 | 24.67676
77.40333 | 125.6381 | -1051.679 | 24.68555
77.405 | 125.655 | -1051.719 | 24.703125
77.40667 | 125.672 | -1051.76 | 24.7265625
77.40833 | 125.6889 | -1051.801 | 24.75
77.41 | 125.7059 | -1051.843 | 24.77197
77.41167 | 125.7228 | -1051.884 | 24.78369
77.41333 | 125.7397 | -1051.926 | 24.78809
77.415 | 125.7567 | -1051.967 | 24.78223
77.41667 | 125.7736 | -1052.008 | 24.7749
77.41833 | 125.7906 | -1052.049 | 24.76318
77.42 | 125.8075 | -1052.09 | 24.75293
77.42167 | 125.8245 | -1052.132 | 24.74268
77.42333 | 125.8414 | -1052.173 | 24.73242
77.425 | 125.8583 | -1052.216 | 24.72363
77.42667 | 125.8753 | -1052.257 | 24.71484375
77.42833 | 125.8923 | -1052.299 | 24.70605
77.43 | 125.9092 | -1052.34 | 24.70166
77.43167 | 125.9261 | -1052.381 | 24.69434
77.43333 | 125.9431 | -1052.423 | 24.68115
77.435 | 125.96 | -1052.463 | 24.66357
77.43667 | 125.977 | -1052.504 | 24.64307
77.43833 | 125.9939 | -1052.544 | 24.62549
77.44 | 126.0108 | -1052.584 | 24.60791
77.44167 | 126.0278 | -1052.625 | 24.59765625
77.44333 | 126.0447 | -1052.665 | 24.5918
77.445 | 126.0617 | -1052.706 | 24.5918
77.44667 | 126.0786 | -1052.748 | 24.59326
77.44833 | 126.0956 | -1052.791 | 24.59326
77.45 | 126.1125 | -1052.833 | 24.5874
77.45167 | 126.1295 | -1052.875 | 24.58008
77.45333 | 126.1464 | -1052.917 | 24.57129
77.455 | 126.1633 | -1052.958 | 24.55957
77.45667 | 126.1803 | -1052.999 | 24.54346
77.45833 | 126.1972 | -1053.04 | 24.52881
77.46 | 126.2141 | -1053.08 | 24.5127
77.46167 | 126.2311 | -1053.121 | 24.49658
77.46333 | 126.2481 | -1053.161 | 24.47754
77.465 | 126.265 | -1053.201 | 24.4585
77.46667 | 126.2819 | -1053.242 | 24.43506
77.46833 | 126.2989 | -1053.282 | 24.41748
77.47 | 126.3158 | -1053.323 | 24.4043
77.47167 | 126.3328 | -1053.364 | 24.39551
77.47333 | 126.3497 | -1053.404 | 24.38965
77.475 | 126.3667 | -1053.445 | 24.38379
77.47667 | 126.3836 | -1053.485 | 24.38232
77.47833 | 126.4006 | -1053.526 | 24.38818
77.48 | 126.4175 | -1053.566 | 24.39697
77.48167 | 126.4345 | -1053.607 | 24.40283
77.48333 | 126.4514 | -1053.647 | 24.4043
77.485 | 126.4684 | -1053.688 | 24.40283
77.48667 | 126.4853 | -1053.728 | 24.39258
77.48833 | 126.5023 | -1053.769 | 24.375
77.49 | 126.5192 | -1053.81 | 24.35303
77.49167 | 126.5362 | -1053.85 | 24.33105
77.49333 | 126.5531 | -1053.891 | 24.31201
77.495 | 126.57 | -1053.932 | 24.30029
77.49667 | 126.587 | -1053.972 | 24.29883
77.49833 | 126.604 | -1054.012 | 24.30908
77.5 | 126.6209 | -1054.052 | 24.3252
77.50167 | 126.6378 | -1054.092 | 24.34424
77.50333 | 126.6548 | -1054.131 | 24.35303
77.505 | 126.6717 | -1054.171 | 24.35449
77.50667 | 126.6887 | -1054.212 | 24.35303
77.50833 | 126.7056 | -1054.252 | 24.3515625
77.51 | 126.7226 | -1054.292 | 24.35303
77.51167 | 126.7395 | -1054.333 | 24.36035
77.51333 | 126.7565 | -1054.373 | 24.36328125
77.515 | 126.7734375 | -1054.414 | 24.36475
77.51667 | 126.7904 | -1054.454 | 24.36475
77.51833 | 126.8073 | -1054.495 | 24.36475
77.52 | 126.8243 | -1054.536 | 24.36621
77.52167 | 126.8412 | -1054.577 | 24.36475
77.52333 | 126.8581 | -1054.618 | 24.36328125
77.525 | 126.8751 | -1054.658 | 24.35449
77.52667 | 126.8921 | -1054.699 | 24.34424
77.52833 | 126.909 | -1054.739 | 24.33545
77.53 | 126.926 | -1054.779 | 24.33252
77.53167 | 126.9429 | -1054.82 | 24.33545
77.53333 | 126.9598 | -1054.861 | 24.34277
77.535 | 126.9768 | -1054.901 | 24.3457
77.53667 | 126.9937 | -1054.942 | 24.34717
77.53833 | 127.0107 | -1054.983 | 24.3457
77.54 | 127.0276 | -1055.025 | 24.34863
77.54167 | 127.0445 | -1055.067 | 24.35303
77.54333 | 127.0615 | -1055.109 | 24.36328125
77.545 | 127.0784 | -1055.15 | 24.375
77.54667 | 127.0953 | -1055.191 | 24.38379
77.54833 | 127.1123 | -1055.231 | 24.38818
77.55 | 127.1292 | -1055.271 | 24.39551
77.55167 | 127.1461 | -1055.312 | 24.40137
77.55333 | 127.1631 | -1055.353 | 24.40576
77.555 | 127.18 | -1055.394 | 24.41162
77.55667 | 127.1969 | -1055.435 | 24.41895
77.55833 | 127.2139 | -1055.475 | 24.43359375
77.56 | 127.2308 | -1055.516 | 24.44971
77.56167 | 127.2477 | -1055.556 | 24.46289
77.56333 | 127.2647 | -1055.597 | 24.47461
77.565 | 127.2816 | -1055.637 | 24.48046875
77.56667 | 127.2985 | -1055.677 | 24.48486
77.56833 | 127.3154 | -1055.716 | 24.4921875
77.57 | 127.3324 | -1055.756 | 24.49805
77.57167 | 127.3493 | -1055.797 | 24.50390625
77.57333 | 127.3662 | -1055.838 | 24.5083
77.575 | 127.3832 | -1055.879 | 24.51416
77.57667 | 127.4001 | -1055.92 | 24.52295
77.57833 | 127.417 | -1055.961 | 24.53467
77.58 | 127.434 | -1056.001 | 24.54492
77.58167 | 127.4509 | -1056.042 | 24.55078125
77.58333 | 127.4678 | -1056.082 | 24.55078125
77.585 | 127.4848 | -1056.122 | 24.54492
77.58667 | 127.5017 | -1056.163 | 24.54492
77.58833 | 127.5186 | -1056.203 | 24.55518
77.59 | 127.5356 | -1056.244 | 24.56982
77.59167 | 127.5525 | -1056.285 | 24.58301
77.59333 | 127.5694 | -1056.326 | 24.5874
77.595 | 127.5863 | -1056.366 | 24.57861
77.59667 | 127.6033 | -1056.407 | 24.56982
77.59833 | 127.6202 | -1056.449 | 24.56543
77.6 | 127.6371 | -1056.491 | 24.56836
77.60167 | 127.654 | -1056.533 | 24.57715
77.60333 | 127.671 | -1056.575 | 24.58447
77.605 | 127.6879 | -1056.616 | 24.59912
77.60667 | 127.7048 | -1056.658 | 24.61816
77.60833 | 127.7218 | -1056.699 | 24.64893
77.61 | 127.7387 | -1056.74 | 24.68115
77.61167 | 127.7556 | -1056.781 | 24.71045
77.61333 | 127.7725 | -1056.821 | 24.73096
77.615 | 127.7895 | -1056.862 | 24.74121
77.61667 | 127.8064 | -1056.903 | 24.74414
77.61833 | 127.8233 | -1056.945 | 24.74707
77.62 | 127.8403 | -1056.987 | 24.75146
77.62167 | 127.8572 | -1057.029 | 24.75732
77.62333 | 127.8741 | -1057.071 | 24.76465
77.625 | 127.891 | -1057.113 | 24.77197
77.62667 | 127.908 | -1057.154 | 24.7793
77.62833 | 127.9249 | -1057.196 | 24.78955
77.63 | 127.9418 | -1057.237 | 24.80566
77.63167 | 127.9588 | -1057.278 | 24.82324
77.63333 | 127.9757 | -1057.32 | 24.84082
77.635 | 127.9927 | -1057.361 | 24.854
77.63667 | 128.0096 | -1057.401 | 24.86572
77.63833 | 128.0265 | -1057.441 | 24.87012
77.64 | 128.0434 | -1057.482 | 24.86572
77.64167 | 128.0604 | -1057.523 | 24.854
77.64333 | 128.0773 | -1057.564 | 24.83936
77.645 | 128.0943 | -1057.605 | 24.82764
77.64667 | 128.1112 | -1057.647 | 24.81592
77.64833 | 128.1281 | -1057.688 | 24.81006
77.65 | 128.145 | -1057.731 | 24.80859375
77.65167 | 128.162 | -1057.773 | 24.80713
77.65333 | 128.1789 | -1057.815 | 24.80713
77.655 | 128.1958 | -1057.857 | 24.80713
77.65667 | 128.2128 | -1057.899 | 24.80713
77.65833 | 128.2297 | -1057.941 | 24.80273
77.66 | 128.2466 | -1057.982 | 24.79248
77.66167 | 128.2635 | -1058.023 | 24.77783
77.66333 | 128.2805 | -1058.064 | 24.75879
77.665 | 128.2974 | -1058.105 | 24.73975
77.66667 | 128.3143 | -1058.146 | 24.72217
77.66833 | 128.3312 | -1058.187 | 24.71191
77.67 | 128.3481 | -1058.229 | 24.70605
77.67167 | 128.3651 | -1058.271 | 24.7002
77.67333 | 128.382 | -1058.313 | 24.69873
77.675 | 128.3989 | -1058.355 | 24.69873
77.67667 | 128.4158 | -1058.397 | 24.70752
77.67833 | 128.4328 | -1058.438 | 24.72217
77.68 | 128.4497 | -1058.48 | 24.73828125
77.68167 | 128.4666 | -1058.521 | 24.75146
77.68333 | 128.4835 | -1058.562 | 24.75879
77.685 | 128.5004 | -1058.603 | 24.76318
77.68667 | 128.5174 | -1058.644 | 24.77197
77.68833 | 128.5343 | -1058.684 | 24.77637
77.69 | 128.5512 | -1058.725 | 24.77783
77.69167 | 128.5681 | -1058.766 | 24.76904
77.69333 | 128.585 | -1058.807 | 24.75586
77.695 | 128.6019 | -1058.848 | 24.74121
77.69667 | 128.6188 | -1058.889 | 24.7251
77.69833 | 128.6357 | -1058.93 | 24.71338
77.7 | 128.6526 | -1058.97 | 24.703125
77.70167 | 128.6696 | -1059.011 | 24.6958
77.70333 | 128.6865 | -1059.052 | 24.69140625
77.705 | 128.7034 | -1059.092 | 24.68994
77.70667 | 128.7203 | -1059.132 | 24.68701
77.70833 | 128.7372 | -1059.173 | 24.68701
77.71 | 128.7542 | -1059.214 | 24.68701
77.71167 | 128.7711 | -1059.254 | 24.68262
77.71333 | 128.788 | -1059.295 | 24.67676
77.715 | 128.8049 | -1059.337 | 24.6709
77.71667 | 128.8218 | -1059.378 | 24.66211
77.71833 | 128.8387 | -1059.42 | 24.65332
77.72 | 128.8557 | -1059.461 | 24.64307
77.72167 | 128.8726 | -1059.503 | 24.6328125
77.72333 | 128.8895 | -1059.544 | 24.62549
77.725 | 128.9064 | -1059.586 | 24.62256
77.72667 | 128.9234 | -1059.628 | 24.61963
77.72833 | 128.9403 | -1059.669 | 24.6167
77.73 | 128.9572 | -1059.711 | 24.6167
77.73167 | 128.9741 | -1059.753 | 24.62256
77.73333 | 128.991 | -1059.795 | 24.63135
77.735 | 129.0079 | -1059.836 | 24.64014
77.73667 | 129.0249 | -1059.877 | 24.646
77.73833 | 129.0418 | -1059.918 | 24.64893
77.74 | 129.0587 | -1059.959 | 24.646
77.74167 | 129.0756 | -1060 | 24.646
77.74333 | 129.0926 | -1060.04 | 24.64746
77.745 | 129.1095 | -1060.081 | 24.65332
77.74667 | 129.1264 | -1060.122 | 24.66064
77.74833 | 129.1433 | -1060.162 | 24.6665
77.75 | 129.1603 | -1060.203 | 24.67236
77.75167 | 129.1772 | -1060.244 | 24.67676
77.75333 | 129.1941 | -1060.285 | 24.68408
77.755 | 129.2111 | -1060.327 | 24.69140625
77.75667 | 129.228 | -1060.369 | 24.69434
77.75833 | 129.2449 | -1060.41 | 24.69434
77.76 | 129.2618 | -1060.451 | 24.69287
77.76167 | 129.2788 | -1060.492 | 24.6958
77.76333 | 129.2957 | -1060.533 | 24.70166
77.765 | 129.3126 | -1060.573 | 24.70752
77.76667 | 129.3296 | -1060.614 | 24.71191
77.76833 | 129.3465 | -1060.654 | 24.71338
77.77 | 129.3634 | -1060.695 | 24.71045
77.77167 | 129.3803 | -1060.736 | 24.70898
77.77333 | 129.3973 | -1060.777 | 24.71045
77.775 | 129.4142 | -1060.819 | 24.71191
77.77667 | 129.4311 | -1060.86 | 24.71338
77.77833 | 129.448 | -1060.902 | 24.71631
77.78 | 129.465 | -1060.943 | 24.72363
77.78167 | 129.4819 | -1060.983 | 24.73242
77.78333 | 129.4988 | -1061.024 | 24.74414
77.785 | 129.5157 | -1061.065 | 24.75732
77.78667 | 129.5327 | -1061.106 | 24.77197
77.78833 | 129.5496 | -1061.147 | 24.78955
77.79 | 129.5665 | -1061.188 | 24.81445
77.79167 | 129.5834 | -1061.229 | 24.84082
77.79333 | 129.6004 | -1061.27 | 24.86426
77.795 | 129.6172 | -1061.311 | 24.88184
77.79667 | 129.6342 | -1061.353 | 24.8877
77.79833 | 129.6511 | -1061.394 | 24.89209
77.8 | 129.668 | -1061.436 | 24.89941
77.80167 | 129.6849 | -1061.477 | 24.9126
77.80333 | 129.7018 | -1061.519 | 24.92871
77.805 | 129.7187 | -1061.561 | 24.94921875
77.80667 | 129.7356 | -1061.603 | 24.97119
77.80833 | 129.7525 | -1061.645 | 24.9917
77.81 | 129.7694 | -1061.687 | 25.00928
77.81167 | 129.7863 | -1061.729 | 25.02393
77.81333 | 129.8032 | -1061.77 | 25.03418
77.815 | 129.8202 | -1061.812 | 25.03857
77.81667 | 129.8371 | -1061.854 | 25.03711
77.81833 | 129.854 | -1061.896 | 25.03271
77.82 | 129.8709 | -1061.937 | 25.03271
77.82167 | 129.8878 | -1061.978 | 25.03857
77.82333 | 129.9047 | -1062.02 | 25.0459
77.825 | 129.9216 | -1062.062 | 25.05029
77.82667 | 129.9385 | -1062.103 | 25.05615
77.82833 | 129.9554 | -1062.145 | 25.06201
77.83 | 129.9723 | -1062.188 | 25.06934
77.83167 | 129.9892 | -1062.23 | 25.078125
77.83333 | 130.0061 | -1062.273 | 25.08691
77.835 | 130.023 | -1062.316 | 25.0957
77.83667 | 130.0399 | -1062.359 | 25.09863
77.83833 | 130.0568 | -1062.401 | 25.09863
77.84 | 130.0737 | -1062.443 | 25.09863
77.84167 | 130.0906 | -1062.485 | 25.1015625
77.84333 | 130.1075 | -1062.527 | 25.10742
77.845 | 130.1244 | -1062.569 | 25.11328125
77.84667 | 130.1413 | -1062.612 | 25.11914
77.84833 | 130.1582 | -1062.654 | 25.12793
77.85 | 130.1751 | -1062.696 | 25.13965
77.85167 | 130.192 | -1062.738 | 25.1499
77.85333 | 130.209 | -1062.78 | 25.16015625
77.855 | 130.2258 | -1062.822 | 25.16748
77.85667 | 130.2428 | -1062.864 | 25.17041
77.85833 | 130.2597 | -1062.905 | 25.1748
77.86 | 130.2766 | -1062.946 | 25.1792
77.86167 | 130.2935 | -1062.988 | 25.18213
77.86333 | 130.3104 | -1063.029 | 25.18506
77.865 | 130.3274 | -1063.071 | 25.19092
77.86667 | 130.3443 | -1063.112 | 25.19824
77.86833 | 130.3612 | -1063.153 | 25.20264
77.87 | 130.3781 | -1063.194 | 25.20557
77.87167 | 130.395 | -1063.236 | 25.2041
77.87333 | 130.4119 | -1063.278 | 25.20117
77.875 | 130.4288 | -1063.32 | 25.1953125
77.87667 | 130.4457 | -1063.361 | 25.18945
77.87833 | 130.4627 | -1063.403 | 25.19092
77.88 | 130.4796 | -1063.444 | 25.19971
77.88167 | 130.4966 | -1063.486 | 25.2085
77.88333 | 130.5135 | -1063.528 | 25.21289
77.885 | 130.5304 | -1063.57 | 25.21875
77.88667 | 130.5473 | -1063.612 | 25.22754
77.88833 | 130.5642 | -1063.655 | 25.2421875
77.89 | 130.5812 | -1063.697 | 25.18945
77.89167 | 130.5981 | -1063.74 | 25.14697
77.89333 | 130.615 | -1063.783 | 25.11182
77.895 | 130.6319 | -1063.825 | 25.08105
77.89667 | 130.6489 | -1063.868 | 25.05322
77.89833 | 130.6658 | -1063.91 | 25.03125
77.9 | 130.6827 | -1063.952 | 25.01807
77.90167 | 130.6996 | -1063.994 | 25.0078125
77.90333 | 130.7165 | -1064.035 | 24.99902
77.905 | 130.7335 | -1064.077 | 24.99023
77.90667 | 130.7504 | -1064.119 | 24.9917
77.90833 | 130.7673 | -1064.161 | 24.99902
77.91 | 130.7842 | -1064.204 | 25.0078125
77.91167 | 130.8011 | -1064.246 | 25.0078125
77.91333 | 130.8181 | -1064.288 | 24.9917
77.915 | 130.835 | -1064.33 | 24.9624
77.91667 | 130.8519 | -1064.373 | 24.93604
77.91833 | 130.8688 | -1064.415 | 24.91846
77.92 | 130.8857 | -1064.458 | 24.90381
77.92167 | 130.9026 | -1064.501 | 24.88184
77.92333 | 130.9195 | -1064.544 | 24.84961
77.925 | 130.9365 | -1064.586 | 24.81738
77.92667 | 130.9534 | -1064.629 | 24.79395
77.92833 | 130.9703 | -1064.672 | 24.77637
77.93 | 130.9872 | -1064.715 | 24.75732
77.93167 | 131.0041 | -1064.753 | 24.73682
77.93333 | 131.021 | -1064.792 | 24.71777
77.935 | 131.0379 | -1064.831 | 24.70166
77.93667 | 131.0548 | -1064.87 | 24.68701
77.93833 | 131.0717 | -1064.91 | 24.67529
77.94 | 131.0886 | -1064.949 | 24.66064
77.94167 | 131.1055 | -1064.99 | 24.63867
77.94333 | 131.1224 | -1065.03 | 24.61377
77.945 | 131.1394 | -1065.071 | 24.58887
77.94667 | 131.15625 | -1065.112 | 24.57129
77.94833 | 131.1732 | -1065.153 | 24.56689
77.95 | 131.1901 | -1065.195 | 24.57715
77.95167 | 131.207 | -1065.237 | 24.59033
77.95333 | 131.2239 | -1065.278 | 24.59765625
77.955 | 131.2408 | -1065.319 | 24.59473
77.95667 | 131.2577 | -1065.358 | 24.57861
77.95833 | 131.2746 | -1065.398 | 24.55518
77.96 | 131.2915 | -1065.438 | 24.52734375
77.96167 | 131.3084 | -1065.478 | 24.49805
77.96333 | 131.3253 | -1065.518 | 24.47607
77.965 | 131.3421 | -1065.557 | 24.46143
77.96667 | 131.359 | -1065.596 | 24.45117
77.96833 | 131.3759 | -1065.636 | 24.43359375
77.97 | 131.3929 | -1065.677 | 24.3999
77.97167 | 131.4098 | -1065.718 | 24.34863
77.97333 | 131.4267 | -1065.759 | 24.36768
77.975 | 131.4435 | -1065.8 | 24.38525
77.97667 | 131.4604 | -1065.841 | 24.40576
77.97833 | 131.4773 | -1065.883 | 24.43213
77.98 | 131.4942 | -1065.924 | 24.45996
77.98167 | 131.5111 | -1065.965 | 24.48486
77.98333 | 131.528 | -1066.005 | 24.50244
77.985 | 131.5449 | -1066.045 | 24.51709
77.98667 | 131.5618 | -1066.084 | 24.52734375
77.98833 | 131.5787 | -1066.125 | 24.52588
77.99 | 131.5956 | -1066.166 | 24.50244
77.99167 | 131.6125 | -1066.209 | 24.46143
77.99333 | 131.6294 | -1066.253 | 24.41895
77.995 | 131.6463 | -1066.296 | 24.39111
77.99667 | 131.6632 | -1066.338 | 24.38965
77.99833 | 131.6801 | -1066.379 | 24.41015625
78 | 131.697 | -1066.419 | 24.43799
78.00167 | 131.7139 | -1066.459 | 24.46582
78.00333 | 131.7308 | -1066.5 | 24.49072
78.005 | 131.7478 | -1066.541 | 24.52734375
78.00667 | 131.7646 | -1066.582 | 24.58008
78.00833 | 131.7815 | -1066.624 | 24.63135
78.01 | 131.7985 | -1066.665 | 24.65918
78.01167 | 131.8154 | -1066.705 | 24.6709
78.01333 | 131.8322 | -1066.744 | 24.67822
78.015 | 131.8492 | -1066.784 | 24.68262
78.01667 | 131.866 | -1066.824 | 24.68848
78.01833 | 131.883 | -1066.865 | 24.69727
78.02 | 131.8999 | -1066.906 | 24.71191
78.02167 | 131.9167 | -1066.948 | 24.7265625
78.02333 | 131.9336 | -1066.99 | 24.75439
78.025 | 131.9506 | -1067.032 | 24.796875
78.02667 | 131.9675 | -1067.074 | 24.85254
78.02833 | 131.9844 | -1067.115 | 24.91846
78.03 | 132.0013 | -1067.156 | 24.97705
78.03167 | 132.0181 | -1067.195 | 25.0078125
78.03333 | 132.0351 | -1067.233 | 25.00195
78.035 | 132.052 | -1067.272 | 24.98584
78.03667 | 132.0688 | -1067.311 | 24.97412
78.03833 | 132.0858 | -1067.351 | 24.97998
78.04 | 132.1027 | -1067.392 | 24.99756
78.04167 | 132.1195 | -1067.434 | 25.02686
78.04333 | 132.1364 | -1067.477 | 25.06934
78.045 | 132.1533 | -1067.519 | 25.12061
78.04667 | 132.1702 | -1067.562 | 25.16895
78.04833 | 132.1871 | -1067.605 | 25.21143
78.05 | 132.204 | -1067.648 | 25.25098
78.05167 | 132.2209 | -1067.691 | 25.2890625
78.05333 | 132.2378 | -1067.733 | 25.32715
78.055 | 132.2547 | -1067.774 | 25.359375
78.05667 | 132.2715 | -1067.816 | 25.37695
78.05833 | 132.2884 | -1067.857 | 25.37988
78.06 | 132.3053 | -1067.899 | 25.37842
78.06167 | 132.3222 | -1067.942 | 25.37109375
78.06333 | 132.3391 | -1067.985 | 25.3623
78.065 | 132.356 | -1068.028 | 25.35791
78.06667 | 132.3728 | -1068.072 | 25.36523
78.06833 | 132.3897 | -1068.116 | 25.38428
78.07 | 132.4066 | -1068.161 | 25.40771
78.07167 | 132.4235 | -1068.206 | 25.44287
78.07333 | 132.4404 | -1068.25 | 25.50293
78.075 | 132.4573 | -1068.293 | 25.5835
78.07667 | 132.4742 | -1068.335 | 25.6626
78.07833 | 132.491 | -1068.377 | 25.72852
78.08 | 132.5079 | -1068.419 | 25.78418
78.08167 | 132.5248 | -1068.462 | 25.83105
78.08333 | 132.5417 | -1068.505 | 25.86768
78.085 | 132.5586 | -1068.548 | 25.89551
78.08667 | 132.5755 | -1068.593 | 25.92334
78.08833 | 132.5923 | -1068.638 | 25.94678
78.09 | 132.6092 | -1068.683 | 25.96582
78.09167 | 132.6261 | -1068.728 | 25.99072
78.09333 | 132.643 | -1068.772 | 26.03174
78.095 | 132.6599 | -1068.816 | 26.08008
78.09667 | 132.6769 | -1068.858 | 26.12695
78.09833 | 132.6939 | -1068.898 | 26.16943
78.1 | 132.7109 | -1068.939 | 26.21191
78.10167 | 132.7279 | -1068.98 | 26.25586
78.10333 | 132.7449 | -1069.021 | 26.29248
78.105 | 132.7618 | -1069.062 | 26.32617
78.10667 | 132.7788 | -1069.103 | 26.34814
78.10833 | 132.7958 | -1069.146 | 26.36572
78.11 | 132.8127 | -1069.189 | 26.37890625
78.11167 | 132.8297 | -1069.232 | 26.3833
78.11333 | 132.8467 | -1069.276 | 26.37890625
78.115 | 132.8636 | -1069.32 | 26.3671875
78.11667 | 132.8806 | -1069.365 | 26.35546875
78.11833 | 132.8976 | -1069.41 | 26.34229
78.12 | 132.9145 | -1069.455 | 26.33643
78.12167 | 132.9315 | -1069.5 | 26.33936
78.12333 | 132.9485 | -1069.545 | 26.35546875
78.125 | 132.9654 | -1069.59 | 26.37598
78.12667 | 132.9824 | -1069.635 | 26.38477
78.12833 | 132.9994 | -1069.679 | 26.38184
78.13 | 133.0164 | -1069.724 | 26.37305
78.13167 | 133.0333 | -1069.769 | 26.35986
78.13333 | 133.0503 | -1069.814 | 26.34082
78.135 | 133.0673 | -1069.86 | 26.31592
78.13667 | 133.0843 | -1069.906 | 26.296875
78.13833 | 133.1013 | -1069.951 | 26.296875
78.14 | 133.1183 | -1069.996 | 26.3042
78.14167 | 133.1352 | -1070.042 | 26.31006
78.14333 | 133.1522 | -1070.087 | 26.31152
78.145 | 133.1692 | -1070.133 | 26.31592
78.14667 | 133.1861 | -1070.178 | 26.32617
78.14833 | 133.203125 | -1070.224 | 26.34668
78.15 | 133.2201 | -1070.269 | 26.37451
78.15167 | 133.2371 | -1070.314 | 26.40088
78.15333 | 133.254 | -1070.36 | 26.42139
78.155 | 133.271 | -1070.404 | 26.43604
78.15667 | 133.288 | -1070.448 | 26.43896
78.15833 | 133.305 | -1070.489 | 26.43604
78.16 | 133.322 | -1070.53 | 26.43164
78.16167 | 133.339 | -1070.572 | 26.42285
78.16333 | 133.356 | -1070.614 | 26.4082
78.165 | 133.3729 | -1070.658 | 26.38916
78.16667 | 133.3899 | -1070.703 | 26.37451
78.16833 | 133.4069 | -1070.747 | 26.36865
78.17 | 133.4239 | -1070.792 | 26.37305
78.17167 | 133.4409 | -1070.836 | 26.38477
78.17333 | 133.4578 | -1070.88 | 26.390625
78.175 | 133.4748 | -1070.923 | 26.37744
78.17667 | 133.4918 | -1070.965 | 26.35107
78.17833 | 133.5088 | -1071.007 | 26.32471
78.18 | 133.5258 | -1071.049 | 26.31006
78.18167 | 133.5427 | -1071.09 | 26.30566
78.18333 | 133.5597 | -1071.131 | 26.29395
78.185 | 133.5767 | -1071.172 | 26.2734375
78.18667 | 133.5936 | -1071.214 | 26.25732
78.18833 | 133.6106 | -1071.255 | 26.25146
78.19 | 133.6276 | -1071.299 | 26.25293
78.19167 | 133.6446 | -1071.343 | 26.24414
78.19333 | 133.6616 | -1071.389 | 26.21191
78.195 | 133.6786 | -1071.434 | 26.16357
78.19667 | 133.6956 | -1071.479 | 26.11963
78.19833 | 133.7125 | -1071.524 | 26.09912
78.2 | 133.7295 | -1071.568 | 26.10352
78.20167 | 133.7465 | -1071.613 | 26.12695
78.20333 | 133.7635 | -1071.657 | 26.16064
78.205 | 133.7805 | -1071.701 | 26.2002
78.20667 | 133.7975 | -1071.744 | 26.24121
78.20833 | 133.8145 | -1071.788 | 26.27783
78.21 | 133.8315 | -1071.832 | 26.31152
78.21167 | 133.8484 | -1071.877 | 26.32324
78.21333 | 133.8654 | -1071.923 | 26.31592
78.215 | 133.8824 | -1071.968 | 26.30566
78.21667 | 133.8994 | -1072.012 | 26.30713
78.21833 | 133.9164 | -1072.056 | 26.32471
78.22 | 133.9334 | -1072.1 | 26.35254
78.22167 | 133.9504 | -1072.144 | 26.38916
78.22333 | 133.9674 | -1072.189 | 26.45361
78.225 | 133.9843 | -1072.233 | 26.53711
78.22667 | 134.0013 | -1072.277 | 26.62354
78.22833 | 134.0183 | -1072.321 | 26.7041
78.23 | 134.0353 | -1072.366 | 26.78027
78.23167 | 134.0523 | -1072.411 | 26.8359375
78.23333 | 134.0692 | -1072.456 | 26.86377
78.235 | 134.0862 | -1072.499 | 26.87549
78.23667 | 134.1032 | -1072.54 | 26.89307
78.23833 | 134.1202 | -1072.581 | 26.92236
78.24 | 134.1372 | -1072.622 | 26.95898
78.24167 | 134.1541 | -1072.665 | 26.98682
78.24333 | 134.1711 | -1072.707 | 27.00586
78.245 | 134.1881 | -1072.752 | 27.02197
78.24667 | 134.2051 | -1072.798 | 27.03662
78.24833 | 134.222 | -1072.845 | 27.0498
78.25 | 134.239 | -1072.893 | 27.06006
78.25167 | 134.256 | -1072.94 | 27.0542
78.25333 | 134.2729 | -1072.985 | 27.02783
78.255 | 134.2899 | -1073.029 | 26.98975
78.25667 | 134.3069 | -1073.072 | 26.96631
78.25833 | 134.3239 | -1073.115 | 26.97363
78.26 | 134.3409 | -1073.159 | 26.99414
78.26167 | 134.3579 | -1073.203 | 27.01318
78.26333 | 134.3748 | -1073.248 | 27.02051
78.265 | 134.3918 | -1073.295 | 27.02051
78.26667 | 134.4088 | -1073.343 | 27.0234375
78.26833 | 134.4258 | -1073.391 | 27.02637
78.27 | 134.4427 | -1073.439 | 27.02051
78.27167 | 134.4597 | -1073.487 | 26.99854
78.27333 | 134.4767 | -1073.535 | 26.96777
78.275 | 134.4937 | -1073.582 | 26.93701
78.27667 | 134.5107 | -1073.629 | 26.92676
78.27833 | 134.5276 | -1073.675 | 26.93701
78.28 | 134.5446 | -1073.722 | 26.95752
78.28167 | 134.5616 | -1073.77 | 26.98242
78.28333 | 134.5786 | -1073.817 | 27.01171875
78.285 | 134.5956 | -1073.864 | 27.03515625
78.28667 | 134.6125 | -1073.909 | 27.03662
78.28833 | 134.6295 | -1073.954 | 27.01318
78.29 | 134.6465 | -1073.998 | 26.96924
78.29167 | 134.6635 | -1074.043 | 26.9165
78.29333 | 134.6804 | -1074.087 | 26.86816
78.295 | 134.6974 | -1074.13 | 26.85059
78.29667 | 134.7143 | -1074.172 | 26.85791
78.29833 | 134.7313 | -1074.215 | 26.87109375
78.3 | 134.7483 | -1074.26 | 26.87988
78.30167 | 134.7652 | -1074.305 | 26.896
78.30333 | 134.7822 | -1074.351 | 26.92236
78.305 | 134.7992 | -1074.396 | 26.93994
78.30667 | 134.8161 | -1074.44 | 26.92529
78.30833 | 134.8331 | -1074.485 | 26.89014
78.31 | 134.8501 | -1074.529 | 26.84912
78.31167 | 134.867 | -1074.573 | 26.80957
78.31333 | 134.884 | -1074.616 | 26.77148
78.315 | 134.9009 | -1074.659 | 26.73633
78.31667 | 134.9179 | -1074.701 | 26.69385
78.31833 | 134.9348 | -1074.742 | 26.63818
78.32 | 134.9518 | -1074.785 | 26.56787
78.32167 | 134.9688 | -1074.827 | 26.48877
78.32333 | 134.9857 | -1074.871 | 26.40674
78.325 | 135.0027 | -1074.916 | 26.33057
78.32667 | 135.0196 | -1074.96 | 26.25879
78.32833 | 135.0366 | -1075.005 | 26.20166
78.33 | 135.0536 | -1075.049 | 26.15918
78.33167 | 135.0705 | -1075.092 | 26.13867
78.33333 | 135.0875 | -1075.136 | 26.12402
78.335 | 135.1045 | -1075.179 | 26.11816
78.33667 | 135.1214 | -1075.223 | 26.12402
78.33833 | 135.1384 | -1075.267 | 26.14014
78.34 | 135.1553 | -1075.311 | 26.15039
78.34167 | 135.1723 | -1075.355 | 26.14014
78.34333 | 135.1893 | -1075.4 | 26.1123
78.345 | 135.2062 | -1075.447 | 26.07861
78.34667 | 135.2232 | -1075.493 | 26.04492
78.34833 | 135.2401 | -1075.539 | 26.0127
78.35 | 135.2571 | -1075.584 | 25.9921875
78.35167 | 135.2741 | -1075.628 | 25.99658
78.35333 | 135.291 | -1075.673 | 26.00684
78.355 | 135.308 | -1075.718 | 26.0083
78.35667 | 135.3249 | -1075.763 | 26.01123
78.35833 | 135.3419 | -1075.807 | 26.03467
78.36 | 135.3588 | -1075.848 | 26.06689
78.36167 | 135.3758 | -1075.889 | 26.09765625
78.36333 | 135.3927 | -1075.93 | 26.1123
78.365 | 135.4097 | -1075.971 | 26.09912
78.36667 | 135.4266 | -1076.011 | 26.05957
78.36833 | 135.4436 | -1076.052 | 26.0127
78.37 | 135.4605 | -1076.092 | 25.97314
78.37167 | 135.4775 | -1076.134 | 25.94092
78.37333 | 135.4944 | -1076.176 | 25.90869
78.375 | 135.5114 | -1076.22 | 25.86914
78.37667 | 135.5284 | -1076.263 | 25.81640625
78.37833 | 135.5453 | -1076.307 | 25.75488
78.38 | 135.5623 | -1076.35 | 25.70361
78.38167 | 135.5793 | -1076.395 | 25.6626
78.38333 | 135.5962 | -1076.438 | 25.62012
78.385 | 135.6132 | -1076.481 | 25.56445
78.38667 | 135.6302 | -1076.524 | 25.5
78.38833 | 135.6471 | -1076.566 | 25.4502
78.39 | 135.6641 | -1076.608 | 25.41357
78.39167 | 135.6811 | -1076.651 | 25.37842
78.39333 | 135.698 | -1076.695 | 25.33154
78.395 | 135.715 | -1076.74 | 25.2627
78.39667 | 135.732 | -1076.783 | 25.16602
78.39833 | 135.7489 | -1076.826 | 25.05762
78.4 | 135.7659 | -1076.87 | 24.97119
78.40167 | 135.7829 | -1076.915 | 24.91846
78.40333 | 135.7999 | -1076.959 | 24.89502
78.405 | 135.8169 | -1077.003 | 24.89209
78.40667 | 135.8339 | -1077.046 | 24.90527
78.40833 | 135.8508 | -1077.087 | 24.92871
78.41 | 135.8678 | -1077.128 | 24.95654
78.41167 | 135.8848 | -1077.169 | 24.97852
78.41333 | 135.9018 | -1077.21 | 24.99463
78.415 | 135.9188 | -1077.251 | 24.9873
78.41667 | 135.9357 | -1077.291 | 24.95068
78.41833 | 135.9527 | -1077.33 | 24.88477
78.42 | 135.9697 | -1077.369 | 24.81006
78.42167 | 135.9867 | -1077.409 | 24.74268
78.42333 | 136.0036 | -1077.45 | 24.68555
78.425 | 136.0206 | -1077.49 | 24.63867
78.42667 | 136.0376 | -1077.531 | 24.60498
78.42833 | 136.0545 | -1077.572 | 24.57129
78.43 | 136.0715 | -1077.614 | 24.53467
78.43167 | 136.0885 | -1077.657 | 24.49365
78.43333 | 136.1055 | -1077.699 | 24.43945
78.435 | 136.1224 | -1077.739 | 24.35889
78.43667 | 136.1394 | -1077.778 | 24.26953125
78.43833 | 136.1564 | -1077.815 | 24.19336
78.44 | 136.1733 | -1077.851 | 24.12744
78.44167 | 136.1903 | -1077.887 | 24.0498
78.44333 | 136.2073 | -1077.925 | 23.96045
78.445 | 136.2242 | -1077.964 | 23.8667
78.44667 | 136.2412 | -1078.004 | 23.79346
78.44833 | 136.2582 | -1078.046 | 23.75537
78.45 | 136.2751 | -1078.089 | 23.74658
78.45167 | 136.2921 | -1078.131 | 23.73926
78.45333 | 136.3091 | -1078.174 | 23.72461
78.455 | 136.3261 | -1078.216 | 23.69824
78.45667 | 136.3431 | -1078.259 | 23.66455
78.45833 | 136.36 | -1078.299 | 23.62939
78.46 | 136.377 | -1078.337 | 23.60889
78.46167 | 136.394 | -1078.374 | 23.60449
78.46333 | 136.411 | -1078.412 | 23.5957
78.465 | 136.4279 | -1078.452 | 23.57373
78.46667 | 136.4449 | -1078.492 | 23.54883
78.46833 | 136.4619 | -1078.532 | 23.52686
78.47 | 136.4788 | -1078.572 | 23.50488
78.47167 | 136.4958 | -1078.611 | 23.47119
78.47333 | 136.5128 | -1078.649 | 23.43164
78.475 | 136.5297 | -1078.688 | 23.39648
78.47667 | 136.5467 | -1078.725 | 23.37598
78.47833 | 136.5636 | -1078.762 | 23.38623
78.48 | 136.5806 | -1078.799 | 23.43457
78.48167 | 136.5976 | -1078.837 | 23.49609375
78.48333 | 136.6145 | -1078.874 | 23.53271
78.485 | 136.6315 | -1078.911 | 23.53125
78.48667 | 136.6484375 | -1078.948 | 23.50049
78.48833 | 136.6654 | -1078.986 | 23.44043
78.49 | 136.6823 | -1079.026 | 23.3584
78.49167 | 136.6993 | -1079.066 | 23.2749
78.49333 | 136.7162 | -1079.106 | 23.20166
78.495 | 136.7332 | -1079.146 | 23.14307
78.49667 | 136.7502 | -1079.185 | 23.0859375
78.49833 | 136.7671 | -1079.223 | 23.03467
78.5 | 136.7841 | -1079.261 | 23.00977
78.50167 | 136.801 | -1079.298 | 23.02441
78.50333 | 136.818 | -1079.336 | 23.05225
78.505 | 136.8349 | -1079.375 | 23.0625
78.50667 | 136.8519 | -1079.414 | 23.05518
78.50833 | 136.8688 | -1079.453 | 23.03613
78.51 | 136.8858 | -1079.491 | 23.01855
78.51167 | 136.9027 | -1079.53 | 23.01855
78.51333 | 136.9197 | -1079.57 | 23.04053
78.515 | 136.9366 | -1079.609 | 23.07129
78.51667 | 136.9536 | -1079.648 | 23.09473
78.51833 | 136.9706 | -1079.687 | 23.1167
78.52 | 136.9875 | -1079.727 | 23.15332
78.52167 | 137.0045 | -1079.768 | 23.2002
78.52333 | 137.0214 | -1079.809 | 23.24121
78.525 | 137.0384 | -1079.849 | 23.27197
78.52667 | 137.0553 | -1079.886 | 23.28955
78.52833 | 137.0723 | -1079.922 | 23.30127
78.53 | 137.0892 | -1079.958 | 23.30713
78.53167 | 137.1062 | -1079.993 | 23.31006
78.53333 | 137.1231 | -1080.028 | 23.31006
78.535 | 137.1401 | -1080.065 | 23.31445
78.53667 | 137.1571 | -1080.102 | 23.3291
78.53833 | 137.174 | -1080.14 | 23.35693
78.54 | 137.191 | -1080.178 | 23.39502
78.54167 | 137.2079 | -1080.216 | 23.44043
78.54333 | 137.2249 | -1080.256 | 23.47998
78.545 | 137.2419 | -1080.295 | 23.50049
78.54667 | 137.2588 | -1080.334 | 23.51074
78.54833 | 137.2757 | -1080.373 | 23.52979
78.55 | 137.2927 | -1080.411 | 23.55615
78.55167 | 137.3096 | -1080.45 | 23.58105
78.55333 | 137.3266 | -1080.49 | 23.5957
78.555 | 137.3436 | -1080.531 | 23.6001
78.55667 | 137.3605 | -1080.572 | 23.6001
78.55833 | 137.3775 | -1080.612 | 23.59863
78.56 | 137.3944 | -1080.652 | 23.6015625
78.56167 | 137.4114 | -1080.692 | 23.60449
78.56333 | 137.4283 | -1080.733 | 23.60742
78.565 | 137.4453125 | -1080.774 | 23.61328125
78.56667 | 137.4622 | -1080.814 | 23.62939
78.56833 | 137.4792 | -1080.852 | 23.65869
78.57 | 137.4962 | -1080.89 | 23.69385
78.57167 | 137.5131 | -1080.928 | 23.73633
78.57333 | 137.53 | -1080.968 | 23.78174
78.575 | 137.547 | -1081.009 | 23.82129
78.57667 | 137.5639 | -1081.049 | 23.84765625
78.57833 | 137.5809 | -1081.09 | 23.86523
78.58 | 137.5978 | -1081.132 | 23.89453125
78.58167 | 137.6148 | -1081.173 | 23.94287
78.58333 | 137.6317 | -1081.214 | 23.98535
78.585 | 137.6486 | -1081.254 | 24.00732
78.58667 | 137.6656 | -1081.294 | 24.01904
78.58833 | 137.6825 | -1081.334 | 24.03369
78.59 | 137.6995 | -1081.375 | 24.05566
78.59167 | 137.7164 | -1081.416 | 24.08203125
78.59333 | 137.7333 | -1081.456 | 24.09668
78.595 | 137.7503 | -1081.497 | 24.09375
78.59667 | 137.7672 | -1081.537 | 24.07617
78.59833 | 137.7842 | -1081.576 | 24.05273
78.6 | 137.8011 | -1081.615 | 24.04102
78.60167 | 137.8181 | -1081.654 | 24.03955
78.60333 | 137.835 | -1081.694 | 24.03515625
78.605 | 137.8519 | -1081.735 | 24.03076
78.60667 | 137.8689 | -1081.777 | 24.03369
78.60833 | 137.8858 | -1081.818 | 24.05127
78.61 | 137.9028 | -1081.857 | 24.0835
78.61167 | 137.9197 | -1081.897 | 24.11865
78.61333 | 137.9366 | -1081.936 | 24.14941
78.615 | 137.9536 | -1081.975 | 24.16553
78.61667 | 137.9705 | -1082.014 | 24.16992
78.61833 | 137.9874 | -1082.052 | 24.17432
78.62 | 138.0043 | -1082.091 | 24.16992
78.62167 | 138.0213 | -1082.131 | 24.14795
78.62333 | 138.0382 | -1082.173 | 24.11572
78.625 | 138.0551 | -1082.215 | 24.09229
78.62667 | 138.0721 | -1082.256 | 24.08203125
78.62833 | 138.089 | -1082.297 | 24.07764
78.63 | 138.1059 | -1082.337 | 24.06738
78.63167 | 138.1228 | -1082.378 | 24.04102
78.63333 | 138.1398 | -1082.418 | 24.00879
78.635 | 138.1567 | -1082.458 | 23.9751
78.63667 | 138.1736 | -1082.498 | 23.95166
78.63833 | 138.1905 | -1082.537 | 23.94434
78.64 | 138.2075 | -1082.576 | 23.94727
78.64167 | 138.2244 | -1082.615 | 23.9502
78.64333 | 138.2413 | -1082.655 | 23.9458
78.645 | 138.2582 | -1082.695 | 23.93262
78.64667 | 138.2751 | -1082.735 | 23.90625
78.64833 | 138.292 | -1082.776 | 23.87549
78.65 | 138.3089 | -1082.818 | 23.859375
78.65167 | 138.3258 | -1082.859 | 23.86377
78.65333 | 138.3427 | -1082.9 | 23.89307
78.655 | 138.3597 | -1082.941 | 23.94434
78.65667 | 138.3766 | -1082.982 | 23.99561
78.65833 | 138.3935 | -1083.023 | 24.03809
78.66 | 138.4104 | -1083.064 | 24.07617
78.66167 | 138.4274 | -1083.104 | 24.10986
78.66333 | 138.4443 | -1083.144 | 24.12744
78.665 | 138.4612 | -1083.183 | 24.12158
78.66667 | 138.4781 | -1083.222 | 24.10254
78.66833 | 138.495 | -1083.261 | 24.08203125
78.67 | 138.512 | -1083.301 | 24.06738
78.67167 | 138.5289 | -1083.34 | 24.06006
78.67333 | 138.5458 | -1083.378 | 24.06299
78.675 | 138.5627 | -1083.416 | 24.0791
78.67667 | 138.5796 | -1083.454 | 24.10986
78.67833 | 138.5966 | -1083.493 | 24.12890625
78.68 | 138.6135 | -1083.532 | 24.11865
78.68167 | 138.6304 | -1083.571 | 24.09521
78.68333 | 138.6473 | -1083.611 | 24.07471
78.685 | 138.6642 | -1083.65 | 24.05566
78.68667 | 138.6811 | -1083.689 | 24.02783
78.68833 | 138.698 | -1083.728 | 23.98535
78.69 | 138.715 | -1083.766 | 23.92529
78.69167 | 138.7319 | -1083.806 | 23.86377
78.69333 | 138.7488 | -1083.846 | 23.81982
78.695 | 138.7657 | -1083.888 | 23.80225
78.69667 | 138.7826 | -1083.931 | 23.79492
78.69833 | 138.7996 | -1083.974 | 23.7832
78.7 | 138.8165 | -1084.017 | 23.77002
78.70167 | 138.8334 | -1084.059 | 23.75244
78.70333 | 138.8503 | -1084.1 | 23.73633
78.705 | 138.8672 | -1084.142 | 23.72461
78.70667 | 138.8842 | -1084.183 | 23.72021
78.70833 | 138.9011 | -1084.224 | 23.71143
78.71 | 138.918 | -1084.263 | 23.69678
78.71167 | 138.9349 | -1084.302 | 23.6748
78.71333 | 138.9518 | -1084.342 | 23.65283
78.715 | 138.9687 | -1084.383 | 23.63379
78.71667 | 138.9856 | -1084.425 | 23.61475
78.71833 | 139.0025 | -1084.467 | 23.60449
78.72 | 139.0195 | -1084.508 | 23.60449
78.72167 | 139.0364 | -1084.547 | 23.60449
78.72333 | 139.0533 | -1084.584 | 23.61035
78.725 | 139.0702 | -1084.622 | 23.62793
78.72667 | 139.0871 | -1084.66 | 23.64697
78.72833 | 139.104 | -1084.697 | 23.65576
78.73 | 139.1209 | -1084.734 | 23.65137
78.73167 | 139.1378 | -1084.77 | 23.64258
78.73333 | 139.1548 | -1084.807 | 23.625
78.735 | 139.1717 | -1084.844 | 23.59424
78.73667 | 139.1886 | -1084.883 | 23.5459
78.73833 | 139.2055 | -1084.924 | 23.48291
78.74 | 139.2225 | -1084.964 | 23.42725
78.74167 | 139.2394 | -1085.004 | 23.38037
78.74333 | 139.2563 | -1085.043 | 23.33789
78.745 | 139.2732 | -1085.082 | 23.29248
78.74667 | 139.2901 | -1085.121 | 23.25146
78.74833 | 139.3071 | -1085.159 | 23.21484375
78.75 | 139.3239 | -1085.198 | 23.18994
78.75167 | 139.3409 | -1085.236 | 23.16943
78.75333 | 139.3578 | -1085.274 | 23.14893
78.755 | 139.3747 | -1085.311 | 23.12695
78.75667 | 139.3916 | -1085.348 | 23.0918
78.75833 | 139.4085 | -1085.384 | 23.04199
78.76 | 139.4255 | -1085.421 | 22.98779
78.76167 | 139.4424 | -1085.46 | 22.96289
78.76333 | 139.4593 | -1085.499 | 22.98046875
78.765 | 139.4762 | -1085.539 | 23.02588
78.76667 | 139.4931 | -1085.58 | 23.05811
78.76833 | 139.5101 | -1085.62 | 23.06396
78.77 | 139.527 | -1085.66 | 23.05957
78.77167 | 139.5439 | -1085.699 | 23.05518
78.77333 | 139.5608 | -1085.737 | 23.05664
78.775 | 139.5777 | -1085.775 | 23.05811
78.77667 | 139.5946 | -1085.812 | 23.04932
78.77833 | 139.6115 | -1085.85 | 23.03467
78.78 | 139.6284 | -1085.888 | 23.02295
78.78167 | 139.6453 | -1085.926 | 23.01709
78.78333 | 139.6622 | -1085.965 | 23.00244
78.785 | 139.6791 | -1086.003 | 22.97461
78.78667 | 139.696 | -1086.041 | 22.9453125
78.78833 | 139.7129 | -1086.08 | 22.92627
78.79 | 139.7298 | -1086.118 | 22.90723
78.79167 | 139.7467 | -1086.156 | 22.88232
78.79333 | 139.7636 | -1086.194 | 22.8515625
78.795 | 139.7805 | -1086.231 | 22.83838
78.79667 | 139.7974 | -1086.269 | 22.8515625
78.79833 | 139.8143 | -1086.307 | 22.88086
78.8 | 139.8312 | -1086.345 | 22.90723
78.80167 | 139.8481 | -1086.383 | 22.91455
78.80333 | 139.865 | -1086.422 | 22.89404
78.805 | 139.8819 | -1086.462 | 22.85449
78.80667 | 139.8988 | -1086.503 | 22.79443
78.80833 | 139.9157 | -1086.543 | 22.71533
78.81 | 139.9326 | -1086.582 | 22.640625
78.81167 | 139.9495 | -1086.619 | 22.58643
78.81333 | 139.9664 | -1086.655 | 22.5542
78.815 | 139.9833 | -1086.692 | 22.5249
78.81667 | 140.0002 | -1086.728 | 22.49414
78.81833 | 140.0171 | -1086.765 | 22.46777
78.82 | 140.034 | -1086.803 | 22.44434
78.82167 | 140.0509 | -1086.842 | 22.41943
78.82333 | 140.0678 | -1086.882 | 22.38721
78.825 | 140.0847 | -1086.92 | 22.34912
78.82667 | 140.1016 | -1086.958 | 22.31689
78.82833 | 140.1185 | -1086.995 | 22.29346
78.83 | 140.1354 | -1087.032 | 22.27002
78.83167 | 140.1523 | -1087.068 | 22.24805
78.83333 | 140.1692 | -1087.104 | 22.229
78.835 | 140.1861 | -1087.14 | 22.21143
78.83667 | 140.203 | -1087.177 | 22.19238
78.83833 | 140.2199 | -1087.215 | 22.171875
78.84 | 140.2368 | -1087.255 | 22.1499
78.84167 | 140.2537 | -1087.293 | 22.13086
78.84333 | 140.2706 | -1087.331 | 22.11182
78.845 | 140.2875 | -1087.368 | 22.08105
78.84667 | 140.3044 | -1087.403 | 22.03418
78.84833 | 140.3212 | -1087.438 | 21.97705
78.85 | 140.3382 | -1087.473 | 21.93311
78.85167 | 140.355 | -1087.507 | 21.91846
78.85333 | 140.3719 | -1087.542 | 21.92285
78.855 | 140.3888 | -1087.578 | 21.93018
78.85667 | 140.4057 | -1087.614 | 21.9375
78.85833 | 140.4226 | -1087.649 | 21.94482
78.86 | 140.4395 | -1087.685 | 21.95068
78.86167 | 140.4564 | -1087.72 | 21.94629
78.86333 | 140.4732 | -1087.756 | 21.92578125
78.865 | 140.4901 | -1087.792 | 21.89795
78.86667 | 140.507 | -1087.828 | 21.87451
78.86833 | 140.5239 | -1087.863 | 21.8671875
78.87 | 140.5408 | -1087.899 | 21.86572
78.87167 | 140.5577 | -1087.936 | 21.8671875
78.87333 | 140.5746 | -1087.972 | 21.87451
78.875 | 140.5914 | -1088.009 | 21.89209
78.87667 | 140.6083 | -1088.045 | 21.91699
78.87833 | 140.6252 | -1088.081 | 21.93311
78.88 | 140.6421 | -1088.117 | 21.92871
78.88167 | 140.6589 | -1088.153 | 21.91553
78.88333 | 140.6758 | -1088.189 | 21.90674
78.885 | 140.6927 | -1088.226 | 21.90674
78.88667 | 140.7096 | -1088.262 | 21.91553
78.88833 | 140.7265 | -1088.298 | 21.92871
78.89 | 140.7434 | -1088.334 | 21.95215
78.89167 | 140.7603 | -1088.371 | 21.98877
78.89333 | 140.7772 | -1088.408 | 22.02246
78.895 | 140.794 | -1088.446 | 22.04736
78.89667 | 140.8109 | -1088.483 | 22.06201
78.89833 | 140.8278 | -1088.52 | 22.08105
78.9 | 140.8447 | -1088.557 | 22.10596
78.90167 | 140.8616 | -1088.594 | 22.13525
78.90333 | 140.8785 | -1088.632 | 22.16162
78.905 | 140.8953 | -1088.669 | 22.18506
78.90667 | 140.9122 | -1088.707 | 22.20557
78.90833 | 140.9291 | -1088.743 | 22.23193
78.91 | 140.946 | -1088.78 | 22.2583
78.91167 | 140.9629 | -1088.817 | 22.27881
78.91333 | 140.9797 | -1088.854 | 22.29346
78.915 | 140.9966 | -1088.891 | 22.30811
78.91667 | 141.0135 | -1088.929 | 22.32421875
78.91833 | 141.0304 | -1088.967 | 22.3418
78.92 | 141.0472 | -1089.005 | 22.35645
78.92167 | 141.0641 | -1089.043 | 22.3667
78.92333 | 141.081 | -1089.081 | 22.37842
78.925 | 141.0978 | -1089.119 | 22.38721
78.92667 | 141.1147 | -1089.157 | 22.39307
78.92833 | 141.1316 | -1089.194 | 22.39893
78.93 | 141.1484 | -1089.231 | 22.41064
78.93167 | 141.1653 | -1089.268 | 22.42676
78.93333 | 141.1822 | -1089.305 | 22.43994
78.935 | 141.1991 | -1089.342 | 22.44873
78.93667 | 141.2159 | -1089.379 | 22.45605
78.93833 | 141.2328 | -1089.417 | 22.46777
78.94 | 141.2497 | -1089.454 | 22.48242
78.94167 | 141.2666 | -1089.491 | 22.49121
78.94333 | 141.2834 | -1089.529 | 22.49707
78.945 | 141.3003 | -1089.567 | 22.49854
78.94667 | 141.3172 | -1089.605 | 22.48975
78.94833 | 141.3341 | -1089.642 | 22.48828125
78.95 | 141.3509 | -1089.68 | 22.5
78.95167 | 141.3678 | -1089.718 | 22.52051
78.95333 | 141.3846 | -1089.756 | 22.54248
78.955 | 141.4015 | -1089.793 | 22.56006
78.95667 | 141.4184 | -1089.831 | 22.5703125
78.95833 | 141.4353 | -1089.869 | 22.56885
78.96 | 141.4521 | -1089.907 | 22.55713
78.96167 | 141.469 | -1089.944 | 22.53809
78.96333 | 141.4859 | -1089.981 | 22.52051
78.965 | 141.5027 | -1090.018 | 22.50732
78.96667 | 141.5196 | -1090.055 | 22.50146
78.96833 | 141.5365 | -1090.092 | 22.50293
78.97 | 141.5533 | -1090.129 | 22.50879
78.97167 | 141.5702 | -1090.166 | 22.51465
78.97333 | 141.5871 | -1090.203 | 22.51611
78.975 | 141.6039 | -1090.241 | 22.51465
78.97667 | 141.6208 | -1090.279 | 22.51465
78.97833 | 141.6377 | -1090.317 | 22.51318
78.98 | 141.6545 | -1090.355 | 22.51465
78.98167 | 141.6714 | -1090.393 | 22.51025
78.98333 | 141.6882 | -1090.431 | 22.50586
78.985 | 141.7051 | -1090.469 | 22.5
78.98667 | 141.722 | -1090.507 | 22.49707
78.98833 | 141.7388 | -1090.544 | 22.49854
78.99 | 141.7557 | -1090.581 | 22.5
78.99167 | 141.7725 | -1090.618 | 22.49561
78.99333 | 141.7894 | -1090.657 | 22.48682
78.995 | 141.8063 | -1090.695 | 22.4765625
78.99667 | 141.8231 | -1090.734 | 22.46777
78.99833 | 141.84 | -1090.772 | 22.45752
79 | 141.8569 | -1090.809 | 22.44873
79.00167 | 141.8737 | -1090.846 | 22.4458
79.00333 | 141.8906 | -1090.883 | 22.4502
79.005 | 141.9075 | -1090.919 | 22.46191
79.00667 | 141.9243 | -1090.956 | 22.4751
79.00833 | 141.9412 | -1090.994 | 22.48535
79.01 | 141.9581 | -1091.032 | 22.49414
79.01167 | 141.9749 | -1091.07 | 22.50146
79.01333 | 141.9918 | -1091.107 | 22.50439
79.015 | 142.0086 | -1091.144 | 22.5
79.01667 | 142.0255 | -1091.181 | 22.49121
79.01833 | 142.0424 | -1091.218 | 22.4765625
79.02 | 142.0592 | -1091.256 | 22.46045
79.02167 | 142.0761 | -1091.293 | 22.44873
79.02333 | 142.093 | -1091.33 | 22.44140625
79.025 | 142.1098 | -1091.367 | 22.43994
79.02667 | 142.1267 | -1091.404 | 22.43701
79.02833 | 142.1435 | -1091.442 | 22.43262
79.03 | 142.1604 | -1091.48 | 22.43994
79.03167 | 142.1772 | -1091.517 | 22.44434
79.03333 | 142.1941 | -1091.555 | 22.43994
79.035 | 142.211 | -1091.592 | 22.42383
79.03667 | 142.2278 | -1091.629 | 22.40186
79.03833 | 142.2447 | -1091.666 | 22.37549
79.04 | 142.2616 | -1091.703 | 22.35352
79.04167 | 142.2784 | -1091.74 | 22.3418
79.04333 | 142.2953 | -1091.777 | 22.33887
79.045 | 142.3121 | -1091.815 | 22.34033
79.04667 | 142.329 | -1091.853 | 22.34033
79.04833 | 142.3459 | -1091.891 | 22.3359375
79.05 | 142.3627 | -1091.929 | 22.32568
79.05167 | 142.3796 | -1091.966 | 22.31396
79.05333 | 142.3965 | -1092.004 | 22.30371
79.055 | 142.4134 | -1092.041 | 22.29639
79.05667 | 142.4303 | -1092.078 | 22.29199
79.05833 | 142.4471 | -1092.115 | 22.2876
79.06 | 142.464 | -1092.152 | 22.2890625
79.06167 | 142.4809 | -1092.189 | 22.29199
79.06333 | 142.4977 | -1092.226 | 22.29492
79.065 | 142.5146 | -1092.263 | 22.29785
79.06667 | 142.5315 | -1092.301 | 22.29932
79.06833 | 142.5484 | -1092.339 | 22.29639
79.07 | 142.5652 | -1092.376 | 22.29053
79.07167 | 142.5821 | -1092.414 | 22.28174
79.07333 | 142.599 | -1092.451 | 22.27734375
79.075 | 142.6158 | -1092.488 | 22.28027
79.07667 | 142.6327 | -1092.525 | 22.28613
79.07833 | 142.6496 | -1092.562 | 22.29346
79.08 | 142.6664 | -1092.598 | 22.30225
79.08167 | 142.6833 | -1092.635 | 22.31104
79.08333 | 142.7001 | -1092.671 | 22.31543
79.085 | 142.7169 | -1092.708 | 22.31396
79.08667 | 142.7338 | -1092.745 | 22.30664
79.08833 | 142.7507 | -1092.781 | 22.29346
79.09 | 142.7675 | -1092.818 | 22.27588
79.09167 | 142.7844 | -1092.854 | 22.2627
79.09333 | 142.8013 | -1092.891 | 22.24951
79.095 | 142.8181 | -1092.928 | 22.23633
79.09667 | 142.835 | -1092.965 | 22.22314
79.09833 | 142.8518 | -1093.002 | 22.2085
79.1 | 142.8687 | -1093.039 | 22.19678
79.10167 | 142.8855 | -1093.076 | 22.19092
79.10333 | 142.9024 | -1093.113 | 22.18945
79.105 | 142.9193 | -1093.151 | 22.18213
79.10667 | 142.9361 | -1093.188 | 22.16748
79.10833 | 142.953 | -1093.225 | 22.14551
79.11 | 142.9698 | -1093.262 | 22.125
79.11167 | 142.9867 | -1093.299 | 22.10889
79.11333 | 143.0036 | -1093.337 | 22.0957
79.115 | 143.0204 | -1093.374 | 22.08398
79.11667 | 143.0373 | -1093.412 | 22.07666
79.11833 | 143.0542 | -1093.449 | 22.0752
79.12 | 143.071 | -1093.487 | 22.078125
79.12167 | 143.0879 | -1093.524 | 22.08398
79.12333 | 143.1047 | -1093.562 | 22.08984375
79.125 | 143.1216 | -1093.599 | 22.09131
79.12667 | 143.1384 | -1093.636 | 22.08691
79.12833 | 143.1553 | -1093.673 | 22.07959
79.13 | 143.1721 | -1093.71 | 22.0708
79.13167 | 143.189 | -1093.747 | 22.06348
79.13333 | 143.2059 | -1093.784 | 22.05615
79.135 | 143.2227 | -1093.82 | 22.05176
79.13667 | 143.2395 | -1093.857 | 22.05029
79.13833 | 143.2564 | -1093.893 | 22.05322
79.14 | 143.2733 | -1093.929 | 22.0546875
79.14167 | 143.2901 | -1093.965 | 22.0546875
79.14333 | 143.3069 | -1094.001 | 22.0459
79.145 | 143.3238 | -1094.038 | 22.03564
79.14667 | 143.3407 | -1094.074 | 22.02393
79.14833 | 143.3575 | -1094.111 | 22.01367
79.15 | 143.3743 | -1094.146 | 22.0078125
79.15167 | 143.3912 | -1094.182 | 22.00488
79.15333 | 143.408 | -1094.219 | 22.00049
79.155 | 143.4248 | -1094.255 | 21.99023
79.15667 | 143.4417 | -1094.291 | 21.97412
79.15833 | 143.4586 | -1094.328 | 21.95068
79.16 | 143.4754 | -1094.365 | 21.92725
79.16167 | 143.4922 | -1094.402 | 21.90674
79.16333 | 143.5091 | -1094.439 | 21.88623
79.165 | 143.5259 | -1094.476 | 21.86572
79.16667 | 143.5428 | -1094.512 | 21.84814
79.16833 | 143.5596 | -1094.548 | 21.83203125
79.17 | 143.5764 | -1094.584 | 21.81592
79.17167 | 143.5933 | -1094.62 | 21.7998
79.17333 | 143.6101 | -1094.656 | 21.78515625
79.175 | 143.627 | -1094.692 | 21.77051
79.17667 | 143.6438 | -1094.729 | 21.76025
79.17833 | 143.6606 | -1094.766 | 21.75439
79.18 | 143.6775 | -1094.803 | 21.75146
79.18167 | 143.6943 | -1094.84 | 21.75
79.18333 | 143.7112 | -1094.876 | 21.75
79.185 | 143.728 | -1094.913 | 21.74854
79.18667 | 143.7448 | -1094.949 | 21.74121
79.18833 | 143.7617 | -1094.986 | 21.73389
79.19 | 143.7785 | -1095.022 | 21.7265625
79.19167 | 143.7953 | -1095.059 | 21.72217
79.19333 | 143.8122 | -1095.096 | 21.71924
79.195 | 143.829 | -1095.133 | 21.71777
79.19667 | 143.8458 | -1095.169 | 21.71777
79.19833 | 143.8626 | -1095.205 | 21.71631
79.2 | 143.8795 | -1095.241 | 21.71045
79.20167 | 143.8963 | -1095.276 | 21.69873
79.20333 | 143.9132 | -1095.312 | 21.68408
79.205 | 143.93 | -1095.348 | 21.67383
79.20667 | 143.9469 | -1095.384 | 21.6665
79.20833 | 143.9637 | -1095.42 | 21.66357
79.21 | 143.9805 | -1095.456 | 21.6709
79.21167 | 143.9974 | -1095.491 | 21.68115
79.21333 | 144.0142 | -1095.527 | 21.69287
79.215 | 144.0311 | -1095.563 | 21.69873
79.21667 | 144.0479 | -1095.598 | 21.70459
79.21833 | 144.0647 | -1095.634 | 21.70459
79.22 | 144.0816 | -1095.67 | 21.69873
79.22167 | 144.0984 | -1095.706 | 21.68701
79.22333 | 144.1152 | -1095.741 | 21.67236
79.225 | 144.1321 | -1095.777 | 21.65479
79.22667 | 144.1489 | -1095.814 | 21.63867
79.22833 | 144.1657 | -1095.85 | 21.62402
79.23 | 144.1826 | -1095.886 | 21.61084
79.23167 | 144.1994 | -1095.921 | 21.59912
79.23333 | 144.2162 | -1095.957 | 21.58301
79.235 | 144.2331 | -1095.992 | 21.56543
79.23667 | 144.2499 | -1096.028 | 21.55078125
79.23833 | 144.2668 | -1096.065 | 21.54199
79.24 | 144.2836 | -1096.101 | 21.5376
79.24167 | 144.3005 | -1096.137 | 21.5390625
79.24333 | 144.3173 | -1096.173 | 21.5376
79.245 | 144.3342 | -1096.209 | 21.53613
79.24667 | 144.351 | -1096.245 | 21.5376
79.24833 | 144.3678 | -1096.281 | 21.54492
79.25 | 144.3847 | -1096.318 | 21.55225
79.25167 | 144.4016 | -1096.354 | 21.55957
79.25333 | 144.4184 | -1096.391 | 21.56836
79.255 | 144.4353 | -1096.428 | 21.57275
79.25667 | 144.4521 | -1096.465 | 21.57129
79.25833 | 144.4689 | -1096.501 | 21.56689
79.26 | 144.4858 | -1096.538 | 21.5625
79.26167 | 144.5027 | -1096.574 | 21.55664
79.26333 | 144.5195 | -1096.61 | 21.55371
79.265 | 144.5364 | -1096.646 | 21.55664
79.26667 | 144.5532 | -1096.681 | 21.56104
79.26833 | 144.5701 | -1096.716 | 21.56543
79.27 | 144.5869 | -1096.751 | 21.57421875
79.27167 | 144.6038 | -1096.787 | 21.58447
79.27333 | 144.6206 | -1096.822 | 21.59912
79.275 | 144.6375 | -1096.858 | 21.6167
79.27667 | 144.6543 | -1096.893 | 21.6328125
79.27833 | 144.6712 | -1096.929 | 21.64307
79.28 | 144.688 | -1096.964 | 21.64893
79.28167 | 144.7048 | -1097 | 21.65479
79.28333 | 144.7217 | -1097.036 | 21.66211
79.285 | 144.7387 | -1097.071 | 21.6709
79.28667 | 144.7556 | -1097.107 | 21.68115
79.28833 | 144.7726 | -1097.143 | 21.69140625
79.29 | 144.7895 | -1097.179 | 21.703125
79.29167 | 144.8065 | -1097.216 | 21.71338
79.29333 | 144.8234 | -1097.252 | 21.71924
79.295 | 144.8403 | -1097.289 | 21.72363
79.29667 | 144.8572 | -1097.325 | 21.7265625
79.29833 | 144.8742 | -1097.36 | 21.73535
79.3 | 144.8911 | -1097.395 | 21.74707
79.30167 | 144.908 | -1097.431 | 21.76025
79.30333 | 144.9249 | -1097.466 | 21.77637
79.305 | 144.9419 | -1097.502 | 21.79248
79.30667 | 144.9588 | -1097.538 | 21.80859375
79.30833 | 144.9757 | -1097.574 | 21.82178
79.31 | 144.9926 | -1097.611 | 21.83203125
79.31167 | 145.0096 | -1097.647 | 21.83936
79.31333 | 145.0265 | -1097.684 | 21.84814
79.315 | 145.0434 | -1097.721 | 21.85986
79.31667 | 145.0603 | -1097.758 | 21.87158
79.31833 | 145.0772 | -1097.795 | 21.8833
79.32 | 145.0942 | -1097.832 | 21.89648
79.32167 | 145.1111 | -1097.869 | 21.90967
79.32333 | 145.128 | -1097.906 | 21.92285
79.325 | 145.1449 | -1097.942 | 21.93311
79.32667 | 145.1619 | -1097.979 | 21.94775
79.32833 | 145.1788 | -1098.016 | 21.9624
79.33 | 145.1957 | -1098.053 | 21.96973
79.33167 | 145.2126 | -1098.09 | 21.96973
79.33333 | 145.2296 | -1098.127 | 21.96826
79.335 | 145.2465 | -1098.164 | 21.96973
79.33667 | 145.2634 | -1098.202 | 21.97559
79.33833 | 145.2803 | -1098.239 | 21.9873
79.34 | 145.2972 | -1098.276 | 22.00488
79.34167 | 145.3142 | -1098.313 | 22.02539
79.34333 | 145.3311 | -1098.351 | 22.04443
79.345 | 145.348 | -1098.389 | 22.06055
79.34667 | 145.3649 | -1098.426 | 22.0708
79.34833 | 145.3818 | -1098.463 | 22.07666
79.35 | 145.3988 | -1098.5 | 22.08105
79.35167 | 145.4156 | -1098.536 | 22.09131
79.35333 | 145.4326 | -1098.571 | 22.10303
79.355 | 145.4495 | -1098.608 | 22.11475
79.35667 | 145.4664 | -1098.644 | 22.11768
79.35833 | 145.4833 | -1098.68 | 22.11475
79.36 | 145.5002 | -1098.717 | 22.10889
79.36167 | 145.5171 | -1098.753 | 22.10303
79.36333 | 145.534 | -1098.79 | 22.0957
79.365 | 145.5509 | -1098.827 | 22.08545
79.36667 | 145.5678 | -1098.863 | 22.07666
79.36833 | 145.5847 | -1098.9 | 22.07373
79.37 | 145.6016 | -1098.937 | 22.0752
79.37167 | 145.6185 | -1098.974 | 22.07373
79.37333 | 145.6354 | -1099.01 | 22.06640625
79.375 | 145.6523 | -1099.047 | 22.05908
79.37667 | 145.6692 | -1099.083 | 22.0546875
79.37833 | 145.6861 | -1099.12 | 22.05176
79.38 | 145.703 | -1099.157 | 22.04736
79.38167 | 145.72 | -1099.194 | 22.03711
79.38333 | 145.7368 | -1099.231 | 22.021
79.385 | 145.7538 | -1099.268 | 22.00195
79.38667 | 145.7707 | -1099.304 | 21.98291
79.38833 | 145.7876 | -1099.341 | 21.9668
79.39 | 145.8045 | -1099.378 | 21.9609375
79.39167 | 145.8214 | -1099.414 | 21.96533
79.39333 | 145.8383 | -1099.452 | 21.97705
79.395 | 145.8552 | -1099.489 | 21.9917
79.39667 | 145.8721 | -1099.527 | 22.00195
79.39833 | 145.889 | -1099.564 | 22.00928
79.4 | 145.9059 | -1099.601 | 22.01807
79.40167 | 145.9228 | -1099.637 | 22.02686
79.40333 | 145.9398 | -1099.674 | 22.03271
79.405 | 145.9566 | -1099.71 | 22.03564
79.40667 | 145.9736 | -1099.746 | 22.03711
79.40833 | 145.9904 | -1099.782 | 22.04004
79.41 | 146.0073 | -1099.818 | 22.04736
79.41167 | 146.0243 | -1099.855 | 22.05908
79.41333 | 146.0412 | -1099.892 | 22.07666
79.415 | 146.058 | -1099.929 | 22.09424
79.41667 | 146.075 | -1099.965 | 22.10889
79.41833 | 146.0918 | -1100.002 | 22.12207
79.42 | 146.1087 | -1100.039 | 22.12939
79.42167 | 146.1256 | -1100.076 | 22.13379
79.42333 | 146.1425 | -1100.112 | 22.13671875
79.425 | 146.1594 | -1100.148 | 22.13818
79.42667 | 146.1763 | -1100.184 | 22.13671875
79.42833 | 146.1932 | -1100.221 | 22.13525
79.43 | 146.2101 | -1100.257 | 22.13818
79.43167 | 146.227 | -1100.293 | 22.14258
79.43333 | 146.2439 | -1100.33 | 22.1484375
79.435 | 146.2608 | -1100.367 | 22.14697
79.43667 | 146.2777 | -1100.404 | 22.14111
79.43833 | 146.2946 | -1100.441 | 22.13671875
79.44 | 146.3115 | -1100.478 | 22.14404
79.44167 | 146.3284 | -1100.515 | 22.16015625
79.44333 | 146.3453 | -1100.552 | 22.18066
79.445 | 146.3622 | -1100.589 | 22.20117
79.44667 | 146.3791 | -1100.626 | 22.22461
79.44833 | 146.396 | -1100.663 | 22.24951
79.45 | 146.4129 | -1100.7 | 22.27295
79.45167 | 146.4298 | -1100.737 | 22.2876
79.45333 | 146.4467 | -1100.775 | 22.29639
79.455 | 146.4636 | -1100.813 | 22.30664
79.45667 | 146.4805 | -1100.851 | 22.31982
79.45833 | 146.4974 | -1100.889 | 22.33447
79.46 | 146.5143 | -1100.927 | 22.3418
79.46167 | 146.5312 | -1100.964 | 22.34473
79.46333 | 146.5481 | -1101.001 | 22.34765625
79.465 | 146.565 | -1101.039 | 22.35352
79.46667 | 146.5818 | -1101.076 | 22.3623
79.46833 | 146.5987 | -1101.112 | 22.37402
79.47 | 146.6156 | -1101.149 | 22.38574
79.47167 | 146.6325 | -1101.186 | 22.39893
79.47333 | 146.6494 | -1101.223 | 22.40771
79.475 | 146.6663 | -1101.26 | 22.41064
79.47667 | 146.6832 | -1101.297 | 22.41357
79.47833 | 146.7001 | -1101.334 | 22.4165
79.48 | 146.7169 | -1101.372 | 22.42529
79.48167 | 146.7339 | -1101.41 | 22.43701
79.48333 | 146.7508 | -1101.448 | 22.44727
79.485 | 146.7676 | -1101.486 | 22.453125
79.48667 | 146.7845 | -1101.524 | 22.45898
79.48833 | 146.8014 | -1101.562 | 22.46631
79.49 | 146.8183 | -1101.6 | 22.47363
79.49167 | 146.8351 | -1101.638 | 22.47949
79.49333 | 146.852 | -1101.676 | 22.47949
79.495 | 146.8689 | -1101.713 | 22.47363
79.49667 | 146.8858 | -1101.751 | 22.46924
79.49833 | 146.9027 | -1101.789 | 22.4707
79.5 | 146.9196 | -1101.826 | 22.4751
79.50167 | 146.9364 | -1101.864 | 22.47949
79.50333 | 146.9533 | -1101.901 | 22.48535
79.505 | 146.9702 | -1101.938 | 22.49414
79.50667 | 146.9871 | -1101.975 | 22.50586
79.50833 | 147.0039 | -1102.012 | 22.51904
79.51 | 147.0208 | -1102.049 | 22.53515625
79.51167 | 147.0377 | -1102.086 | 22.55127
79.51333 | 147.0545 | -1102.123 | 22.56445
79.515 | 147.0714 | -1102.161 | 22.57617
79.51667 | 147.0883 | -1102.198 | 22.5835
79.51833 | 147.1051 | -1102.235 | 22.58496
79.52 | 147.122 | -1102.272 | 22.5835
79.52167 | 147.1389 | -1102.31 | 22.5835
79.52333 | 147.1557 | -1102.348 | 22.58203125
79.525 | 147.1726 | -1102.386 | 22.5791
79.52667 | 147.1895 | -1102.423 | 22.57471
79.52833 | 147.2063 | -1102.461 | 22.56885
79.53 | 147.2232 | -1102.499 | 22.55859375
79.53167 | 147.2401 | -1102.536 | 22.55127
79.53333 | 147.257 | -1102.573 | 22.54541
79.535 | 147.2738 | -1102.611 | 22.54541
79.53667 | 147.2907 | -1102.648 | 22.54541
79.53833 | 147.3076 | -1102.686 | 22.54102
79.54 | 147.3245 | -1102.724 | 22.53369
79.54167 | 147.3414 | -1102.762 | 22.5249
79.54333 | 147.3583 | -1102.8 | 22.51904
79.545 | 147.3751 | -1102.838 | 22.51465
79.54667 | 147.392 | -1102.876 | 22.51025
79.54833 | 147.4089 | -1102.914 | 22.50439
79.55 | 147.4258 | -1102.952 | 22.5
79.55167 | 147.4426 | -1102.99 | 22.49854
79.55333 | 147.4595 | -1103.028 | 22.5
79.555 | 147.4763 | -1103.066 | 22.50293
79.55667 | 147.4932 | -1103.104 | 22.50732
79.55833 | 147.5101 | -1103.142 | 22.51465
79.56 | 147.527 | -1103.179 | 22.51904
79.56167 | 147.5438 | -1103.216 | 22.5234375
79.56333 | 147.5607 | -1103.254 | 22.52051
79.565 | 147.5776 | -1103.291 | 22.51611
79.56667 | 147.5944 | -1103.329 | 22.51025
79.56833 | 147.6113 | -1103.367 | 22.51025
79.57 | 147.6281 | -1103.405 | 22.51171875
79.57167 | 147.645 | -1103.442 | 22.51318
79.57333 | 147.6619 | -1103.48 | 22.51758
79.575 | 147.6788 | -1103.517 | 22.5249
79.57667 | 147.6956 | -1103.555 | 22.5293
79.57833 | 147.7125 | -1103.592 | 22.53223
79.58 | 147.7294 | -1103.629 | 22.5249
79.58167 | 147.7462 | -1103.666 | 22.50586
79.58333 | 147.7631 | -1103.704 | 22.48389
79.585 | 147.78 | -1103.741 | 22.46191
79.58667 | 147.7968 | -1103.777 | 22.44287
79.58833 | 147.8137 | -1103.814 | 22.42676
79.59 | 147.8306 | -1103.85 | 22.40918
79.59167 | 147.8474 | -1103.887 | 22.396
79.59333 | 147.8643 | -1103.924 | 22.38574
79.595 | 147.8811 | -1103.961 | 22.37695
79.59667 | 147.898 | -1103.999 | 22.3667
79.59833 | 147.9148 | -1104.036 | 22.35498
79.6 | 147.9317 | -1104.074 | 22.34619
79.60167 | 147.9486 | -1104.111 | 22.34619
79.60333 | 147.9654 | -1104.149 | 22.34912
79.605 | 147.9823 | -1104.187 | 22.35059
79.60667 | 147.9991 | -1104.224 | 22.34765625
79.60833 | 148.016 | -1104.262 | 22.34473
79.61 | 148.0329 | -1104.299 | 22.34619
79.61167 | 148.0497 | -1104.337 | 22.35498
79.61333 | 148.0666 | -1104.375 | 22.36816
79.615 | 148.0834 | -1104.412 | 22.37988
79.61667 | 148.1003 | -1104.45 | 22.3916
79.61833 | 148.1171 | -1104.488 | 22.40039
79.62 | 148.1339 | -1104.526 | 22.41211
79.62167 | 148.1508 | -1104.563 | 22.42529
79.62333 | 148.1676 | -1104.599 | 22.43701
79.625 | 148.1845 | -1104.636 | 22.4458
79.62667 | 148.2013 | -1104.672 | 22.4502
79.62833 | 148.2182 | -1104.708 | 22.45898
79.63 | 148.235 | -1104.745 | 22.4707
79.63167 | 148.2519 | -1104.782 | 22.48828125
79.63333 | 148.2687 | -1104.818 | 22.50586
79.635 | 148.2856 | -1104.856 | 22.51904
79.63667 | 148.3024 | -1104.893 | 22.52637
79.63833 | 148.3193 | -1104.93 | 22.53076
79.64 | 148.3362 | -1104.967 | 22.53515625
79.64167 | 148.3531 | -1105.004 | 22.54102
79.64333 | 148.3699 | -1105.042 | 22.54541
79.645 | 148.3867 | -1105.079 | 22.55127
79.64667 | 148.4036 | -1105.116 | 22.56006
79.64833 | 148.4205 | -1105.154 | 22.56738
79.65 | 148.4373 | -1105.191 | 22.57178
79.65167 | 148.4542 | -1105.229 | 22.57178
79.65333 | 148.471 | -1105.268 | 22.5703125
79.655 | 148.4879 | -1105.306 | 22.57324
79.65667 | 148.5047 | -1105.344 | 22.57617
79.65833 | 148.5216 | -1105.383 | 22.58057
79.66 | 148.5384 | -1105.421 | 22.58643
79.66167 | 148.5553 | -1105.46 | 22.59082
79.66333 | 148.5721 | -1105.498 | 22.60107
79.665 | 148.589 | -1105.536 | 22.6171875
79.66667 | 148.6058 | -1105.574 | 22.6333
79.66833 | 148.6227 | -1105.611 | 22.64502
79.67 | 148.6395 | -1105.649 | 22.65234375
79.67167 | 148.6564 | -1105.687 | 22.65234375
79.67333 | 148.6733 | -1105.725 | 22.65234375
79.675 | 148.6901 | -1105.762 | 22.64648
79.67667 | 148.707 | -1105.8 | 22.6377
79.67833 | 148.7238 | -1105.838 | 22.62890625
79.68 | 148.7407 | -1105.876 | 22.62451
79.68167 | 148.7576 | -1105.914 | 22.62451
79.68333 | 148.7744 | -1105.952 | 22.62744
79.685 | 148.7913 | -1105.99 | 22.63037
79.68667 | 148.8081 | -1106.028 | 22.63623
79.68833 | 148.825 | -1106.067 | 22.64355
79.69 | 148.8418 | -1106.105 | 22.65234375
79.69167 | 148.8587 | -1106.143 | 22.65674
79.69333 | 148.8756 | -1106.18 | 22.65088
79.695 | 148.8924 | -1106.218 | 22.6333
79.69667 | 148.9093 | -1106.256 | 22.6084
79.69833 | 148.9262 | -1106.294 | 22.57764
79.7 | 148.943 | -1106.332 | 22.54834
79.70167 | 148.9599 | -1106.37 | 22.51904
79.70333 | 148.9767 | -1106.408 | 22.49121
79.705 | 148.9936 | -1106.446 | 22.46484375
79.70667 | 149.0105 | -1106.484 | 22.44727
79.70833 | 149.0273 | -1106.522 | 22.43408
79.71 | 149.0441 | -1106.559 | 22.42383
79.71167 | 149.061 | -1106.596 | 22.41211
79.71333 | 149.0778 | -1106.633 | 22.39746
79.715 | 149.0947 | -1106.669 | 22.38135
79.71667 | 149.1115 | -1106.706 | 22.36377
79.71833 | 149.1283 | -1106.742 | 22.34326
79.72 | 149.1452 | -1106.779 | 22.32275
79.72167 | 149.162 | -1106.815 | 22.30078125
79.72333 | 149.1789 | -1106.852 | 22.28027
79.725 | 149.1957 | -1106.89 | 22.26123
79.72667 | 149.2126 | -1106.927 | 22.24658
79.72833 | 149.2294 | -1106.965 | 22.23193
79.73 | 149.2462 | -1107.003 | 22.22021
79.73167 | 149.2631 | -1107.041 | 22.21289
79.73333 | 149.2799 | -1107.079 | 22.20996
79.735 | 149.2968 | -1107.117 | 22.20996
79.73667 | 149.3136 | -1107.154 | 22.20996
79.73833 | 149.3305 | -1107.19 | 22.20264
79.74 | 149.3473 | -1107.226 | 22.19092
79.74167 | 149.3642 | -1107.262 | 22.17041
79.74333 | 149.381 | -1107.298 | 22.1484375
79.745 | 149.3979 | -1107.334 | 22.12939
79.74667 | 149.4147 | -1107.37 | 22.11035
79.74833 | 149.4316 | -1107.407 | 22.09131
79.75 | 149.4484 | -1107.443 | 22.0752
79.75167 | 149.4652 | -1107.48 | 22.06201
79.75333 | 149.4821 | -1107.517 | 22.05176
79.755 | 149.4989 | -1107.553 | 22.04296875
79.75667 | 149.5157 | -1107.59 | 22.03271
79.75833 | 149.5326 | -1107.626 | 22.02393
79.76 | 149.5494 | -1107.662 | 22.01367
79.76167 | 149.5663 | -1107.699 | 22.00488
79.76333 | 149.5832 | -1107.735 | 21.98877
79.765 | 149.6 | -1107.771 | 21.9668
79.76667 | 149.6168 | -1107.807 | 21.9375
79.76833 | 149.6337 | -1107.844 | 21.9082
79.77 | 149.6505 | -1107.881 | 21.87890625
79.77167 | 149.6674 | -1107.918 | 21.84961
79.77333 | 149.6842 | -1107.956 | 21.82324
79.775 | 149.701 | -1107.993 | 21.7998
79.77667 | 149.7179 | -1108.031 | 21.78223
79.77833 | 149.7347 | -1108.069 | 21.77197
79.78 | 149.7515 | -1108.106 | 21.76611
79.78167 | 149.7684 | -1108.143 | 21.76611
79.78333 | 149.7852 | -1108.18 | 21.76611
79.785 | 149.8021 | -1108.216 | 21.77197
79.78667 | 149.8189 | -1108.252 | 21.7793
79.78833 | 149.8357 | -1108.289 | 21.79102
79.79 | 149.8526 | -1108.325 | 21.79541
79.79167 | 149.8694 | -1108.361 | 21.79541
79.79333 | 149.8862 | -1108.397 | 21.79248
79.795 | 149.9031 | -1108.434 | 21.78662
79.79667 | 149.9199 | -1108.469 | 21.78076
79.79833 | 149.9368 | -1108.505 | 21.77197
79.8 | 149.9536 | -1108.541 | 21.75879
79.80167 | 149.9705 | -1108.577 | 21.74707
79.80333 | 149.9873 | -1108.612 | 21.73389
79.805 | 150.0041 | -1108.648 | 21.72363
79.80667 | 150.0209 | -1108.683 | 21.71338
79.80833 | 150.0378 | -1108.718 | 21.70605
79.81 | 150.0546 | -1108.753 | 21.70166
79.81167 | 150.0714 | -1108.788 | 21.69727
79.81333 | 150.0883 | -1108.824 | 21.68994
79.815 | 150.1051 | -1108.86 | 21.67822
79.81667 | 150.1219 | -1108.896 | 21.66796875
79.81833 | 150.1387 | -1108.932 | 21.65918
79.82 | 150.1556 | -1108.968 | 21.65479
79.82167 | 150.1724 | -1109.004 | 21.65771
79.82333 | 150.1892 | -1109.04 | 21.66504
79.825 | 150.206 | -1109.076 | 21.67529
79.82667 | 150.2228 | -1109.112 | 21.68262
79.82833 | 150.2397 | -1109.149 | 21.68408
79.83 | 150.2565 | -1109.186 | 21.68115
79.83167 | 150.2733 | -1109.223 | 21.67676
79.83333 | 150.2901 | -1109.26 | 21.6709
79.835 | 150.3069 | -1109.296 | 21.66943
79.83667 | 150.3238 | -1109.332 | 21.67236
79.83833 | 150.3406 | -1109.368 | 21.68408
79.84 | 150.3574 | -1109.404 | 21.69873
79.84167 | 150.3742 | -1109.439 | 21.71191
79.84333 | 150.391 | -1109.475 | 21.7251
79.845 | 150.4078 | -1109.51 | 21.73389
79.84667 | 150.4246 | -1109.545 | 21.74268
79.84833 | 150.4415 | -1109.58 | 21.75293
79.85 | 150.4583 | -1109.616 | 21.76465
79.85167 | 150.4751 | -1109.652 | 21.77637
79.85333 | 150.4919 | -1109.689 | 21.78809
79.855 | 150.5088 | -1109.726 | 21.796875
79.85667 | 150.5256 | -1109.762 | 21.80127
79.85833 | 150.5424 | -1109.799 | 21.80273
79.86 | 150.5592 | -1109.836 | 21.80273
79.86167 | 150.576 | -1109.873 | 21.80273
79.86333 | 150.5929 | -1109.911 | 21.80566
79.865 | 150.6097 | -1109.949 | 21.81299
79.86667 | 150.6265 | -1109.986 | 21.82471
79.86833 | 150.6433 | -1110.023 | 21.83496
79.87 | 150.6601 | -1110.059 | 21.84229
79.87167 | 150.677 | -1110.096 | 21.84521
79.87333 | 150.6938 | -1110.131 | 21.84961
79.875 | 150.7106 | -1110.167 | 21.85254
79.87667 | 150.7274 | -1110.203 | 21.85986
79.87833 | 150.7442 | -1110.24 | 21.8671875
79.88 | 150.761 | -1110.277 | 21.88037
79.88167 | 150.7778 | -1110.313 | 21.89355
79.88333 | 150.7946 | -1110.35 | 21.90967
79.885 | 150.8114 | -1110.387 | 21.92578125
79.88667 | 150.8283 | -1110.424 | 21.94629
79.88833 | 150.8451 | -1110.46 | 21.96826
79.89 | 150.8618 | -1110.496 | 21.9917
79.89167 | 150.8787 | -1110.532 | 22.01221
79.89333 | 150.8955 | -1110.568 | 22.02832
79.895 | 150.9123 | -1110.604 | 22.0415
79.89667 | 150.9291 | -1110.641 | 22.04883
79.89833 | 150.9459 | -1110.677 | 22.05176
79.9 | 150.9627 | -1110.713 | 22.04883
79.90167 | 150.9795 | -1110.749 | 22.04443
79.90333 | 150.9963 | -1110.785 | 22.03271
79.905 | 151.0131 | -1110.821 | 22.01953125
79.90667 | 151.0299 | -1110.858 | 22.00488
79.90833 | 151.0468 | -1110.895 | 21.99609375
79.91 | 151.0636 | -1110.932 | 21.99316
79.91167 | 151.0804 | -1110.969 | 21.99316
79.91333 | 151.0972 | -1111.006 | 21.99902
79.915 | 151.114 | -1111.044 | 22.00928
79.91667 | 151.1308 | -1111.081 | 22.021
79.91833 | 151.1476 | -1111.118 | 22.03125
79.92 | 151.1644 | -1111.155 | 22.0415
79.92167 | 151.1812 | -1111.192 | 22.04883
79.92333 | 151.198 | -1111.228 | 22.0546875
79.925 | 151.2148 | -1111.265 | 22.06201
79.92667 | 151.2316 | -1111.302 | 22.06934
79.92833 | 151.2484 | -1111.339 | 22.08398
79.93 | 151.2652 | -1111.376 | 22.10596
79.93167 | 151.282 | -1111.413 | 22.13086
79.93333 | 151.2988 | -1111.45 | 22.1543
79.935 | 151.3156 | -1111.488 | 22.16895
79.93667 | 151.3324 | -1111.526 | 22.17627
79.93833 | 151.3492 | -1111.563 | 22.18213
79.94 | 151.366 | -1111.6 | 22.18945
79.94167 | 151.3828125 | -1111.636 | 22.19678
79.94333 | 151.3996 | -1111.673 | 22.20557
79.945 | 151.4164 | -1111.709 | 22.21875
79.94667 | 151.4332 | -1111.746 | 22.23633
79.94833 | 151.45 | -1111.782 | 22.24951
79.95 | 151.4667 | -1111.819 | 22.25537
79.95167 | 151.4835 | -1111.856 | 22.25537
79.95333 | 151.5003 | -1111.892 | 22.25390625
79.955 | 151.5171 | -1111.929 | 22.25390625
79.95667 | 151.5338 | -1111.966 | 22.25098
79.95833 | 151.5506 | -1112.002 | 22.25098
79.96 | 151.5674 | -1112.039 | 22.25098
79.96167 | 151.5842 | -1112.076 | 22.25684
79.96333 | 151.601 | -1112.114 | 22.26123
79.965 | 151.6178 | -1112.151 | 22.26709
79.96667 | 151.6346 | -1112.189 | 22.27295
79.96833 | 151.6514 | -1112.226 | 22.27734375
79.97 | 151.6682 | -1112.264 | 22.27588
79.97167 | 151.685 | -1112.302 | 22.26855
79.97333 | 151.7017 | -1112.34 | 22.2583
79.975 | 151.7185 | -1112.378 | 22.24658
79.97667 | 151.7353 | -1112.415 | 22.23633
79.97833 | 151.7521 | -1112.452 | 22.22607
79.98 | 151.7689 | -1112.489 | 22.22314
79.98167 | 151.7857 | -1112.526 | 22.22754
79.98333 | 151.8025 | -1112.563 | 22.23779
79.985 | 151.8193 | -1112.599 | 22.24512
79.98667 | 151.8361 | -1112.636 | 22.25390625
79.98833 | 151.8529 | -1112.674 | 22.25977
79.99 | 151.8696 | -1112.712 | 22.26416
79.99167 | 151.8864 | -1112.749 | 22.265625
79.99333 | 151.9032 | -1112.786 | 22.26855
79.995 | 151.92 | -1112.824 | 22.27734375
79.99667 | 151.9368 | -1112.861 | 22.2876
79.99833 | 151.9536 | -1112.898 | 22.29639
80 | 151.9704 | -1112.935 | 22.30518
80.00167 | 151.9872 | -1112.972 | 22.3125
80.00333 | 152.004 | -1113.009 | 22.31543
80.005 | 152.0208 | -1113.047 | 22.31543
80.00667 | 152.0375 | -1113.084 | 22.3125
80.00833 | 152.0543 | -1113.121 | 22.30811
80.01 | 152.0711 | -1113.158 | 22.30518
80.01167 | 152.0879 | -1113.195 | 22.30078125
80.01333 | 152.1047 | -1113.231 | 22.29492
80.015 | 152.1215 | -1113.268 | 22.29053
80.01667 | 152.1382 | -1113.304 | 22.29053
80.01833 | 152.155 | -1113.341 | 22.29785
80.02 | 152.1718 | -1113.378 | 22.31104
80.02167 | 152.1886 | -1113.415 | 22.32568
80.02333 | 152.2054 | -1113.452 | 22.33887
80.025 | 152.2222 | -1113.49 | 22.35059
80.02667 | 152.239 | -1113.527 | 22.35791
80.02833 | 152.2558 | -1113.564 | 22.35645
80.03 | 152.2726 | -1113.601 | 22.34765625
80.03167 | 152.2894 | -1113.638 | 22.34033
80.03333 | 152.3061 | -1113.674 | 22.3359375
80.035 | 152.3229 | -1113.711 | 22.33887
80.03667 | 152.3397 | -1113.749 | 22.34619
80.03833 | 152.3565 | -1113.786 | 22.35645
80.04 | 152.3733 | -1113.824 | 22.37109375
80.04167 | 152.3901 | -1113.861 | 22.38574
80.04333 | 152.4069 | -1113.899 | 22.39893
80.045 | 152.4237 | -1113.936 | 22.40771
80.04667 | 152.4405 | -1113.974 | 22.4165
80.04833 | 152.4573 | -1114.011 | 22.42822
80.05 | 152.474 | -1114.048 | 22.43994
80.05167 | 152.4908 | -1114.085 | 22.453125
80.05333 | 152.5076 | -1114.122 | 22.4707
80.055 | 152.5244 | -1114.16 | 22.49121
80.05667 | 152.5412 | -1114.198 | 22.50879
80.05833 | 152.558 | -1114.235 | 22.5249
80.06 | 152.5748 | -1114.273 | 22.53223
80.06167 | 152.5916 | -1114.311 | 22.5293
80.06333 | 152.6084 | -1114.35 | 22.51904
80.065 | 152.6251 | -1114.387 | 22.50732
80.06667 | 152.6419 | -1114.425 | 22.50146
80.06833 | 152.6587 | -1114.463 | 22.50879
80.07 | 152.6755 | -1114.5 | 22.5249
80.07167 | 152.6923 | -1114.536 | 22.54395
80.07333 | 152.709 | -1114.573 | 22.56299
80.075 | 152.7258 | -1114.61 | 22.5791
80.07667 | 152.7426 | -1114.648 | 22.59521
80.07833 | 152.7594 | -1114.686 | 22.6084
80.08 | 152.7762 | -1114.724 | 22.6171875
80.08167 | 152.793 | -1114.762 | 22.62305
80.08333 | 152.8098 | -1114.801 | 22.62451
80.085 | 152.8265 | -1114.839 | 22.62158
80.08667 | 152.8433 | -1114.877 | 22.62012
80.08833 | 152.8601 | -1114.915 | 22.61865
80.09 | 152.8769 | -1114.953 | 22.62451
80.09167 | 152.8937 | -1114.991 | 22.63623
80.09333 | 152.9104 | -1115.029 | 22.65234375
80.095 | 152.9272 | -1115.067 | 22.66699
80.09667 | 152.944 | -1115.105 | 22.67871
80.09833 | 152.9608 | -1115.143 | 22.6875
80.1 | 152.9776 | -1115.181 | 22.69482
80.10167 | 152.9944 | -1115.219 | 22.70361
80.10333 | 153.0112 | -1115.256 | 22.71387
80.105 | 153.0279 | -1115.292 | 22.72559
80.10667 | 153.0447 | -1115.328 | 22.73877
80.10833 | 153.0615 | -1115.365 | 22.75049
80.11 | 153.0783 | -1115.402 | 22.76514
80.11167 | 153.095 | -1115.441 | 22.78125
80.11333 | 153.1118 | -1115.479 | 22.79736
80.115 | 153.1286 | -1115.518 | 22.81201
80.11667 | 153.1454 | -1115.556 | 22.8252
80.11833 | 153.1621 | -1115.594 | 22.83252
80.12 | 153.1789 | -1115.633 | 22.83398
80.12167 | 153.1956 | -1115.671 | 22.83105
80.12333 | 153.2124 | -1115.709 | 22.82666
80.125 | 153.2292 | -1115.746 | 22.82666
80.12667 | 153.2459 | -1115.784 | 22.83105
80.12833 | 153.2627 | -1115.821 | 22.83984375
80.13 | 153.2795 | -1115.858 | 22.84717
80.13167 | 153.2962 | -1115.896 | 22.8515625
80.13333 | 153.313 | -1115.934 | 22.85596
80.135 | 153.3298 | -1115.973 | 22.85889
80.13667 | 153.3465 | -1116.011 | 22.86035
80.13833 | 153.3633 | -1116.05 | 22.85889
80.14 | 153.38 | -1116.088 | 22.86328125
80.14167 | 153.3968 | -1116.127 | 22.86914
80.14333 | 153.4135 | -1116.165 | 22.88379
80.145 | 153.4303 | -1116.204 | 22.91015625
80.14667 | 153.4471 | -1116.243 | 22.94238
80.14833 | 153.4638 | -1116.282 | 22.97314
80.15 | 153.4806 | -1116.321 | 22.99658
80.15167 | 153.4973 | -1116.36 | 23.0083
80.15333 | 153.5141 | -1116.398 | 23.00977
80.155 | 153.5309 | -1116.436 | 23.00684
80.15667 | 153.5476 | -1116.474 | 23.00977
80.15833 | 153.5644 | -1116.513 | 23.015625
80.16 | 153.5811 | -1116.551 | 23.02441
80.16167 | 153.5978 | -1116.589 | 23.03467
80.16333 | 153.6146 | -1116.627 | 23.05078125
80.165 | 153.6313 | -1116.665 | 23.07129
80.16667 | 153.6481 | -1116.703 | 23.09473
80.16833 | 153.6648 | -1116.741 | 23.11963
80.17 | 153.6815 | -1116.78 | 23.13867
80.17167 | 153.6983 | -1116.819 | 23.15771
80.17333 | 153.715 | -1116.857 | 23.17529
80.175 | 153.7317 | -1116.896 | 23.18994
80.17667 | 153.7485 | -1116.934 | 23.2002
80.17833 | 153.7652 | -1116.972 | 23.20898
80.18 | 153.7819 | -1117.01 | 23.21777
80.18167 | 153.7987 | -1117.049 | 23.2265625
80.18333 | 153.8154 | -1117.087 | 23.23389
80.185 | 153.8321 | -1117.126 | 23.24121
80.18667 | 153.8488 | -1117.165 | 23.24854
80.18833 | 153.8655 | -1117.204 | 23.25586
80.19 | 153.8822 | -1117.242 | 23.26465
80.19167 | 153.899 | -1117.281 | 23.2749
80.19333 | 153.9157 | -1117.32 | 23.28369
80.195 | 153.9324 | -1117.358 | 23.28955
80.19667 | 153.9492 | -1117.397 | 23.29541
80.19833 | 153.9659 | -1117.435 | 23.30273
80.2 | 153.9826 | -1117.474 | 23.31592
80.20167 | 153.9993 | -1117.513 | 23.33643
80.20333 | 154.0161 | -1117.552 | 23.35986
80.205 | 154.0328 | -1117.592 | 23.38623
80.20667 | 154.0495 | -1117.631 | 23.41113
80.20833 | 154.0662 | -1117.671 | 23.43164
80.21 | 154.0829 | -1117.71 | 23.44629
80.21167 | 154.0997 | -1117.749 | 23.45508
80.21333 | 154.1164 | -1117.788 | 23.4609375
80.215 | 154.1331 | -1117.827 | 23.46533
80.21667 | 154.1498 | -1117.867 | 23.47119
80.21833 | 154.1666 | -1117.906 | 23.47852
80.22 | 154.1833 | -1117.945 | 23.4873
80.22167 | 154.2 | -1117.985 | 23.50195
80.22333 | 154.2167 | -1118.024 | 23.51367
80.225 | 154.2335 | -1118.063 | 23.52686
80.22667 | 154.2502 | -1118.102 | 23.53711
80.22833 | 154.2669 | -1118.142 | 23.54736
80.23 | 154.2836 | -1118.181 | 23.56201
80.23167 | 154.3003 | -1118.221 | 23.57959
80.23333 | 154.317 | -1118.261 | 23.59717
80.235 | 154.3337 | -1118.3 | 23.61621
80.23667 | 154.3505 | -1118.339 | 23.63525
80.23833 | 154.3672 | -1118.377 | 23.65137
80.24 | 154.3839 | -1118.416 | 23.66162
80.24167 | 154.4006 | -1118.456 | 23.67041
80.24333 | 154.4173 | -1118.495 | 23.6792
80.245 | 154.4341 | -1118.535 | 23.69092
80.24667 | 154.4508 | -1118.575 | 23.69824
80.24833 | 154.4675 | -1118.615 | 23.69824
80.25 | 154.4842 | -1118.655 | 23.69385
80.25167 | 154.5009 | -1118.695 | 23.69092
80.25333 | 154.5176 | -1118.735 | 23.69385
80.255 | 154.5343 | -1118.774 | 23.69971
80.25667 | 154.5511 | -1118.813 | 23.70557
80.25833 | 154.5678 | -1118.852 | 23.70996
80.26 | 154.5845 | -1118.891 | 23.71582
80.26167 | 154.6012 | -1118.93 | 23.72168
80.26333 | 154.618 | -1118.969 | 23.72607
80.265 | 154.6347 | -1119.008 | 23.73046875
80.26667 | 154.6514 | -1119.048 | 23.73779
80.26833 | 154.6682 | -1119.087 | 23.7421875
80.27 | 154.6849 | -1119.127 | 23.74365
80.27167 | 154.7016 | -1119.167 | 23.7421875
80.27333 | 154.7184 | -1119.207 | 23.73926
80.275 | 154.7351 | -1119.248 | 23.73926
80.27667 | 154.7518 | -1119.288 | 23.74365
80.27833 | 154.7685 | -1119.328 | 23.75684
80.28 | 154.7852 | -1119.368 | 23.77295
80.28167 | 154.802 | -1119.407 | 23.7876
80.28333 | 154.8187 | -1119.447 | 23.79346
80.285 | 154.8354 | -1119.486 | 23.79053
80.28667 | 154.8522 | -1119.527 | 23.7832
80.28833 | 154.8689 | -1119.567 | 23.77002
80.29 | 154.8856 | -1119.606 | 23.75537
80.29167 | 154.9024 | -1119.646 | 23.74072
80.29333 | 154.9191 | -1119.685 | 23.72754
80.295 | 154.9358 | -1119.724 | 23.71729
80.29667 | 154.9525 | -1119.763 | 23.70996
80.29833 | 154.9693 | -1119.803 | 23.70703125
80.3 | 154.986 | -1119.843 | 23.7041
80.30167 | 155.0027 | -1119.882 | 23.7041
80.30333 | 155.0195 | -1119.922 | 23.70264
80.305 | 155.0362 | -1119.962 | 23.69678
80.30667 | 155.0529 | -1120.001 | 23.69385
80.30833 | 155.0696 | -1120.041 | 23.69092
80.31 | 155.0864 | -1120.081 | 23.6953125
80.31167 | 155.1031 | -1120.12 | 23.69971
80.31333 | 155.1198 | -1120.16 | 23.69824
80.315 | 155.1366 | -1120.199 | 23.69385
80.31667 | 155.1533 | -1120.239 | 23.69092
80.31833 | 155.17 | -1120.279 | 23.68799
80.32 | 155.1868 | -1120.318 | 23.68652
80.32167 | 155.2035 | -1120.359 | 23.68799
80.32333 | 155.2202 | -1120.399 | 23.69238
80.325 | 155.237 | -1120.438 | 23.69971
80.32667 | 155.2537 | -1120.478 | 23.70117
80.32833 | 155.2704 | -1120.517 | 23.69238
80.33 | 155.2871 | -1120.556 | 23.68213
80.33167 | 155.3039 | -1120.595 | 23.6792
80.33333 | 155.3206 | -1120.634 | 23.68652
80.335 | 155.3374 | -1120.672 | 23.69971
80.33667 | 155.3541 | -1120.711 | 23.70996
80.33833 | 155.3708 | -1120.75 | 23.71875
80.34 | 155.3876 | -1120.788 | 23.72607
80.34167 | 155.4043 | -1120.827 | 23.73193
80.34333 | 155.421 | -1120.866 | 23.73486
80.345 | 155.4378 | -1120.905 | 23.73926
80.34667 | 155.4545 | -1120.944 | 23.74365
80.34833 | 155.4712 | -1120.983 | 23.74951
80.35 | 155.4879 | -1121.022 | 23.75390625
80.35167 | 155.5047 | -1121.062 | 23.76123
80.35333 | 155.5214 | -1121.102 | 23.76855
80.355 | 155.5381 | -1121.142 | 23.77588
80.35667 | 155.5549 | -1121.182 | 23.7832
80.35833 | 155.5715 | -1121.222 | 23.79346
80.36 | 155.5883 | -1121.262 | 23.80518
80.36167 | 155.605 | -1121.302 | 23.81104
80.36333 | 155.6217 | -1121.342 | 23.8125
80.365 | 155.6385 | -1121.381 | 23.81104
80.36667 | 155.6552 | -1121.422 | 23.81396
80.36833 | 155.6719 | -1121.461 | 23.82275
80.37 | 155.6886 | -1121.501 | 23.83301
80.37167 | 155.7053 | -1121.54 | 23.84473
80.37333 | 155.7221 | -1121.58 | 23.85645
80.375 | 155.7388 | -1121.619 | 23.8667
80.37667 | 155.7555 | -1121.66 | 23.87842
80.37833 | 155.7722 | -1121.7 | 23.89014
80.38 | 155.7889 | -1121.74 | 23.90479
80.38167 | 155.8056 | -1121.78 | 23.9209
80.38333 | 155.8224 | -1121.82 | 23.93994
80.385 | 155.8391 | -1121.86 | 23.95898
80.38667 | 155.8558 | -1121.9 | 23.97803
80.38833 | 155.8725 | -1121.94 | 24
80.39 | 155.8892 | -1121.98 | 24.01611
80.39167 | 155.9059 | -1122.02 | 24.02637
80.39333 | 155.9226 | -1122.061 | 24.02783
80.395 | 155.9394 | -1122.101 | 24.0249
80.39667 | 155.9561 | -1122.141 | 24.02197
80.39833 | 155.9728 | -1122.181 | 24.01465
80.4 | 155.9895 | -1122.222 | 24.00586
80.40167 | 156.0062 | -1122.262 | 23.99561
80.40333 | 156.0229 | -1122.303 | 23.99121
80.405 | 156.0397 | -1122.343 | 23.99121
80.40667 | 156.0564 | -1122.383 | 23.98975
80.40833 | 156.0731 | -1122.423 | 23.98828125
80.41 | 156.0898 | -1122.463 | 23.99121
80.41167 | 156.1065 | -1122.503 | 23.99561
80.41333 | 156.1232 | -1122.543 | 24
80.415 | 156.1399 | -1122.583 | 24
80.41667 | 156.1566 | -1122.623 | 24
80.41833 | 156.1733 | -1122.662 | 23.99707
80.42 | 156.19 | -1122.702 | 23.99707
80.42167 | 156.2066 | -1122.742 | 23.99854
80.42333 | 156.2234 | -1122.782 | 24.00146
80.425 | 156.2401 | -1122.822 | 24.01171875
80.42667 | 156.2568 | -1122.863 | 24.0249
80.42833 | 156.2734375 | -1122.903 | 24.03662
80.43 | 156.2901 | -1122.944 | 24.04834
80.43167 | 156.3068 | -1122.984 | 24.05859375
80.43333 | 156.3235 | -1123.024 | 24.0703125
80.435 | 156.3403 | -1123.064 | 24.07617
80.43667 | 156.3569 | -1123.104 | 24.0791
80.43833 | 156.3736 | -1123.144 | 24.08057
80.44 | 156.3903 | -1123.183 | 24.0791
80.44167 | 156.407 | -1123.222 | 24.06885
80.44333 | 156.4237 | -1123.261 | 24.05566
80.445 | 156.4404 | -1123.301 | 24.04541
80.44667 | 156.4571 | -1123.341 | 24.04102
80.44833 | 156.4738 | -1123.381 | 24.04102
80.45 | 156.4905 | -1123.421 | 24.03955
80.45167 | 156.5072 | -1123.461 | 24.04102
80.45333 | 156.5239 | -1123.501 | 24.04541
80.455 | 156.5406 | -1123.54 | 24.0542
80.45667 | 156.5573 | -1123.58 | 24.06299
80.45833 | 156.574 | -1123.619 | 24.07324
80.46 | 156.5907 | -1123.659 | 24.08057
80.46167 | 156.6074 | -1123.699 | 24.08496
80.46333 | 156.6241 | -1123.74 | 24.08643
80.465 | 156.6408 | -1123.78 | 24.08496
80.46667 | 156.6575 | -1123.821 | 24.0791
80.46833 | 156.6741 | -1123.862 | 24.0703125
80.47 | 156.6908 | -1123.903 | 24.06152
80.47167 | 156.7075 | -1123.944 | 24.05273
80.47333 | 156.7242 | -1123.985 | 24.0498
80.475 | 156.7409 | -1124.026 | 24.05273
80.47667 | 156.7575 | -1124.067 | 24.05713
80.47833 | 156.7742 | -1124.108 | 24.06445
80.48 | 156.7909 | -1124.148 | 24.0703125
80.48167 | 156.8076 | -1124.188 | 24.07764
80.48333 | 156.8242 | -1124.227 | 24.08643
80.485 | 156.8409 | -1124.267 | 24.10107
80.48667 | 156.8577 | -1124.307 | 24.11426
80.48833 | 156.8744 | -1124.346 | 24.12598
80.49 | 156.8912 | -1124.386 | 24.13623
80.49167 | 156.908 | -1124.426 | 24.14502
80.49333 | 156.9248 | -1124.467 | 24.15088
80.495 | 156.9416 | -1124.507 | 24.14795
80.49667 | 156.9584 | -1124.548 | 24.14209
80.49833 | 156.9752 | -1124.588 | 24.14355
80.5 | 156.992 | -1124.629 | 24.14941
80.50167 | 157.0088 | -1124.669 | 24.16992
80.50333 | 157.0256 | -1124.709 | 24.18018
80.505 | 157.0423 | -1124.749 | 24.16699
80.50667 | 157.0591 | -1124.789 | 24.15234375
80.50833 | 157.0759 | -1124.829 | 24.1333
80.51 | 157.0927 | -1124.869 | 24.11572
80.51167 | 157.1094 | -1124.908 | 24.09961
80.51333 | 157.1262 | -1124.948 | 24.09082
80.515 | 157.143 | -1124.988 | 24.08496
80.51667 | 157.1598 | -1125.029 | 24.08057
80.51833 | 157.1766 | -1125.069 | 24.08496
80.52 | 157.1933 | -1125.109 | 24.09961
80.52167 | 157.2101 | -1125.15 | 24.11865
80.52333 | 157.2269 | -1125.189 | 24.1377
80.525 | 157.2436 | -1125.23 | 24.1582
80.52667 | 157.2604 | -1125.27 | 24.15088
80.52833 | 157.2772 | -1125.311 | 24.14795
80.53 | 157.294 | -1125.351 | 24.15234375
80.53167 | 157.3107 | -1125.392 | 24.1582
80.53333 | 157.3275 | -1125.433 | 24.16113
80.535 | 157.3443 | -1125.473 | 24.15381
80.53667 | 157.361 | -1125.513 | 24.14795
80.53833 | 157.3778 | -1125.552 | 24.14502
80.54 | 157.3946 | -1125.592 | 24.14795
80.54167 | 157.4114 | -1125.632 | 24.15527
80.54333 | 157.4281 | -1125.673 | 24.16992
80.545 | 157.4449 | -1125.714 | 24.19482
80.54667 | 157.4617 | -1125.754 | 24.22119
80.54833 | 157.4784 | -1125.793 | 24.24609375
80.55 | 157.4952 | -1125.832 | 24.27832
80.55167 | 157.512 | -1125.872 | 24.30762
80.55333 | 157.5288 | -1125.912 | 24.33252
80.555 | 157.5456 | -1125.952 | 24.3501
80.55667 | 157.5623 | -1125.992 | 24.35596
80.55833 | 157.5791 | -1126.033 | 24.35596
80.56 | 157.5959 | -1126.074 | 24.3515625
80.56167 | 157.6127 | -1126.116 | 24.3457
80.56333 | 157.6295 | -1126.158 | 24.3457
80.565 | 157.6463 | -1126.199 | 24.35303
80.56667 | 157.6631 | -1126.241 | 24.36768
80.56833 | 157.6798 | -1126.28 | 24.38379
80.57 | 157.6966 | -1126.319 | 24.38232
80.57167 | 157.7134 | -1126.359 | 24.36914
80.57333 | 157.7302 | -1126.399 | 24.35889
80.575 | 157.747 | -1126.44 | 24.35596
80.57667 | 157.7637 | -1126.479 | 24.35596
80.57833 | 157.7805 | -1126.519 | 24.36914
80.58 | 157.7973 | -1126.56 | 24.38379
80.58167 | 157.814 | -1126.601 | 24.39404
80.58333 | 157.8308 | -1126.642 | 24.39697
80.585 | 157.8475 | -1126.683 | 24.38232
80.58667 | 157.8643 | -1126.725 | 24.37793
80.58833 | 157.881 | -1126.767 | 24.39551
80.59 | 157.8978 | -1126.809 | 24.41309
80.59167 | 157.9146 | -1126.852 | 24.43213
80.59333 | 157.9314 | -1126.894 | 24.44678
80.595 | 157.9481 | -1126.936 | 24.46143
80.59667 | 157.9649 | -1126.977 | 24.46875
80.59833 | 157.9816 | -1127.018 | 24.47607
80.6 | 157.9984 | -1127.058 | 24.479
80.60167 | 158.0152 | -1127.098 | 24.47607
80.60333 | 158.0319 | -1127.138 | 24.46436
80.605 | 158.0487 | -1127.178 | 24.44678
80.60667 | 158.0655 | -1127.219 | 24.43066
80.60833 | 158.0822 | -1127.26 | 24.42041
80.61 | 158.099 | -1127.302 | 24.44092
80.61167 | 158.1157 | -1127.342 | 24.4585
80.61333 | 158.1325 | -1127.382 | 24.46289
80.615 | 158.1492 | -1127.422 | 24.46289
80.61667 | 158.166 | -1127.462 | 24.46875
80.61833 | 158.1827 | -1127.503 | 24.48046875
80.62 | 158.1995 | -1127.544 | 24.49072
80.62167 | 158.2162 | -1127.584 | 24.49512
80.62333 | 158.233 | -1127.624 | 24.49512
80.625 | 158.2497 | -1127.665 | 24.49072
80.62667 | 158.2665 | -1127.705 | 24.48046875
80.62833 | 158.2832 | -1127.746 | 24.46875
80.63 | 158.2999 | -1127.787 | 24.45703125
80.63167 | 158.3167 | -1127.827 | 24.44238
80.63333 | 158.3335 | -1127.868 | 24.41748
80.635 | 158.3502 | -1127.909 | 24.3999
80.63667 | 158.3669 | -1127.95 | 24.38818
80.63833 | 158.3837 | -1127.991 | 24.38232
80.64 | 158.4004 | -1128.032 | 24.38232
80.64167 | 158.4172 | -1128.073 | 24.38379
80.64333 | 158.4339 | -1128.114 | 24.38818
80.645 | 158.4506 | -1128.155 | 24.39258
80.64667 | 158.4674 | -1128.195 | 24.39111
80.64833 | 158.4841 | -1128.235 | 24.38379
80.65 | 158.5008 | -1128.276 | 24.37061
80.65167 | 158.5176 | -1128.316 | 24.3515625
80.65333 | 158.5343 | -1128.357 | 24.34863
80.655 | 158.551 | -1128.398 | 24.35596
80.65667 | 158.5678 | -1128.438 | 24.36035
80.65833 | 158.5845 | -1128.479 | 24.35889
80.66 | 158.6012 | -1128.519 | 24.35596
80.66167 | 158.618 | -1128.56 | 24.35303
80.66333 | 158.6347 | -1128.601 | 24.35303
80.665 | 158.6515 | -1128.642 | 24.35303
80.66667 | 158.6682 | -1128.683 | 24.35303
80.66833 | 158.6849 | -1128.723 | 24.35303
80.67 | 158.7017 | -1128.764 | 24.34863
80.67167 | 158.7184 | -1128.805 | 24.34277
80.67333 | 158.7352 | -1128.846 | 24.33545
80.675 | 158.7519 | -1128.887 | 24.3252
80.67667 | 158.7687 | -1128.928 | 24.31787
80.67833 | 158.7854 | -1128.968 | 24.30908
80.68 | 158.8021 | -1129.009 | 24.3046875
80.68167 | 158.8188 | -1129.05 | 24.30029
80.68333 | 158.8356 | -1129.09 | 24.30029
80.685 | 158.8523 | -1129.131 | 24.30322
80.68667 | 158.869 | -1129.171 | 24.30615
80.68833 | 158.8858 | -1129.211 | 24.30762
80.69 | 158.9025 | -1129.251 | 24.30322
80.69167 | 158.9193 | -1129.291 | 24.29443
80.69333 | 158.936 | -1129.331 | 24.28564
80.695 | 158.9528 | -1129.371 | 24.27686
80.69667 | 158.9695 | -1129.412 | 24.27686
80.69833 | 158.9863 | -1129.452 | 24.27979
80.7 | 159.003 | -1129.492 | 24.27979
80.70167 | 159.0197 | -1129.533 | 24.28125
80.70333 | 159.0365 | -1129.573 | 24.28418
80.705 | 159.0532 | -1129.613 | 24.28564
80.70667 | 159.07 | -1129.654 | 24.28857
80.70833 | 159.0867 | -1129.694 | 24.2915
80.71 | 159.1035 | -1129.735 | 24.29296875
80.71167 | 159.1202 | -1129.775 | 24.28857
80.71333 | 159.137 | -1129.815 | 24.28271
80.715 | 159.1537 | -1129.855 | 24.28125
80.71667 | 159.1705 | -1129.895 | 24.28857
80.71833 | 159.1872 | -1129.936 | 24.29296875
80.72 | 159.204 | -1129.976 | 24.29883
80.72167 | 159.2207 | -1130.016 | 24.3046875
80.72333 | 159.2374 | -1130.057 | 24.31201
80.725 | 159.2542 | -1130.098 | 24.31934
80.72667 | 159.2709 | -1130.139 | 24.32666
80.72833 | 159.2876 | -1130.18 | 24.33252
80.73 | 159.3044 | -1130.221 | 24.33984375
80.73167 | 159.3211 | -1130.261 | 24.3515625
80.73333 | 159.3378 | -1130.3 | 24.36035
80.735 | 159.3546 | -1130.34 | 24.37061
80.73667 | 159.3713 | -1130.38 | 24.37939
80.73833 | 159.388 | -1130.421 | 24.38965
80.74 | 159.4047 | -1130.461 | 24.40283
80.74167 | 159.4215 | -1130.502 | 24.41602
80.74333 | 159.4382 | -1130.543 | 24.42773
80.745 | 159.4549 | -1130.584 | 24.43506
80.74667 | 159.4716 | -1130.625 | 24.44238
80.74833 | 159.4884 | -1130.666 | 24.44824
80.75 | 159.5051 | -1130.707 | 24.4541
80.75167 | 159.5218 | -1130.748 | 24.45996
80.75333 | 159.5385 | -1130.788 | 24.47021
80.755 | 159.5553 | -1130.829 | 24.479
80.75667 | 159.572 | -1130.87 | 24.48633
80.75833 | 159.5887 | -1130.911 | 24.49512
80.76 | 159.6055 | -1130.952 | 24.50098
80.76167 | 159.6222 | -1130.993 | 24.50684
80.76333 | 159.6389 | -1131.034 | 24.50977
80.765 | 159.6557 | -1131.076 | 24.50537
80.76667 | 159.6724 | -1131.117 | 24.51416
80.76833 | 159.6891 | -1131.158 | 24.51855
80.77 | 159.7058 | -1131.199 | 24.52588
80.77167 | 159.7225 | -1131.239 | 24.54053
80.77333 | 159.7393 | -1131.28 | 24.56543
80.775 | 159.756 | -1131.321 | 24.59765625
80.77667 | 159.7727 | -1131.362 | 24.62695
80.77833 | 159.7894 | -1131.403 | 24.65771
80.78 | 159.8061 | -1131.444 | 24.6796875
80.78167 | 159.8228 | -1131.485 | 24.70166
80.78333 | 159.8396 | -1131.527 | 24.7207
80.785 | 159.8563 | -1131.568 | 24.73535
80.78667 | 159.873 | -1131.609 | 24.73975
80.78833 | 159.8897 | -1131.65 | 24.74268
80.79 | 159.9064 | -1131.691 | 24.74414
80.79167 | 159.9232 | -1131.732 | 24.75293
80.79333 | 159.9399 | -1131.773 | 24.76758
80.795 | 159.9566 | -1131.814 | 24.78955
80.79667 | 159.9734 | -1131.855 | 24.81299
80.79833 | 159.9901 | -1131.896 | 24.83496
80.8 | 160.0068 | -1131.937 | 24.84961
80.80167 | 160.0235 | -1131.977 | 24.86133
80.80333 | 160.0403 | -1132.018 | 24.87305
80.805 | 160.057 | -1132.059 | 24.88916
80.80667 | 160.0737 | -1132.099 | 24.90527
80.80833 | 160.0904 | -1132.141 | 24.92285
80.81 | 160.1072 | -1132.182 | 24.9375
80.81167 | 160.1239 | -1132.224 | 24.95068
80.81333 | 160.1406 | -1132.266 | 24.96387
80.815 | 160.1573 | -1132.308 | 24.97412
80.81667 | 160.174 | -1132.35 | 24.98145
80.81833 | 160.1907 | -1132.392 | 24.9873
80.82 | 160.2074 | -1132.435 | 24.99023
80.82167 | 160.2242 | -1132.477 | 24.9917
80.82333 | 160.2409 | -1132.52 | 24.9917
80.825 | 160.2576 | -1132.562 | 24.99023
80.82667 | 160.2743 | -1132.604 | 24.99023
80.82833 | 160.291 | -1132.646 | 24.99609375
80.83 | 160.3078 | -1132.687 | 25.00488
80.83167 | 160.3245 | -1132.728 | 25.01807
80.83333 | 160.3412 | -1132.77 | 25.03125
80.835 | 160.3579 | -1132.812 | 25.0415
80.83667 | 160.3746 | -1132.854 | 25.04736
80.83833 | 160.3913 | -1132.897 | 25.05176
80.84 | 160.408 | -1132.939 | 25.05322
80.84167 | 160.4247 | -1132.982 | 25.05615
80.84333 | 160.4415 | -1133.024 | 25.06201
80.845 | 160.4581 | -1133.066 | 25.06640625
80.84667 | 160.4749 | -1133.109 | 25.07373
80.84833 | 160.4916 | -1133.151 | 25.08545
80.85 | 160.5083 | -1133.194 | 25.08545
80.85167 | 160.525 | -1133.236 | 25.08838
80.85333 | 160.5417 | -1133.278 | 25.08984375
80.855 | 160.5584 | -1133.32 | 25.08838
80.85667 | 160.5751 | -1133.361 | 25.08545
80.85833 | 160.5918 | -1133.403 | 25.08105
80.86 | 160.6085 | -1133.444 | 25.08105
80.86167 | 160.6252 | -1133.486 | 25.08398
80.86333 | 160.642 | -1133.527 | 25.08984375
80.865 | 160.6586 | -1133.568 | 25.08984375
80.86667 | 160.6753 | -1133.609 | 25.08691
80.86833 | 160.692 | -1133.651 | 25.08105
80.87 | 160.7087 | -1133.692 | 25.08252
80.87167 | 160.7254 | -1133.734 | 25.08838
80.87333 | 160.7421 | -1133.776 | 25.09277
80.875 | 160.7588 | -1133.818 | 25.08984375
80.87667 | 160.7755 | -1133.86 | 25.08691
80.87833 | 160.7922 | -1133.901 | 25.08105
80.88 | 160.8089 | -1133.943 | 25.0752
80.88167 | 160.8256 | -1133.984 | 25.06787
80.88333 | 160.8423 | -1134.025 | 25.05908
80.885 | 160.859 | -1134.066 | 25.05029
80.88667 | 160.8757 | -1134.107 | 25.03857
80.88833 | 160.8924 | -1134.148 | 25.02246
80.89 | 160.9091 | -1134.19 | 25.00488
80.89167 | 160.9258 | -1134.231 | 24.98145
80.89333 | 160.9425 | -1134.273 | 24.95947
80.895 | 160.9592 | -1134.315 | 24.93896
80.89667 | 160.9759 | -1134.356 | 24.92432
80.89833 | 160.9926 | -1134.398 | 24.91113
80.9 | 161.0093 | -1134.44 | 24.90381
80.90167 | 161.026 | -1134.482 | 24.90088
80.90333 | 161.0427 | -1134.525 | 24.90527
80.905 | 161.0594 | -1134.568 | 24.90967
80.90667 | 161.0761 | -1134.611 | 24.91553
80.90833 | 161.0928 | -1134.653 | 24.91992
80.91 | 161.1095 | -1134.694 | 24.92578125
80.91167 | 161.1262 | -1134.736 | 24.93311
80.91333 | 161.1429 | -1134.778 | 24.93896
80.915 | 161.1596 | -1134.819 | 24.9375
80.91667 | 161.1763 | -1134.86 | 24.93311
80.91833 | 161.193 | -1134.902 | 24.93311
80.92 | 161.2097 | -1134.944 | 24.93896
80.92167 | 161.2264 | -1134.986 | 24.94775
80.92333 | 161.2431 | -1135.028 | 24.9609375
80.925 | 161.2598 | -1135.07 | 24.96973
80.92667 | 161.2765 | -1135.111 | 24.97705
80.92833 | 161.2932 | -1135.152 | 24.98584
80.93 | 161.3099 | -1135.194 | 24.9917
80.93167 | 161.3266 | -1135.235 | 24.99316
80.93333 | 161.3433 | -1135.276 | 24.99023
80.935 | 161.36 | -1135.316 | 24.98877
80.93667 | 161.3767 | -1135.356 | 24.9873
80.93833 | 161.3934 | -1135.397 | 24.98877
80.94 | 161.4101 | -1135.437 | 24.98584
80.94167 | 161.4268 | -1135.478 | 24.97705
80.94333 | 161.4435 | -1135.519 | 24.96387
80.945 | 161.4602 | -1135.561 | 24.94189
80.94667 | 161.4769 | -1135.603 | 24.91846
80.94833 | 161.4936 | -1135.644 | 24.90088
80.95 | 161.5103 | -1135.686 | 24.88916
80.95167 | 161.5271 | -1135.728 | 24.88037
80.95333 | 161.5438 | -1135.77 | 24.86865
80.955 | 161.5605 | -1135.812 | 24.84961
80.95667 | 161.5772 | -1135.854 | 24.83057
80.95833 | 161.5939 | -1135.896 | 24.81738
80.96 | 161.6106 | -1135.938 | 24.80566
80.96167 | 161.6273 | -1135.98 | 24.79541
80.96333 | 161.644 | -1136.022 | 24.78662
80.965 | 161.6607 | -1136.064 | 24.77783
80.96667 | 161.6774 | -1136.105 | 24.76904
80.96833 | 161.6941 | -1136.147 | 24.76171875
80.97 | 161.7108 | -1136.189 | 24.76025
80.97167 | 161.7275 | -1136.231 | 24.76611
80.97333 | 161.7442 | -1136.272 | 24.7793
80.975 | 161.7609 | -1136.314 | 24.796875
80.97667 | 161.7776 | -1136.355 | 24.81445
80.97833 | 161.7943 | -1136.397 | 24.83496
80.98 | 161.8109 | -1136.439 | 24.85546875
80.98167 | 161.8277 | -1136.48 | 24.87890625
80.98333 | 161.8443 | -1136.521 | 24.90234375
80.985 | 161.8611 | -1136.563 | 24.92432
80.98667 | 161.8777 | -1136.604 | 24.94189
80.98833 | 161.8944 | -1136.645 | 24.95508
80.99 | 161.9111 | -1136.686 | 24.9624
80.99167 | 161.9278 | -1136.727 | 24.96533
80.99333 | 161.9445 | -1136.768 | 24.96533
80.995 | 161.9612 | -1136.808 | 24.95947
80.99667 | 161.9779 | -1136.848 | 24.95215
80.99833 | 161.9946 | -1136.888 | 24.94775
81 | 162.0112 | -1136.929 | 24.94482
81.00167 | 162.0279 | -1136.969 | 24.94043
81.00333 | 162.0446 | -1137.01 | 24.92871
81.005 | 162.0613 | -1137.052 | 24.9140625
81.00667 | 162.078 | -1137.093 | 24.89941
81.00833 | 162.0947 | -1137.134 | 24.890625
81.01 | 162.1113 | -1137.175 | 24.88623
81.01167 | 162.128 | -1137.216 | 24.88184
81.01333 | 162.1447 | -1137.258 | 24.87890625
81.015 | 162.1614 | -1137.3 | 24.88184
81.01667 | 162.178 | -1137.342 | 24.88623
81.01833 | 162.1947 | -1137.384 | 24.88916
81.02 | 162.2114 | -1137.426 | 24.88916
81.02167 | 162.2281 | -1137.468 | 24.88477
81.02333 | 162.2448 | -1137.511 | 24.88184
81.025 | 162.2615 | -1137.553 | 24.8833
81.02667 | 162.2781 | -1137.596 | 24.88623
81.02833 | 162.2948 | -1137.64 | 24.89648
81.03 | 162.3115 | -1137.682 | 24.90527
81.03167 | 162.3282 | -1137.725 | 24.90967
81.03333 | 162.3448 | -1137.766 | 24.90967
81.035 | 162.3615 | -1137.808 | 24.91113
81.03667 | 162.3782 | -1137.85 | 24.92285
81.03833 | 162.3949 | -1137.892 | 24.94336
81.04 | 162.4115 | -1137.933 | 24.9668
81.04167 | 162.4282 | -1137.975 | 24.984375
81.04333 | 162.4449 | -1138.016 | 25.00049
81.045 | 162.4615 | -1138.057 | 25.01074
81.04667 | 162.4782 | -1138.098 | 25.01367
81.04833 | 162.4949 | -1138.139 | 25.01514
81.05 | 162.5116 | -1138.18 | 25.01953125
81.05167 | 162.5282 | -1138.221 | 25.03125
81.05333 | 162.5449 | -1138.263 | 25.04296875
81.055 | 162.5616 | -1138.304 | 25.05029
81.05667 | 162.5783 | -1138.346 | 25.05176
81.05833 | 162.595 | -1138.388 | 25.05615
81.06 | 162.6117 | -1138.429 | 25.06201
81.06167 | 162.6284 | -1138.471 | 25.06934
81.06333 | 162.645 | -1138.512 | 25.0708
81.065 | 162.6617 | -1138.554 | 25.06494
81.06667 | 162.6784 | -1138.595 | 25.05176
81.06833 | 162.6951 | -1138.637 | 25.03711
81.07 | 162.7118 | -1138.678 | 25.02393
81.07167 | 162.7284 | -1138.72 | 25.01807
81.07333 | 162.7451 | -1138.761 | 25.01953125
81.075 | 162.7618 | -1138.803 | 25.02393
81.07667 | 162.7785 | -1138.844 | 25.02539
81.07833 | 162.7951 | -1138.885 | 25.02686
81.08 | 162.8118 | -1138.927 | 25.02539
81.08167 | 162.8285 | -1138.969 | 25.02246
81.08333 | 162.8452 | -1139.011 | 25.021
81.085 | 162.8619 | -1139.053 | 25.021
81.08667 | 162.8785 | -1139.095 | 25.02832
81.08833 | 162.8952 | -1139.136 | 25.03564
81.09 | 162.9119 | -1139.178 | 25.04004
81.09167 | 162.9286 | -1139.219 | 25.03857
81.09333 | 162.9453 | -1139.261 | 25.03271
81.095 | 162.962 | -1139.303 | 25.02832
81.09667 | 162.9786 | -1139.345 | 25.02393
81.09833 | 162.9953 | -1139.387 | 25.0166
81.1 | 163.012 | -1139.43 | 25.00928
81.10167 | 163.0287 | -1139.472 | 24.99902
81.10333 | 163.0453 | -1139.515 | 24.99023
81.105 | 163.062 | -1139.557 | 24.98584
81.10667 | 163.0787 | -1139.599 | 24.98584
81.10833 | 163.0953 | -1139.641 | 24.9873
81.11 | 163.112 | -1139.683 | 24.98877
81.11167 | 163.1287 | -1139.725 | 24.984375
81.11333 | 163.1454 | -1139.767 | 24.97998
81.115 | 163.162 | -1139.81 | 24.97559
81.11667 | 163.1787 | -1139.852 | 24.97412
81.11833 | 163.1954 | -1139.894 | 24.97265625
81.12 | 163.212 | -1139.936 | 24.9624
81.12167 | 163.2287 | -1139.977 | 24.95508
81.12333 | 163.2454 | -1140.018 | 24.95361
81.125 | 163.262 | -1140.06 | 24.95508
81.12667 | 163.2787 | -1140.101 | 24.95215
81.12833 | 163.2953 | -1140.143 | 24.94189
81.13 | 163.312 | -1140.184 | 24.93311
81.13167 | 163.3286 | -1140.225 | 24.92578125
81.13333 | 163.3453 | -1140.266 | 24.91992
81.135 | 163.3619 | -1140.307 | 24.9126
81.13667 | 163.3786 | -1140.348 | 24.90381
81.13833 | 163.3952 | -1140.39 | 24.89209
81.14 | 163.4119 | -1140.431 | 24.87744
81.14167 | 163.4285 | -1140.472 | 24.8584
81.14333 | 163.4452 | -1140.513 | 24.83936
81.145 | 163.4618 | -1140.554 | 24.81885
81.14667 | 163.4784 | -1140.595 | 24.80127
81.14833 | 163.4951 | -1140.636 | 24.78809
81.15 | 163.5117 | -1140.677 | 24.78076
81.15167 | 163.5284 | -1140.719 | 24.7734375
81.15333 | 163.545 | -1140.761 | 24.76758
81.155 | 163.5617 | -1140.802 | 24.75586
81.15667 | 163.5783 | -1140.843 | 24.73828125
81.15833 | 163.5949 | -1140.884 | 24.71924
81.16 | 163.6116 | -1140.925 | 24.69873
81.16167 | 163.6282 | -1140.965 | 24.68262
81.16333 | 163.6449 | -1141.007 | 24.67383
81.165 | 163.6615 | -1141.048 | 24.66943
81.16667 | 163.6781 | -1141.09 | 24.66796875
81.16833 | 163.6948 | -1141.132 | 24.6665
81.17 | 163.7114 | -1141.173 | 24.6665
81.17167 | 163.7281 | -1141.214 | 24.6709
81.17333 | 163.7447 | -1141.255 | 24.67676
81.175 | 163.7614 | -1141.296 | 24.6796875
81.17667 | 163.778 | -1141.337 | 24.6796875
81.17833 | 163.7946 | -1141.378 | 24.67822
81.18 | 163.8113 | -1141.419 | 24.68115
81.18167 | 163.828 | -1141.461 | 24.68848
81.18333 | 163.8446 | -1141.501 | 24.6958
81.185 | 163.8613 | -1141.542 | 24.703125
81.18667 | 163.8779 | -1141.583 | 24.70898
81.18833 | 163.8946 | -1141.624 | 24.70605
81.19 | 163.9112 | -1141.665 | 24.69287
81.19167 | 163.9279 | -1141.706 | 24.67236
81.19333 | 163.9445 | -1141.747 | 24.65039
81.195 | 163.9612 | -1141.789 | 24.63428
81.19667 | 163.9778 | -1141.83 | 24.62695
81.19833 | 163.9944 | -1141.871 | 24.62842
81.2 | 164.0111 | -1141.912 | 24.6328125
81.20167 | 164.0277 | -1141.952 | 24.63574
81.20333 | 164.0444 | -1141.992 | 24.63574
81.205 | 164.061 | -1142.033 | 24.62695
81.20667 | 164.0777 | -1142.074 | 24.609375
81.20833 | 164.0943 | -1142.115 | 24.5918
81.21 | 164.1109 | -1142.157 | 24.57861
81.21167 | 164.1276 | -1142.198 | 24.57568
81.21333 | 164.1442 | -1142.24 | 24.58008
81.215 | 164.1609 | -1142.282 | 24.5874
81.21667 | 164.1775 | -1142.323 | 24.5918
81.21833 | 164.1942 | -1142.364 | 24.58887
81.22 | 164.2108 | -1142.405 | 24.58301
81.22167 | 164.2274 | -1142.446 | 24.57715
81.22333 | 164.2441 | -1142.488 | 24.57275
81.225 | 164.2607 | -1142.53 | 24.56982
81.22667 | 164.2773 | -1142.571 | 24.56689
81.22833 | 164.294 | -1142.613 | 24.56396
81.23 | 164.3106 | -1142.653 | 24.55811
81.23167 | 164.3273 | -1142.694 | 24.54932
81.23333 | 164.3439 | -1142.733 | 24.5390625
81.235 | 164.3605 | -1142.773 | 24.52734375
81.23667 | 164.3772 | -1142.813 | 24.515625
81.23833 | 164.3938 | -1142.854 | 24.51123
81.24 | 164.4105 | -1142.895 | 24.51416
81.24167 | 164.4271 | -1142.936 | 24.52148
81.24333 | 164.4437 | -1142.978 | 24.53027
81.245 | 164.4604 | -1143.018 | 24.5332
81.24667 | 164.477 | -1143.059 | 24.53027
81.24833 | 164.4936 | -1143.099 | 24.52734375
81.25 | 164.5103 | -1143.14 | 24.52295
81.25167 | 164.5269 | -1143.18 | 24.51855
81.25333 | 164.5435 | -1143.221 | 24.5083
81.255 | 164.5602 | -1143.262 | 24.49365
81.25667 | 164.5768 | -1143.304 | 24.479
81.25833 | 164.5935 | -1143.345 | 24.46875
81.26 | 164.6101 | -1143.386 | 24.46289
81.26167 | 164.6267 | -1143.427 | 24.45703125
81.26333 | 164.6434 | -1143.468 | 24.44678
81.265 | 164.66 | -1143.508 | 24.43506
81.26667 | 164.6767 | -1143.549 | 24.42041
81.26833 | 164.6933 | -1143.589 | 24.4043
81.27 | 164.71 | -1143.63 | 24.38671875
81.27167 | 164.7267 | -1143.67 | 24.37939
81.27333 | 164.7433 | -1143.711 | 24.38232
81.275 | 164.7599 | -1143.751 | 24.39111
81.27667 | 164.7766 | -1143.791 | 24.3984375
81.27833 | 164.7933 | -1143.832 | 24.3999
81.28 | 164.8099 | -1143.873 | 24.39697
81.28167 | 164.8265 | -1143.914 | 24.38965
81.28333 | 164.8432 | -1143.955 | 24.38086
81.285 | 164.8598 | -1143.996 | 24.37061
81.28667 | 164.8765 | -1144.037 | 24.36621
81.28833 | 164.8931 | -1144.077 | 24.36475
81.29 | 164.9098 | -1144.118 | 24.37061
81.29167 | 164.9264 | -1144.159 | 24.37646
81.29333 | 164.9431 | -1144.2 | 24.38232
81.295 | 164.9597 | -1144.241 | 24.38818
81.29667 | 164.9764 | -1144.281 | 24.39111
81.29833 | 164.993 | -1144.322 | 24.39404
81.3 | 165.0097 | -1144.362 | 24.3984375
81.30167 | 165.0263 | -1144.402 | 24.3999
81.30333 | 165.043 | -1144.443 | 24.3984375
81.305 | 165.0596 | -1144.484 | 24.39258
81.30667 | 165.0763 | -1144.524 | 24.38818
81.30833 | 165.093 | -1144.565 | 24.38818
81.31 | 165.1096 | -1144.605 | 24.39258
81.31167 | 165.1263 | -1144.645 | 24.39697
81.31333 | 165.1429 | -1144.685 | 24.40137
81.315 | 165.1596 | -1144.725 | 24.40723
81.31667 | 165.1762 | -1144.766 | 24.41162
81.31833 | 165.1929 | -1144.806 | 24.41309
81.32 | 165.2095 | -1144.847 | 24.41162
81.32167 | 165.2262 | -1144.887 | 24.40576
81.32333 | 165.2429 | -1144.928 | 24.39404
81.325 | 165.2595 | -1144.968 | 24.37793
81.32667 | 165.2762 | -1145.008 | 24.36328125
81.32833 | 165.2928 | -1145.049 | 24.35303
81.33 | 165.3095 | -1145.089 | 24.34717
81.33167 | 165.3261 | -1145.13 | 24.34131
81.33333 | 165.3428 | -1145.171 | 24.328125
81.335 | 165.3594 | -1145.212 | 24.31640625
81.33667 | 165.3761 | -1145.253 | 24.30615
81.33833 | 165.3928 | -1145.295 | 24.3046875
81.34 | 165.4094 | -1145.337 | 24.30615
81.34167 | 165.4261 | -1145.378 | 24.31055
81.34333 | 165.4427 | -1145.419 | 24.31348
81.345 | 165.4593 | -1145.46 | 24.31494
81.34667 | 165.4759 | -1145.5 | 24.31640625
81.34833 | 165.4926 | -1145.541 | 24.31494
81.35 | 165.5092 | -1145.581 | 24.31640625
81.35167 | 165.5258 | -1145.622 | 24.31787
81.35333 | 165.5424 | -1145.663 | 24.31934
81.355 | 165.5591 | -1145.704 | 24.31640625
81.35667 | 165.5757 | -1145.745 | 24.31055
81.35833 | 165.5923 | -1145.785 | 24.30615
81.36 | 165.6089 | -1145.826 | 24.3046875
81.36167 | 165.6255 | -1145.866 | 24.30762
81.36333 | 165.6422 | -1145.907 | 24.31055
81.365 | 165.6588 | -1145.947 | 24.31201
81.36667 | 165.6754 | -1145.987 | 24.31494
81.36833 | 165.6921 | -1146.027 | 24.31934
81.37 | 165.7087 | -1146.066 | 24.32227
81.37167 | 165.7253 | -1146.106 | 24.32373
81.37333 | 165.7419 | -1146.146 | 24.31934
81.375 | 165.7585 | -1146.186 | 24.31640625
81.37667 | 165.7752 | -1146.226 | 24.31201
81.37833 | 165.7918 | -1146.266 | 24.30322
81.38 | 165.8084 | -1146.307 | 24.28711
81.38167 | 165.825 | -1146.347 | 24.2666
81.38333 | 165.8417 | -1146.388 | 24.24463
81.385 | 165.8583 | -1146.429 | 24.23145
81.38667 | 165.8749 | -1146.469 | 24.22412
81.38833 | 165.8916 | -1146.51 | 24.22705
81.39 | 165.9082 | -1146.55 | 24.23145
81.39167 | 165.9248 | -1146.591 | 24.23584
81.39333 | 165.9415 | -1146.631 | 24.23584
81.395 | 165.9581 | -1146.672 | 24.234375
81.39667 | 165.9747 | -1146.711 | 24.234375
81.39833 | 165.9913 | -1146.751 | 24.23291
81.4 | 166.008 | -1146.792 | 24.23291
81.40167 | 166.0246 | -1146.832 | 24.23145
81.40333 | 166.0412 | -1146.872 | 24.22998
81.405 | 166.0578 | -1146.913 | 24.22998
81.40667 | 166.0744 | -1146.954 | 24.234375
81.40833 | 166.0911 | -1146.994 | 24.24463
81.41 | 166.1077 | -1147.035 | 24.25342
81.41167 | 166.1243 | -1147.076 | 24.2578125
81.41333 | 166.141 | -1147.116 | 24.25635
81.415 | 166.1576 | -1147.157 | 24.25049
81.41667 | 166.1742 | -1147.197 | 24.24902
81.41833 | 166.1908 | -1147.238 | 24.24902
81.42 | 166.2075 | -1147.279 | 24.25049
81.42167 | 166.2241 | -1147.319 | 24.24756
81.42333 | 166.2407 | -1147.359 | 24.24316
81.425 | 166.2573 | -1147.398 | 24.23584
81.42667 | 166.274 | -1147.438 | 24.22705
81.42833 | 166.2906 | -1147.479 | 24.21973
81.43 | 166.3072 | -1147.519 | 24.21387
81.43167 | 166.3238 | -1147.56 | 24.20947
81.43333 | 166.3405 | -1147.601 | 24.20215
81.435 | 166.3571 | -1147.642 | 24.19629
81.43667 | 166.3737 | -1147.683 | 24.19189
81.43833 | 166.3904 | -1147.723 | 24.1875
81.44 | 166.407 | -1147.764 | 24.1875
81.44167 | 166.4236 | -1147.805 | 24.1875
81.44333 | 166.4402 | -1147.845 | 24.18896
81.445 | 166.4569 | -1147.885 | 24.18896
81.44667 | 166.4735 | -1147.926 | 24.18604
81.44833 | 166.4901 | -1147.966 | 24.17871
81.45 | 166.5068 | -1148.007 | 24.16846
81.45167 | 166.5234 | -1148.048 | 24.15967
81.45333 | 166.54 | -1148.088 | 24.14648
81.455 | 166.5566 | -1148.128 | 24.1333
81.45667 | 166.5732 | -1148.167 | 24.11865
81.45833 | 166.5899 | -1148.207 | 24.10107
81.46 | 166.6065 | -1148.247 | 24.08643
81.46167 | 166.6231 | -1148.287 | 24.07764
81.46333 | 166.6397 | -1148.327 | 24.07617
81.465 | 166.6563 | -1148.367 | 24.0791
81.46667 | 166.673 | -1148.407 | 24.0835
81.46833 | 166.6896 | -1148.448 | 24.0835
81.47 | 166.7062 | -1148.488 | 24.08203125
81.47167 | 166.7228 | -1148.528 | 24.0791
81.47333 | 166.7394 | -1148.568 | 24.07617
81.475 | 166.756 | -1148.608 | 24.06885
81.47667 | 166.7726 | -1148.648 | 24.06445
81.47833 | 166.7892 | -1148.688 | 24.06299
81.48 | 166.8059 | -1148.727 | 24.06152
81.48167 | 166.8224 | -1148.767 | 24.06592
81.48333 | 166.8391 | -1148.807 | 24.07471
81.485 | 166.8557 | -1148.848 | 24.08936
81.48667 | 166.8723 | -1148.888 | 24.10254
81.48833 | 166.8889 | -1148.928 | 24.10546875
81.49 | 166.9055 | -1148.969 | 24.09961
81.49167 | 166.9222 | -1149.008 | 24.08496
81.49333 | 166.9388 | -1149.048 | 24.07178
81.495 | 166.9554 | -1149.088 | 24.06445
81.49667 | 166.972 | -1149.127 | 24.06152
81.49833 | 166.9886 | -1149.167 | 24.06445
81.5 | 167.0052 | -1149.206 | 24.06885
81.50167 | 167.0218 | -1149.245 | 24.06738
81.50333 | 167.0385 | -1149.285 | 24.06445
81.505 | 167.0551 | -1149.325 | 24.06152
81.50667 | 167.0717 | -1149.365 | 24.06445
81.50833 | 167.0883 | -1149.405 | 24.0703125
81.51 | 167.1049 | -1149.445 | 24.07764
81.51167 | 167.1216 | -1149.485 | 24.08643
81.51333 | 167.1382 | -1149.526 | 24.09375
81.515 | 167.1548 | -1149.566 | 24.10107
81.51667 | 167.1714 | -1149.607 | 24.1084
81.51833 | 167.188 | -1149.647 | 24.11279
81.52 | 167.2047 | -1149.688 | 24.1171875
81.52167 | 167.2213 | -1149.729 | 24.11865
81.52333 | 167.2379 | -1149.77 | 24.11279
81.525 | 167.2545 | -1149.811 | 24.09961
81.52667 | 167.2711 | -1149.852 | 24.0835
81.52833 | 167.2878 | -1149.894 | 24.06738
81.53 | 167.3044 | -1149.934 | 24.05566
81.53167 | 167.321 | -1149.975 | 24.0542
81.53333 | 167.3376 | -1150.014 | 24.06152
81.535 | 167.3542 | -1150.054 | 24.07178
81.53667 | 167.3709 | -1150.093 | 24.08643
81.53833 | 167.3875 | -1150.133 | 24.104
81.54 | 167.4041 | -1150.173 | 24.11865
81.54167 | 167.4208 | -1150.213 | 24.13037
81.54333 | 167.4374 | -1150.253 | 24.13477
81.545 | 167.454 | -1150.292 | 24.13623
81.54667 | 167.4706 | -1150.332 | 24.13916
81.54833 | 167.4873 | -1150.373 | 24.14209
81.55 | 167.5039 | -1150.413 | 24.14502
81.55167 | 167.5205 | -1150.454 | 24.14648
81.55333 | 167.5372 | -1150.495 | 24.14502
81.555 | 167.5538 | -1150.536 | 24.140625
81.55667 | 167.5704 | -1150.576 | 24.140625
81.55833 | 167.587 | -1150.617 | 24.14648
81.56 | 167.6036 | -1150.657 | 24.14941
81.56167 | 167.6202 | -1150.697 | 24.14795
81.56333 | 167.6368 | -1150.737 | 24.14502
81.565 | 167.6534 | -1150.776 | 24.140625
81.56667 | 167.67 | -1150.815 | 24.13037
81.56833 | 167.6866 | -1150.855 | 24.1171875
81.57 | 167.7032 | -1150.894 | 24.09961
81.57167 | 167.7198 | -1150.933 | 24.09082
81.57333 | 167.7364 | -1150.973 | 24.08789
81.575 | 167.7531 | -1151.014 | 24.09082
81.57667 | 167.7696 | -1151.054 | 24.09375
81.57833 | 167.7863 | -1151.095 | 24.09375
81.58 | 167.8029 | -1151.136 | 24.09375
81.58167 | 167.8195 | -1151.176 | 24.09668
81.58333 | 167.8361 | -1151.217 | 24.104
81.585 | 167.8527 | -1151.256 | 24.11426
81.58667 | 167.8693 | -1151.297 | 24.12451
81.58833 | 167.8859 | -1151.337 | 24.1333
81.59 | 167.9025 | -1151.377 | 24.1333
81.59167 | 167.9191 | -1151.417 | 24.12744
81.59333 | 167.9357 | -1151.458 | 24.11865
81.595 | 167.9523 | -1151.497 | 24.10693
81.59667 | 167.9689 | -1151.537 | 24.09521
81.59833 | 167.9855 | -1151.578 | 24.08496
81.6 | 168.0021 | -1151.619 | 24.07617
81.60167 | 168.0187 | -1151.66 | 24.07178
81.60333 | 168.0353 | -1151.7 | 24.0703125
81.605 | 168.0519 | -1151.741 | 24.06738
81.60667 | 168.0685 | -1151.781 | 24.06445
81.60833 | 168.0851 | -1151.822 | 24.06006
81.61 | 168.1017 | -1151.862 | 24.05859375
81.61167 | 168.1183 | -1151.902 | 24.06299
81.61333 | 168.1349 | -1151.942 | 24.07324
81.615 | 168.1515 | -1151.982 | 24.0835
81.61667 | 168.1681 | -1152.022 | 24.08789
81.61833 | 168.1846 | -1152.061 | 24.08496
81.62 | 168.2012 | -1152.101 | 24.07764
81.62167 | 168.2178 | -1152.141 | 24.06738
81.62333 | 168.2344 | -1152.181 | 24.06738
81.625 | 168.251 | -1152.221 | 24.07617
81.62667 | 168.2676 | -1152.262 | 24.09375
81.62833 | 168.2842 | -1152.303 | 24.11133
81.63 | 168.3008 | -1152.343 | 24.12012
81.63167 | 168.3174 | -1152.384 | 24.12158
81.63333 | 168.334 | -1152.424 | 24.11865
81.635 | 168.3506 | -1152.464 | 24.11572
81.63667 | 168.3672 | -1152.504 | 24.11572
81.63833 | 168.3838 | -1152.543 | 24.1171875
81.64 | 168.4004 | -1152.583 | 24.11572
81.64167 | 168.417 | -1152.623 | 24.11279
81.64333 | 168.4336 | -1152.663 | 24.11426
81.645 | 168.4503 | -1152.703 | 24.11865
81.64667 | 168.4669 | -1152.743 | 24.12451
81.64833 | 168.4834 | -1152.782 | 24.13037
81.65 | 168.5001 | -1152.82 | 24.13477
81.65167 | 168.5166 | -1152.859 | 24.1377
81.65333 | 168.5333 | -1152.899 | 24.14502
81.655 | 168.5499 | -1152.939 | 24.15674
81.65667 | 168.5665 | -1152.98 | 24.17578125
81.65833 | 168.5831 | -1153.021 | 24.20215
81.66 | 168.5997 | -1153.061 | 24.23145
81.66167 | 168.6163 | -1153.102 | 24.26221
81.66333 | 168.6329 | -1153.142 | 24.28711
81.665 | 168.6495 | -1153.182 | 24.3046875
81.66667 | 168.6661 | -1153.223 | 24.31494
81.66833 | 168.6826 | -1153.264 | 24.32666
81.67 | 168.6992 | -1153.306 | 24.34131
81.67167 | 168.7159 | -1153.347 | 24.35889
81.67333 | 168.7324 | -1153.387 | 24.37939
81.675 | 168.749 | -1153.427 | 24.3984375
81.67667 | 168.7656 | -1153.467 | 24.41895
81.67833 | 168.7822 | -1153.507 | 24.44092
81.68 | 168.7988 | -1153.547 | 24.46143
81.68167 | 168.8154 | -1153.588 | 24.479
81.68333 | 168.832 | -1153.628 | 24.49365
81.685 | 168.8486 | -1153.669 | 24.5083
81.68667 | 168.8652 | -1153.71 | 24.52002
81.68833 | 168.8818 | -1153.751 | 24.5390625
81.69 | 168.8984 | -1153.792 | 24.56396
81.69167 | 168.915 | -1153.833 | 24.59619
81.69333 | 168.9316 | -1153.874 | 24.62549
81.695 | 168.9482 | -1153.914 | 24.64746
81.69667 | 168.9648 | -1153.955 | 24.65918
81.69833 | 168.9814 | -1153.997 | 24.66796875
81.7 | 168.998 | -1154.039 | 24.67822
81.70167 | 169.0146 | -1154.081 | 24.69727
81.70333 | 169.0313 | -1154.123 | 24.7251
81.705 | 169.0479 | -1154.165 | 24.75732
81.70667 | 169.0645 | -1154.206 | 24.78515625
81.70833 | 169.0811 | -1154.248 | 24.80566
81.71 | 169.0976 | -1154.289 | 24.81885
81.71167 | 169.1142 | -1154.331 | 24.8291
81.71333 | 169.1308 | -1154.373 | 24.84082
81.715 | 169.1474 | -1154.415 | 24.85693
81.71667 | 169.164 | -1154.457 | 24.87451
81.71833 | 169.1806 | -1154.499 | 24.89209
81.72 | 169.1973 | -1154.54 | 24.90674
81.72167 | 169.2138 | -1154.582 | 24.91846
81.72333 | 169.2305 | -1154.623 | 24.92871
81.725 | 169.247 | -1154.664 | 24.93457
81.72667 | 169.2636 | -1154.706 | 24.94189
81.72833 | 169.2803 | -1154.746 | 24.95361
81.73 | 169.2968 | -1154.787 | 24.96826
81.73167 | 169.3134 | -1154.829 | 24.97705
81.73333 | 169.33 | -1154.87 | 24.984375
81.735 | 169.3466 | -1154.912 | 24.99023
81.73667 | 169.3633 | -1154.953 | 24.99316
81.73833 | 169.3799 | -1154.994 | 24.99023
81.74 | 169.3965 | -1155.036 | 24.97852
81.74167 | 169.4131 | -1155.077 | 24.9624
81.74333 | 169.4297 | -1155.12 | 24.94336
81.745 | 169.4463 | -1155.162 | 24.92578125
81.74667 | 169.4629 | -1155.205 | 24.9140625
81.74833 | 169.4795 | -1155.247 | 24.90674
81.75 | 169.4961 | -1155.29 | 24.90234375
81.75167 | 169.5127 | -1155.333 | 24.89648
81.75333 | 169.5293 | -1155.375 | 24.88623
81.755 | 169.5459 | -1155.417 | 24.87451
81.75667 | 169.5625 | -1155.459 | 24.86279
81.75833 | 169.5791 | -1155.5 | 24.85693
81.76 | 169.5957 | -1155.542 | 24.85254
81.76167 | 169.6124 | -1155.583 | 24.84668
81.76333 | 169.629 | -1155.624 | 24.83936
81.765 | 169.6456 | -1155.665 | 24.83057
81.76667 | 169.6621 | -1155.706 | 24.82617
81.76833 | 169.6788 | -1155.748 | 24.82178
81.77 | 169.6954 | -1155.79 | 24.82178
81.77167 | 169.712 | -1155.832 | 24.81738
81.77333 | 169.7286 | -1155.874 | 24.80566
81.775 | 169.7452 | -1155.915 | 24.78809
81.77667 | 169.7618 | -1155.956 | 24.77051
81.77833 | 169.7784 | -1155.997 | 24.75439
81.78 | 169.795 | -1156.038 | 24.74121
81.78167 | 169.8116 | -1156.078 | 24.7265625
81.78333 | 169.8282 | -1156.119 | 24.71045
81.785 | 169.8448 | -1156.159 | 24.68848
81.78667 | 169.8614 | -1156.2 | 24.66357
81.78833 | 169.8781 | -1156.241 | 24.63721
81.79 | 169.8946 | -1156.282 | 24.61377
81.79167 | 169.9113 | -1156.323 | 24.58887
81.79333 | 169.9279 | -1156.364 | 24.56396
81.795 | 169.9445 | -1156.405 | 24.53613
81.79667 | 169.9611 | -1156.446 | 24.50977
81.79833 | 169.9777 | -1156.487 | 24.48486
81.8 | 169.9943 | -1156.529 | 24.46582
81.80167 | 170.0109 | -1156.57 | 24.4541
81.80333 | 170.0275 | -1156.611 | 24.44824
81.805 | 170.0441 | -1156.652 | 24.4453125
81.80667 | 170.0607 | -1156.693 | 24.43945
81.80833 | 170.0773 | -1156.733 | 24.43359375
81.81 | 170.0939 | -1156.774 | 24.421875
81.81167 | 170.1105 | -1156.815 | 24.40576
81.81333 | 170.1271 | -1156.856 | 24.39111
81.815 | 170.1438 | -1156.896 | 24.38086
81.81667 | 170.1604 | -1156.936 | 24.37354
81.81833 | 170.177 | -1156.976 | 24.36768
81.82 | 170.1936 | -1157.016 | 24.36621
81.82167 | 170.2102 | -1157.056 | 24.36768
81.82333 | 170.2268 | -1157.096 | 24.37061
81.825 | 170.2433 | -1157.137 | 24.37207
81.82667 | 170.26 | -1157.177 | 24.37793
81.82833 | 170.2766 | -1157.217 | 24.38086
81.83 | 170.2932 | -1157.258 | 24.38232
81.83167 | 170.3098 | -1157.299 | 24.37646
81.83333 | 170.3264 | -1157.339 | 24.36328125
81.835 | 170.343 | -1157.38 | 24.3501
81.83667 | 170.3596 | -1157.42 | 24.34277
81.83833 | 170.3762 | -1157.459 | 24.33984375
81.84 | 170.3928 | -1157.499 | 24.33838
81.84167 | 170.4094 | -1157.539 | 24.33252
81.84333 | 170.426 | -1157.579 | 24.32227
81.845 | 170.4426 | -1157.62 | 24.31201
81.84667 | 170.4592 | -1157.661 | 24.3046875
81.84833 | 170.4758 | -1157.702 | 24.30322
81.85 | 170.4924 | -1157.742 | 24.30029
81.85167 | 170.509 | -1157.783 | 24.2959
81.85333 | 170.5256 | -1157.823 | 24.29004
81.855 | 170.5421 | -1157.864 | 24.28857
81.85667 | 170.5587 | -1157.905 | 24.2915
81.85833 | 170.5753 | -1157.946 | 24.29883
81.86 | 170.5919 | -1157.987 | 24.3046875
81.86167 | 170.6085 | -1158.027 | 24.30322
81.86333 | 170.6252 | -1158.068 | 24.2959
81.865 | 170.6417 | -1158.109 | 24.2915
81.86667 | 170.6583 | -1158.15 | 24.28857
81.86833 | 170.6749 | -1158.191 | 24.2915
81.87 | 170.6915 | -1158.232 | 24.29296875
81.87167 | 170.7081 | -1158.273 | 24.2915
81.87333 | 170.7247 | -1158.313 | 24.28711
81.875 | 170.7413 | -1158.353 | 24.28564
81.87667 | 170.7579 | -1158.393 | 24.28711
81.87833 | 170.7745 | -1158.434 | 24.2915
81.88 | 170.7911 | -1158.475 | 24.29736
81.88167 | 170.8077 | -1158.516 | 24.30029
81.88333 | 170.8243 | -1158.556 | 24.30176
81.885 | 170.8409 | -1158.597 | 24.29883
81.88667 | 170.8575 | -1158.637 | 24.29296875
81.88833 | 170.8741 | -1158.677 | 24.28418
81.89 | 170.8906 | -1158.718 | 24.27832
81.89167 | 170.9072 | -1158.758 | 24.27979
81.89333 | 170.9238 | -1158.799 | 24.28711
81.895 | 170.9404 | -1158.839 | 24.29883
81.89667 | 170.957 | -1158.88 | 24.30322
81.89833 | 170.9736 | -1158.92 | 24.30176
81.9 | 170.9902 | -1158.961 | 24.30029
81.90167 | 171.0068 | -1159.001 | 24.30176
81.90333 | 171.0234 | -1159.041 | 24.30029
81.905 | 171.04 | -1159.081 | 24.29443
81.90667 | 171.0566 | -1159.12 | 24.28564
81.90833 | 171.0732 | -1159.161 | 24.27539
81.91 | 171.0898 | -1159.201 | 24.25928
81.91167 | 171.1064 | -1159.242 | 24.2417
81.91333 | 171.123 | -1159.282 | 24.22119
81.915 | 171.1396 | -1159.323 | 24.20947
81.91667 | 171.1562 | -1159.363 | 24.20947
81.91833 | 171.1728 | -1159.403 | 24.20947
81.92 | 171.1894 | -1159.444 | 24.20361
81.92167 | 171.206 | -1159.484 | 24.19043
81.92333 | 171.2226 | -1159.524 | 24.17725
81.925 | 171.2392 | -1159.564 | 24.16846
81.92667 | 171.2558 | -1159.604 | 24.16553
81.92833 | 171.2724 | -1159.644 | 24.1640625
81.93 | 171.289 | -1159.685 | 24.16113
81.93167 | 171.3056 | -1159.725 | 24.15381
81.93333 | 171.3222 | -1159.766 | 24.14502
81.935 | 171.3388 | -1159.807 | 24.13184
81.93667 | 171.3554 | -1159.848 | 24.11572
81.93833 | 171.372 | -1159.89 | 24.09814
81.94 | 171.3886 | -1159.93 | 24.08496
81.94167 | 171.4052 | -1159.971 | 24.07764
81.94333 | 171.4218 | -1160.012 | 24.07471
81.945 | 171.4384 | -1160.053 | 24.08203125
81.94667 | 171.455 | -1160.093 | 24.09668
81.94833 | 171.4716 | -1160.133 | 24.10546875
81.95 | 171.4882 | -1160.173 | 24.10693
81.95167 | 171.5048 | -1160.212 | 24.10107
81.95333 | 171.5214 | -1160.252 | 24.09668
81.955 | 171.538 | -1160.291 | 24.09668
81.95667 | 171.5546 | -1160.331 | 24.09961
81.95833 | 171.5712 | -1160.371 | 24.10254
81.96 | 171.5878 | -1160.411 | 24.10254
81.96167 | 171.6044 | -1160.451 | 24.10107
81.96333 | 171.621 | -1160.49 | 24.09814
81.965 | 171.6376 | -1160.53 | 24.09814
81.96667 | 171.6541 | -1160.57 | 24.09814
81.96833 | 171.6707 | -1160.61 | 24.10107
81.97 | 171.6873 | -1160.651 | 24.10254
81.97167 | 171.7039 | -1160.691 | 24.10107
81.97333 | 171.7205 | -1160.731 | 24.09229
81.975 | 171.7371 | -1160.77 | 24.07471
81.97667 | 171.7537 | -1160.81 | 24.05566
81.97833 | 171.7703 | -1160.849 | 24.03369
81.98 | 171.7869 | -1160.888 | 24.01318
81.98167 | 171.8035 | -1160.927 | 23.99121
81.98333 | 171.82 | -1160.967 | 23.96484375
81.985 | 171.8366 | -1161.007 | 23.93848
81.98667 | 171.8532 | -1161.048 | 23.91504
81.98833 | 171.8698 | -1161.089 | 23.89453125
81.99 | 171.8864 | -1161.129 | 23.88135
81.99167 | 171.903 | -1161.17 | 23.87402
81.99333 | 171.9196 | -1161.21 | 23.87549
81.995 | 171.9362 | -1161.25 | 23.88135
81.99667 | 171.9527 | -1161.29 | 23.88867
81.99833 | 171.9693 | -1161.331 | 23.8916
82 | 171.9859 | -1161.371 | 23.88721
82.00167 | 172.0025 | -1161.412 | 23.87988
82.00333 | 172.0191 | -1161.452 | 23.87402
82.005 | 172.0357 | -1161.492 | 23.87256
82.00667 | 172.0523 | -1161.532 | 23.87549
82.00833 | 172.0689 | -1161.572 | 23.87988
82.01 | 172.0854 | -1161.613 | 23.88135
82.01167 | 172.1021 | -1161.653 | 23.88135
82.01333 | 172.1186 | -1161.693 | 23.88135
82.015 | 172.1352 | -1161.733 | 23.8828125
82.01667 | 172.1518 | -1161.772 | 23.88428
82.01833 | 172.1684 | -1161.811 | 23.88867
82.02 | 172.185 | -1161.851 | 23.896
82.02167 | 172.2016 | -1161.891 | 23.90332
82.02333 | 172.2182 | -1161.93 | 23.90479
82.025 | 172.2348 | -1161.968 | 23.89746
82.02667 | 172.2514 | -1162.007 | 23.88867
82.02833 | 172.2679 | -1162.045 | 23.87402
82.03 | 172.2845 | -1162.084 | 23.859375
82.03167 | 172.3011 | -1162.123 | 23.84473
82.03333 | 172.3177 | -1162.162 | 23.84033
82.035 | 172.3343 | -1162.202 | 23.83887
82.03667 | 172.3509 | -1162.242 | 23.8374
82.03833 | 172.3675 | -1162.282 | 23.83154
82.04 | 172.3841 | -1162.322 | 23.82275
82.04167 | 172.4007 | -1162.361 | 23.81543
82.04333 | 172.4173 | -1162.401 | 23.80957
82.045 | 172.4339 | -1162.44 | 23.80371
82.04667 | 172.4505 | -1162.48 | 23.79785
82.04833 | 172.467 | -1162.52 | 23.79053
82.05 | 172.4836 | -1162.56 | 23.78467
82.05167 | 172.5002 | -1162.601 | 23.77441
82.05333 | 172.5168 | -1162.641 | 23.76709
82.055 | 172.5334 | -1162.681 | 23.76416
82.05667 | 172.55 | -1162.721 | 23.77002
82.05833 | 172.5666 | -1162.761 | 23.77588
82.06 | 172.5832 | -1162.8 | 23.77441
82.06167 | 172.5999 | -1162.84 | 23.76709
82.06333 | 172.6164 | -1162.88 | 23.75537
82.065 | 172.6331 | -1162.919 | 23.74951
82.06667 | 172.6497 | -1162.959 | 23.75244
82.06833 | 172.6663 | -1162.998 | 23.7627
82.07 | 172.6829 | -1163.037 | 23.77441
82.07167 | 172.6995 | -1163.077 | 23.7832
82.07333 | 172.7161 | -1163.116 | 23.78613
82.075 | 172.7327 | -1163.156 | 23.7832
82.07667 | 172.7493 | -1163.196 | 23.77734375
82.07833 | 172.7658 | -1163.236 | 23.77148
82.08 | 172.7824 | -1163.276 | 23.765625
82.08167 | 172.799 | -1163.316 | 23.76123
82.08333 | 172.8156 | -1163.356 | 23.75684
82.085 | 172.8322 | -1163.396 | 23.75390625
82.08667 | 172.8488 | -1163.436 | 23.74805
82.08833 | 172.8654 | -1163.475 | 23.7421875
82.09 | 172.882 | -1163.515 | 23.73633
82.09167 | 172.8985 | -1163.554 | 23.729
82.09333 | 172.9151 | -1163.594 | 23.72461
82.095 | 172.9318 | -1163.634 | 23.71729
82.09667 | 172.9483 | -1163.673 | 23.70703125
82.09833 | 172.9649 | -1163.713 | 23.6953125
82.1 | 172.9815 | -1163.753 | 23.68652
82.10167 | 172.9981 | -1163.793 | 23.68506
82.10333 | 173.0147 | -1163.832 | 23.68799
82.105 | 173.0313 | -1163.87 | 23.6953125
82.10667 | 173.0479 | -1163.909 | 23.7041
82.10833 | 173.0645 | -1163.948 | 23.70996
82.11 | 173.0811 | -1163.987 | 23.70996
82.11167 | 173.0977 | -1164.027 | 23.70996
82.11333 | 173.1142 | -1164.066 | 23.7085
82.115 | 173.1308 | -1164.105 | 23.71289
82.11667 | 173.1474 | -1164.144 | 23.70996
82.11833 | 173.164 | -1164.183 | 23.70557
82.12 | 173.1806 | -1164.223 | 23.69824
82.12167 | 173.1972 | -1164.262 | 23.69092
82.12333 | 173.2137 | -1164.302 | 23.68213
82.125 | 173.2303 | -1164.341 | 23.671875
82.12667 | 173.2469 | -1164.38 | 23.66309
82.12833 | 173.2635 | -1164.419 | 23.66162
82.13 | 173.2801 | -1164.458 | 23.66895
82.13167 | 173.2967 | -1164.498 | 23.68213
82.13333 | 173.3132 | -1164.538 | 23.6953125
82.135 | 173.3298 | -1164.578 | 23.70703125
82.13667 | 173.3464 | -1164.617 | 23.70996
82.13833 | 173.363 | -1164.656 | 23.70703125
82.14 | 173.3795 | -1164.695 | 23.69824
82.14167 | 173.3961 | -1164.735 | 23.69092
82.14333 | 173.4127 | -1164.774 | 23.68945
82.145 | 173.4292 | -1164.814 | 23.69238
82.14667 | 173.4458 | -1164.854 | 23.70117
82.14833 | 173.4624 | -1164.895 | 23.71143
82.15 | 173.479 | -1164.934 | 23.71875
82.15167 | 173.4955 | -1164.974 | 23.71875
82.15333 | 173.5121 | -1165.013 | 23.71729
82.155 | 173.5287 | -1165.053 | 23.71729
82.15667 | 173.5452 | -1165.092 | 23.71875
82.15833 | 173.5618 | -1165.132 | 23.72168
82.16 | 173.5784 | -1165.172 | 23.72168
82.16167 | 173.595 | -1165.211 | 23.72168
82.16333 | 173.6115 | -1165.25 | 23.72168
82.165 | 173.6281 | -1165.29 | 23.72021
82.16667 | 173.6447 | -1165.329 | 23.71582
82.16833 | 173.6613 | -1165.368 | 23.71289
82.17 | 173.6779 | -1165.408 | 23.71289
82.17167 | 173.6945 | -1165.448 | 23.71289
82.17333 | 173.711 | -1165.488 | 23.7085
82.175 | 173.7276 | -1165.529 | 23.70264
82.17667 | 173.7442 | -1165.569 | 23.69824
82.17833 | 173.7607 | -1165.609 | 23.70264
82.18 | 173.7773 | -1165.649 | 23.71143
82.18167 | 173.7939 | -1165.688 | 23.71875
82.18333 | 173.8105 | -1165.727 | 23.72168
82.185 | 173.827 | -1165.767 | 23.71582
82.18667 | 173.8436 | -1165.806 | 23.70557
82.18833 | 173.8602 | -1165.845 | 23.69385
82.19 | 173.8768 | -1165.885 | 23.68799
82.19167 | 173.8934 | -1165.924 | 23.6953125
82.19333 | 173.91 | -1165.964 | 23.70996
82.195 | 173.9265 | -1166.003 | 23.729
82.19667 | 173.9431 | -1166.042 | 23.74512
82.19833 | 173.9597 | -1166.082 | 23.75390625
82.2 | 173.9763 | -1166.121 | 23.7583
82.20167 | 173.9929 | -1166.16 | 23.75537
82.20333 | 174.0095 | -1166.2 | 23.74951
82.205 | 174.0261 | -1166.239 | 23.74365
82.20667 | 174.0427 | -1166.278 | 23.7421875
82.20833 | 174.0593 | -1166.317 | 23.7421875
82.21 | 174.0759 | -1166.356 | 23.74512
82.21167 | 174.0924 | -1166.395 | 23.74805
82.21333 | 174.109 | -1166.434 | 23.74512
82.215 | 174.1256 | -1166.474 | 23.7334
82.21667 | 174.1422 | -1166.513 | 23.71729
82.21833 | 174.1588 | -1166.553 | 23.70264
82.22 | 174.1754 | -1166.592 | 23.69385
82.22167 | 174.192 | -1166.632 | 23.68945
82.22333 | 174.2086 | -1166.672 | 23.68799
82.225 | 174.2252 | -1166.711 | 23.68945
82.22667 | 174.2418 | -1166.751 | 23.68945
82.22833 | 174.2584 | -1166.79 | 23.69385
82.23 | 174.275 | -1166.829 | 23.69971
82.23167 | 174.2916 | -1166.869 | 23.70264
82.23333 | 174.3082 | -1166.909 | 23.70703125
82.235 | 174.3248 | -1166.95 | 23.71143
82.23667 | 174.3414 | -1166.991 | 23.71582
82.23833 | 174.358 | -1167.031 | 23.72314
82.24 | 174.3746 | -1167.072 | 23.72607
82.24167 | 174.3912 | -1167.112 | 23.72607
82.24333 | 174.4078 | -1167.151 | 23.72607
82.245 | 174.4244 | -1167.19 | 23.72461
82.24667 | 174.441 | -1167.229 | 23.72461
82.24833 | 174.4577 | -1167.268 | 23.72168
82.25 | 174.4742 | -1167.307 | 23.72168
82.25167 | 174.4909 | -1167.347 | 23.72461
82.25333 | 174.5074 | -1167.387 | 23.73193
82.255 | 174.5241 | -1167.427 | 23.74365
82.25667 | 174.5407 | -1167.466 | 23.75684
82.25833 | 174.5573 | -1167.506 | 23.77148
82.26 | 174.5739 | -1167.545 | 23.7832
82.26167 | 174.5905 | -1167.584 | 23.79053
82.26333 | 174.6071 | -1167.623 | 23.79053
82.265 | 174.6237 | -1167.662 | 23.79053
82.26667 | 174.6403 | -1167.702 | 23.79053
82.26833 | 174.6569 | -1167.741 | 23.79932
82.27 | 174.6735 | -1167.781 | 23.81104
82.27167 | 174.6901 | -1167.82 | 23.82275
82.27333 | 174.7067 | -1167.86 | 23.82861
82.275 | 174.7233 | -1167.9 | 23.82861
82.27667 | 174.7399 | -1167.94 | 23.82568
82.27833 | 174.7565 | -1167.979 | 23.81689
82.28 | 174.7731 | -1168.019 | 23.80664
82.28167 | 174.7897 | -1168.059 | 23.79346
82.28333 | 174.8062 | -1168.098 | 23.78027
82.285 | 174.8228 | -1168.137 | 23.77441
82.28667 | 174.8394 | -1168.177 | 23.77588
82.28833 | 174.856 | -1168.216 | 23.7832
82.29 | 174.8726 | -1168.255 | 23.79053
82.29167 | 174.8892 | -1168.294 | 23.79932
82.29333 | 174.9058 | -1168.333 | 23.80078125
82.295 | 174.9224 | -1168.373 | 23.79346
82.29667 | 174.939 | -1168.413 | 23.77881
82.29833 | 174.9556 | -1168.453 | 23.76709
82.3 | 174.9722 | -1168.494 | 23.75977
82.30167 | 174.9888 | -1168.534 | 23.75684
82.30333 | 175.0054 | -1168.575 | 23.7583
82.305 | 175.022 | -1168.615 | 23.76123
82.30667 | 175.0385 | -1168.655 | 23.76416
82.30833 | 175.0551 | -1168.694 | 23.76123
82.31 | 175.0717 | -1168.734 | 23.75098
82.31167 | 175.0883 | -1168.774 | 23.7334
82.31333 | 175.1049 | -1168.814 | 23.71582
82.315 | 175.1215 | -1168.854 | 23.70557
82.31667 | 175.1381 | -1168.895 | 23.69824
82.31833 | 175.1547 | -1168.935 | 23.6953125
82.32 | 175.1713 | -1168.975 | 23.69385
82.32167 | 175.1879 | -1169.015 | 23.6953125
82.32333 | 175.2044 | -1169.055 | 23.69971
82.325 | 175.221 | -1169.094 | 23.70557
82.32667 | 175.2376 | -1169.132 | 23.70703125
82.32833 | 175.2542 | -1169.172 | 23.70264
82.33 | 175.2707 | -1169.211 | 23.6953125
82.33167 | 175.2873 | -1169.251 | 23.69385
82.33333 | 175.3038 | -1169.291 | 23.69678
82.335 | 175.3204 | -1169.33 | 23.69678
82.33667 | 175.337 | -1169.37 | 23.69238
82.33833 | 175.3536 | -1169.408 | 23.67773
82.34 | 175.3701 | -1169.447 | 23.65576
82.34167 | 175.3867 | -1169.485 | 23.63086
82.34333 | 175.4033 | -1169.524 | 23.60742
82.345 | 175.4198 | -1169.564 | 23.58838
82.34667 | 175.4364 | -1169.603 | 23.57666
82.34833 | 175.453 | -1169.643 | 23.56934
82.35 | 175.4696 | -1169.682 | 23.55908
82.35167 | 175.4862 | -1169.72 | 23.54443
82.35333 | 175.5027 | -1169.758 | 23.53125
82.355 | 175.5193 | -1169.797 | 23.52393
82.35667 | 175.5359 | -1169.835 | 23.52393
82.35833 | 175.5525 | -1169.875 | 23.52393
82.36 | 175.5691 | -1169.914 | 23.51807
82.36167 | 175.5856 | -1169.954 | 23.51074
82.36333 | 175.6022 | -1169.994 | 23.50049
82.365 | 175.6188 | -1170.034 | 23.49609375
82.36667 | 175.6354 | -1170.074 | 23.49756
82.36833 | 175.6519 | -1170.113 | 23.49902
82.37 | 175.6685 | -1170.152 | 23.49609375
82.37167 | 175.6851 | -1170.191 | 23.4873
82.37333 | 175.7016 | -1170.23 | 23.47559
82.375 | 175.7182 | -1170.269 | 23.46387
82.37667 | 175.7348 | -1170.308 | 23.45654
82.37833 | 175.7513 | -1170.347 | 23.45654
82.38 | 175.7679 | -1170.386 | 23.46533
82.38167 | 175.7845 | -1170.425 | 23.48145
82.38333 | 175.801 | -1170.463 | 23.49902
82.385 | 175.8176 | -1170.502 | 23.51367
82.38667 | 175.8342 | -1170.541 | 23.51953125
82.38833 | 175.8507 | -1170.58 | 23.51953125
82.39 | 175.8673 | -1170.619 | 23.5166
82.39167 | 175.8839 | -1170.657 | 23.51367
82.39333 | 175.9004 | -1170.696 | 23.51807
82.395 | 175.917 | -1170.735 | 23.52539
82.39667 | 175.9335 | -1170.774 | 23.52979
82.39833 | 175.9501 | -1170.815 | 23.52539
82.4 | 175.9667 | -1170.855 | 23.51514
82.40167 | 175.9832 | -1170.895 | 23.50342
82.40333 | 175.9998 | -1170.935 | 23.49609375
82.405 | 176.0164 | -1170.974 | 23.484375
82.40667 | 176.0329 | -1171.013 | 23.46973
82.40833 | 176.0495 | -1171.052 | 23.45361
82.41 | 176.0661 | -1171.091 | 23.44043
82.41167 | 176.0826 | -1171.13 | 23.43604
82.41333 | 176.0992 | -1171.168 | 23.43896
82.415 | 176.1158 | -1171.207 | 23.44336
82.41667 | 176.1324 | -1171.246 | 23.45068
82.41833 | 176.1489 | -1171.285 | 23.45801
82.42 | 176.1655 | -1171.324 | 23.46533
82.42167 | 176.1821 | -1171.364 | 23.47265625
82.42333 | 176.1986 | -1171.404 | 23.48291
82.425 | 176.2152 | -1171.444 | 23.49316
82.42667 | 176.2318 | -1171.484 | 23.49756
82.42833 | 176.2484 | -1171.524 | 23.49316
82.43 | 176.2649 | -1171.563 | 23.48291
82.43167 | 176.2815 | -1171.602 | 23.4668
82.43333 | 176.298 | -1171.641 | 23.45801
82.435 | 176.3146 | -1171.68 | 23.45068
82.43667 | 176.3311 | -1171.719 | 23.44189
82.43833 | 176.3477 | -1171.757 | 23.42725
82.44 | 176.3643 | -1171.796 | 23.40967
82.44167 | 176.3808 | -1171.834 | 23.39355
82.44333 | 176.3974 | -1171.873 | 23.3833
82.445 | 176.4139 | -1171.912 | 23.37744
82.44667 | 176.4305 | -1171.951 | 23.37890625
82.44833 | 176.447 | -1171.99 | 23.3833
82.45 | 176.4636 | -1172.028 | 23.390625
82.45167 | 176.4802 | -1172.066 | 23.39941
82.45333 | 176.4967 | -1172.105 | 23.4082
82.455 | 176.5133 | -1172.144 | 23.41992
82.45667 | 176.5299 | -1172.183 | 23.43604
82.45833 | 176.5464 | -1172.223 | 23.45361
82.46 | 176.563 | -1172.263 | 23.47119
82.46167 | 176.5796 | -1172.303 | 23.48291
82.46333 | 176.5961 | -1172.342 | 23.4873
82.465 | 176.6127 | -1172.382 | 23.47998
82.46667 | 176.6293 | -1172.421 | 23.4668
82.46833 | 176.6459 | -1172.46 | 23.45361
82.47 | 176.6624 | -1172.498 | 23.44629
82.47167 | 176.679 | -1172.537 | 23.44775
82.47333 | 176.6956 | -1172.574 | 23.45508
82.475 | 176.7122 | -1172.612 | 23.4668
82.47667 | 176.7287 | -1172.65 | 23.47998
82.47833 | 176.7453 | -1172.688 | 23.49316
82.48 | 176.7619 | -1172.727 | 23.5078125
82.48167 | 176.7785 | -1172.766 | 23.52393
82.48333 | 176.795 | -1172.805 | 23.54004
82.485 | 176.8116 | -1172.844 | 23.55176
82.48667 | 176.8282 | -1172.883 | 23.5546875
82.48833 | 176.8448 | -1172.922 | 23.56055
82.49 | 176.8613 | -1172.961 | 23.5752
82.49167 | 176.8779 | -1173.001 | 23.59717
82.49333 | 176.8945 | -1173.041 | 23.625
82.495 | 176.9111 | -1173.08 | 23.6484375
82.49667 | 176.9277 | -1173.12 | 23.66602
82.49833 | 176.9443 | -1173.16 | 23.67773
82.5 | 176.9608 | -1173.2 | 23.68359375
82.50167 | 176.9774 | -1173.241 | 23.69238
82.50333 | 176.994 | -1173.281 | 23.70264
82.505 | 177.0106 | -1173.321 | 23.71289
82.50667 | 177.0271 | -1173.36 | 23.71729
82.50833 | 177.0437 | -1173.399 | 23.71582
82.51 | 177.0603 | -1173.438 | 23.71436
82.51167 | 177.0769 | -1173.478 | 23.71729
82.51333 | 177.0935 | -1173.517 | 23.72607
82.515 | 177.11 | -1173.557 | 23.7421875
82.51667 | 177.1266 | -1173.597 | 23.75684
82.51833 | 177.1432 | -1173.637 | 23.76855
82.52 | 177.1598 | -1173.677 | 23.77588
82.52167 | 177.1763 | -1173.716 | 23.78174
82.52333 | 177.1929 | -1173.756 | 23.78613
82.525 | 177.2095 | -1173.796 | 23.7876
82.52667 | 177.2262 | -1173.835 | 23.7890625
82.52833 | 177.2429 | -1173.875 | 23.79346
82.53 | 177.2596 | -1173.914 | 23.79932
82.53167 | 177.2762 | -1173.954 | 23.80371
82.53333 | 177.2929 | -1173.995 | 23.80225
82.535 | 177.3096 | -1174.035 | 23.79785
82.53667 | 177.3262 | -1174.076 | 23.79492
82.53833 | 177.3429 | -1174.116 | 23.7890625
82.54 | 177.3596 | -1174.156 | 23.77588
82.54167 | 177.3763 | -1174.197 | 23.75537
82.54333 | 177.3929 | -1174.237 | 23.73193
82.545 | 177.4096 | -1174.278 | 23.70996
82.54667 | 177.4263 | -1174.318 | 23.69385
82.54833 | 177.443 | -1174.358 | 23.68652
82.55 | 177.4597 | -1174.397 | 23.68506
82.55167 | 177.4764 | -1174.436 | 23.68506
82.55333 | 177.493 | -1174.475 | 23.68799
82.555 | 177.5097 | -1174.514 | 23.68506
82.55667 | 177.5264 | -1174.553 | 23.6792
82.55833 | 177.5431 | -1174.592 | 23.66748
82.56 | 177.5598 | -1174.631 | 23.64551
82.56167 | 177.5765 | -1174.67 | 23.62646
82.56333 | 177.5932 | -1174.709 | 23.61182
82.565 | 177.6098 | -1174.748 | 23.6015625
82.56667 | 177.6265 | -1174.787 | 23.58984375
82.56833 | 177.6432 | -1174.826 | 23.57666
82.57 | 177.6599 | -1174.865 | 23.56494
82.57167 | 177.6765 | -1174.905 | 23.55029
82.57333 | 177.6932 | -1174.945 | 23.53125
82.575 | 177.7099 | -1174.985 | 23.50635
82.57667 | 177.7266 | -1175.024 | 23.47852
82.57833 | 177.7432 | -1175.063 | 23.45654
82.58 | 177.7599 | -1175.102 | 23.44336
82.58167 | 177.7766 | -1175.141 | 23.43457
82.58333 | 177.7933 | -1175.18 | 23.41992
82.585 | 177.81 | -1175.219 | 23.39648
82.58667 | 177.8267 | -1175.257 | 23.37158
82.58833 | 177.8434 | -1175.295 | 23.34814
82.59 | 177.86 | -1175.334 | 23.33203125
82.59167 | 177.8767 | -1175.373 | 23.32178
82.59333 | 177.8934 | -1175.412 | 23.31445
82.595 | 177.9101 | -1175.452 | 23.31006
82.59667 | 177.9268 | -1175.491 | 23.31152
82.59833 | 177.9435 | -1175.53 | 23.31299
82.6 | 177.9602 | -1175.569 | 23.31152
82.60167 | 177.9769 | -1175.607 | 23.30859375
82.60333 | 177.9935 | -1175.645 | 23.30566
82.605 | 178.0102 | -1175.684 | 23.30127
82.60667 | 178.0269 | -1175.723 | 23.29834
82.60833 | 178.0436 | -1175.762 | 23.30127
82.61 | 178.0603 | -1175.8 | 23.30859375
82.61167 | 178.077 | -1175.839 | 23.31445
82.61333 | 178.0937 | -1175.877 | 23.31152
82.615 | 178.1104 | -1175.915 | 23.30127
82.61667 | 178.127 | -1175.953 | 23.29102
82.61833 | 178.1437 | -1175.992 | 23.2793
82.62 | 178.1604 | -1176.03 | 23.26758
82.62167 | 178.1771 | -1176.07 | 23.25586
82.62333 | 178.1938 | -1176.109 | 23.24561
82.625 | 178.2105 | -1176.148 | 23.23682
82.62667 | 178.2272 | -1176.187 | 23.23096
82.62833 | 178.2439 | -1176.225 | 23.22949
82.63 | 178.2606 | -1176.264 | 23.22949
82.63167 | 178.2773 | -1176.302 | 23.22803
82.63333 | 178.294 | -1176.341 | 23.2207
82.635 | 178.3106 | -1176.379 | 23.20898
82.63667 | 178.3273 | -1176.417 | 23.18701
82.63833 | 178.344 | -1176.456 | 23.16357
82.64 | 178.3607 | -1176.495 | 23.13721
82.64167 | 178.3773 | -1176.534 | 23.1167
82.64333 | 178.394 | -1176.573 | 23.10352
82.645 | 178.4107 | -1176.612 | 23.08887
82.64667 | 178.4274 | -1176.65 | 23.07129
82.64833 | 178.444 | -1176.689 | 23.05225
82.65 | 178.4607 | -1176.729 | 23.0376
82.65167 | 178.4774 | -1176.768 | 23.03027
82.65333 | 178.4941 | -1176.808 | 23.02441
82.655 | 178.5108 | -1176.848 | 23.01855
82.65667 | 178.5275 | -1176.887 | 23.01123
82.65833 | 178.5441 | -1176.925 | 23.00390625
82.66 | 178.5608 | -1176.964 | 22.99365
82.66167 | 178.5775 | -1177.002 | 22.98046875
82.66333 | 178.5942 | -1177.04 | 22.96436
82.665 | 178.6108 | -1177.078 | 22.94385
82.66667 | 178.6275 | -1177.116 | 22.92627
82.66833 | 178.6442 | -1177.154 | 22.90869
82.67 | 178.6609 | -1177.193 | 22.89258
82.67167 | 178.6776 | -1177.231 | 22.89111
82.67333 | 178.6943 | -1177.27 | 22.90576
82.675 | 178.7109 | -1177.308 | 22.92334
82.67667 | 178.7276 | -1177.346 | 22.93506
82.67833 | 178.7443 | -1177.384 | 22.9292
82.68 | 178.761 | -1177.421 | 22.8999
82.68167 | 178.7777 | -1177.458 | 22.85889
82.68333 | 178.7943 | -1177.495 | 22.83252
82.685 | 178.811 | -1177.532 | 22.82959
82.68667 | 178.8277 | -1177.569 | 22.83984375
82.68833 | 178.8444 | -1177.607 | 22.84863
82.69 | 178.8611 | -1177.644 | 22.85449
82.69167 | 178.8778 | -1177.682 | 22.88965
82.69333 | 178.8945 | -1177.719 | 22.94238
82.695 | 178.9112 | -1177.757 | 22.98926
82.69667 | 178.9279 | -1177.795 | 23.02441
82.69833 | 178.9445 | -1177.833 | 23.04053
82.7 | 178.9612 | -1177.87 | 23.03467
82.70167 | 178.9779 | -1177.908 | 23.02588
82.70333 | 178.9946 | -1177.945 | 23.02881
82.705 | 179.0113 | -1177.983 | 23.05078125
82.70667 | 179.028 | -1178.021 | 23.0859375
82.70833 | 179.0447 | -1178.059 | 23.12549
82.71 | 179.0614 | -1178.096 | 23.14746
82.71167 | 179.0781 | -1178.133 | 23.13428
82.71333 | 179.0948 | -1178.172 | 23.0874
82.715 | 179.1115 | -1178.211 | 23.02734375
82.71667 | 179.1282 | -1178.251 | 22.979
82.71833 | 179.1449 | -1178.29 | 22.9541
82.72 | 179.1615 | -1178.328 | 22.95557
82.72167 | 179.1782 | -1178.365 | 22.97021
82.72333 | 179.1949 | -1178.4 | 22.98046875
82.725 | 179.2116 | -1178.437 | 22.97021
82.72667 | 179.2283 | -1178.476 | 22.9453125
82.72833 | 179.245 | -1178.515 | 22.92627
82.73 | 179.2617 | -1178.554 | 22.93066
82.73167 | 179.2784 | -1178.594 | 22.9585
82.73333 | 179.2951 | -1178.636 | 23.00098
82.735 | 179.3118 | -1178.68 | 23.04785
82.73667 | 179.3285 | -1178.724 | 23.10059
82.73833 | 179.3452 | -1178.766 | 23.14893
82.74 | 179.3618 | -1178.807 | 23.18848
82.74167 | 179.3785 | -1178.845 | 23.21777
82.74333 | 179.3952 | -1178.883 | 23.23535
82.745 | 179.4119 | -1178.921 | 23.23389
82.74667 | 179.4286 | -1178.961 | 23.21338
82.74833 | 179.4453125 | -1179.002 | 23.18262
82.75 | 179.462 | -1179.043 | 23.14307
82.75167 | 179.4787 | -1179.083 | 23.10205
82.75333 | 179.4954 | -1179.121 | 23.05371
82.755 | 179.5121 | -1179.155 | 22.98926
82.75667 | 179.5288 | -1179.189 | 22.91309
82.75833 | 179.5455 | -1179.223 | 22.85303
82.76 | 179.5621 | -1179.259 | 22.8252
82.76167 | 179.5788 | -1179.297 | 22.81934
82.76333 | 179.5955 | -1179.335 | 22.81787
82.765 | 179.6122 | -1179.373 | 22.79883
82.76667 | 179.6289 | -1179.41 | 22.75488
82.76833 | 179.6456 | -1179.444 | 22.70361
82.77 | 179.6623 | -1179.48 | 22.68311
82.77167 | 179.679 | -1179.518 | 22.70508
82.77333 | 179.6957 | -1179.557 | 22.7417
82.775 | 179.7124 | -1179.598 | 22.72998
82.77667 | 179.7291 | -1179.64 | 22.66992
82.77833 | 179.7458 | -1179.682 | 22.59229
82.78 | 179.7625 | -1179.724 | 22.52051
82.78167 | 179.7792 | -1179.765 | 22.46484375
82.78333 | 179.7959 | -1179.805 | 22.4209
82.785 | 179.8125 | -1179.844 | 22.3828125
82.78667 | 179.8292 | -1179.882 | 22.34912
82.78833 | 179.8459 | -1179.918 | 22.31836
82.79 | 179.8626 | -1179.953 | 22.2890625
82.79167 | 179.8793 | -1179.987 | 22.25977
82.79333 | 179.896 | -1180.021 | 22.23193
82.795 | 179.9127 | -1180.054 | 22.21289
82.79667 | 179.9294 | -1180.087 | 22.21143
82.79833 | 179.946 | -1180.121 | 22.23193
82.8 | 179.9627 | -1180.155 | 22.26416
82.80167 | 179.9794 | -1180.192 | 22.29639
82.80333 | 179.9961 | -1180.23 | 22.32129
82.805 | 180.0128 | -1180.266 | 22.34473
82.80667 | 180.0295 | -1180.3 | 22.37549
82.80833 | 180.0462 | -1180.333 | 22.4165
82.81 | 180.0629 | -1180.368 | 22.45752
82.81167 | 180.0796 | -1180.405 | 22.47363
82.81333 | 180.0963 | -1180.446 | 22.44287
82.815 | 180.113 | -1180.489 | 22.37256
82.81667 | 180.1297 | -1180.53 | 22.27881
82.81833 | 180.1464 | -1180.569 | 22.1792
82.82 | 180.1631 | -1180.607 | 22.07373
82.82167 | 180.1797 | -1180.643 | 21.96387
82.82333 | 180.1964 | -1180.679 | 21.84814
82.825 | 180.2132 | -1180.713 | 21.73828125
82.82667 | 180.2299 | -1180.748 | 21.65039
82.82833 | 180.2466 | -1180.784 | 21.59619
82.83 | 180.2632 | -1180.821 | 21.58008
82.83167 | 180.28 | -1180.86 | 21.60352
82.83333 | 180.2966 | -1180.898 | 21.66357
82.835 | 180.3134 | -1180.936 | 21.74268
82.83667 | 180.3301 | -1180.972 | 21.82178
82.83833 | 180.3468 | -1181.006 | 21.8833
82.84 | 180.3635 | -1181.041 | 21.91699
82.84167 | 180.3802 | -1181.078 | 21.91846
82.84333 | 180.3969 | -1181.117 | 21.88184
82.845 | 180.4135 | -1181.157 | 21.8203125
82.84667 | 180.4302 | -1181.197 | 21.76318
82.84833 | 180.4469 | -1181.238 | 21.74121
82.85 | 180.4636 | -1181.278 | 21.75
82.85167 | 180.4803 | -1181.316 | 21.74561
82.85333 | 180.497 | -1181.353 | 21.68994
82.855 | 180.5137 | -1181.388 | 21.59033
82.85667 | 180.5304 | -1181.422 | 21.479
82.85833 | 180.5471 | -1181.455 | 21.38379
82.86 | 180.5638 | -1181.488 | 21.30908
82.86167 | 180.5805 | -1181.522 | 21.26074
82.86333 | 180.5972 | -1181.554 | 21.25049
82.865 | 180.6139 | -1181.586 | 21.2915
82.86667 | 180.6306 | -1181.617 | 21.38525
82.86833 | 180.6473 | -1181.648 | 21.50390625
82.87 | 180.664 | -1181.681 | 21.6123
82.87167 | 180.6807 | -1181.716 | 21.69140625
82.87333 | 180.6974 | -1181.753 | 21.75
82.875 | 180.7141 | -1181.793 | 21.8042
82.87667 | 180.7308 | -1181.833 | 21.87305
82.87833 | 180.7475 | -1181.873 | 21.97265625
82.88 | 180.7642 | -1181.911 | 22.08838
82.88167 | 180.7809 | -1181.947 | 22.18359375
82.88333 | 180.7976 | -1181.982 | 22.229
82.885 | 180.8143 | -1182.016 | 22.23046875
82.88667 | 180.831 | -1182.048 | 22.20703125
82.88833 | 180.8477 | -1182.08 | 22.1792
82.89 | 180.8645 | -1182.112 | 22.171875
82.89167 | 180.8811 | -1182.146 | 22.21289
82.89333 | 180.8978 | -1182.18 | 22.3125
82.895 | 180.9145 | -1182.213 | 22.45898
82.89667 | 180.9312 | -1182.246 | 22.63184
82.89833 | 180.9479 | -1182.279 | 22.80908
82.9 | 180.9646 | -1182.312 | 22.979
82.90167 | 180.9813 | -1182.345 | 23.14014
82.90333 | 180.998 | -1182.379 | 23.29834
82.905 | 181.0147 | -1182.414 | 23.45947
82.90667 | 181.0313 | -1182.453 | 23.63086
82.90833 | 181.048 | -1182.495 | 23.81396
82.91 | 181.0647 | -1182.54 | 24.00732
82.91167 | 181.0814 | -1182.585 | 24.20947
82.91333 | 181.0981 | -1182.629 | 24.40576
82.915 | 181.1148 | -1182.672 | 24.58447
82.91667 | 181.1314 | -1182.715 | 24.75439
82.91833 | 181.1481 | -1182.759 | 24.8671875
82.92 | 181.1648 | -1182.803 | 24.82764
82.92167 | 181.1815 | -1182.847 | 24.8877
82.92333 | 181.1982 | -1182.89 | 25.01807
82.925 | 181.2149 | -1182.931 | 25.14697
82.92667 | 181.2316 | -1182.97 | 25.25390625
82.92833 | 181.2483 | -1183.007 | 25.35645
82.93 | 181.265 | -1183.046 | 25.47217
82.93167 | 181.2817 | -1183.086 | 25.59375
82.93333 | 181.2984 | -1183.129 | 25.71973
82.935 | 181.315 | -1183.175 | 25.88525
82.93667 | 181.3316 | -1183.224 | 26.05957
82.93833 | 181.3482 | -1183.274 | 26.19287
82.94 | 181.3647 | -1183.322 | 26.31299
82.94167 | 181.3813 | -1183.37 | 26.44043
82.94333 | 181.3979 | -1183.417 | 26.54443
82.945 | 181.4145 | -1183.463 | 26.62207
82.94667 | 181.4311 | -1183.509 | 26.67041
82.94833 | 181.4477 | -1183.555 | 26.68066
82.95 | 181.4643 | -1183.601 | 26.66015625
82.95167 | 181.4808 | -1183.649 | 26.62061
82.95333 | 181.4974 | -1183.699 | 26.58398
82.955 | 181.514 | -1183.75 | 26.56055
82.95667 | 181.5306 | -1183.802 | 26.53711
82.95833 | 181.5471 | -1183.856 | 26.49609375
82.96 | 181.5637 | -1183.905 | 26.45068
82.96167 | 181.5803 | -1183.942 | 26.45215
82.96333 | 181.5969 | -1183.985 | 26.43604
82.965 | 181.6134 | -1184.032 | 26.40088
82.96667 | 181.63 | -1184.078 | 26.36572
82.96833 | 181.6466 | -1184.12 | 26.33203125
82.97 | 181.6632 | -1184.161 | 26.31738
82.97167 | 181.6797 | -1184.202 | 26.33057
82.97333 | 181.6963 | -1184.245 | 26.35693
82.975 | 181.7129 | -1184.289 | 26.36426
82.97667 | 181.7295 | -1184.337 | 26.34082
82.97833 | 181.7461 | -1184.384 | 26.27783
82.98 | 181.7627 | -1184.428 | 26.18262
82.98167 | 181.7793 | -1184.472 | 26.07129
82.98333 | 181.7958 | -1184.516 | 25.97021
82.985 | 181.8124 | -1184.557 | 25.85742
82.98667 | 181.829 | -1184.597 | 25.79736
82.98833 | 181.8456 | -1184.637 | 25.76367
82.99 | 181.8622 | -1184.677 | 25.73145
82.99167 | 181.8788 | -1184.717 | 25.69629
82.99333 | 181.8954 | -1184.758 | 25.64502
82.995 | 181.912 | -1184.8 | 25.56006
82.99667 | 181.9286 | -1184.842 | 25.44287
82.99833 | 181.9452 | -1184.884 | 25.30078125
83 | 181.9618 | -1184.923 | 25.12939
83.00167 | 181.9784 | -1184.963 | 24.99316
83.00333 | 181.995 | -1185.007 | 25.01074
83.005 | 182.0115 | -1185.05 | 24.94775
83.00667 | 182.0281 | -1185.09 | 24.84521
83.00833 | 182.0447 | -1185.128 | 24.77197
83.01 | 182.0613 | -1185.164 | 24.74561
83.01167 | 182.0779 | -1185.201 | 24.75
83.01333 | 182.0945 | -1185.24 | 24.76465
83.015 | 182.1111 | -1185.282 | 24.78515625
83.01667 | 182.1277 | -1185.326 | 24.80273
83.01833 | 182.1443 | -1185.37 | 24.79102
83.02 | 182.1609 | -1185.414 | 24.77637
83.02167 | 182.1775 | -1185.456 | 24.78662
83.02333 | 182.194 | -1185.495 | 24.7793
83.025 | 182.2106 | -1185.534 | 24.73535
83.02667 | 182.2272 | -1185.571 | 24.6958
83.02833 | 182.2438 | -1185.613 | 24.6665
83.03 | 182.2604 | -1185.656 | 24.64307
83.03167 | 182.277 | -1185.699 | 24.609375
83.03333 | 182.2935 | -1185.743 | 24.54492
83.035 | 182.3101 | -1185.786 | 24.44971
83.03667 | 182.3267 | -1185.829 | 24.34277
83.03833 | 182.3433 | -1185.87 | 24.25635
83.04 | 182.3599 | -1185.911 | 24.19921875
83.04167 | 182.3765 | -1185.95 | 24.1626
83.04333 | 182.3931 | -1185.988 | 24.1171875
83.045 | 182.4097 | -1186.026 | 24.01025
83.04667 | 182.4263 | -1186.064 | 23.9296875
83.04833 | 182.4429 | -1186.102 | 23.89893
83.05 | 182.4594 | -1186.142 | 23.91943
83.05167 | 182.476 | -1186.182 | 23.97363
83.05333 | 182.4926 | -1186.224 | 24.01318
83.055 | 182.5091 | -1186.266 | 24.00732
83.05667 | 182.5257 | -1186.31 | 23.94873
83.05833 | 182.5423 | -1186.356 | 23.85498
83.06 | 182.5589 | -1186.403 | 23.73926
83.06167 | 182.5754 | -1186.449 | 23.63818
83.06333 | 182.592 | -1186.494 | 23.57227
83.065 | 182.6086 | -1186.537 | 23.53564
83.06667 | 182.6251 | -1186.577 | 23.50342
83.06833 | 182.6417 | -1186.615 | 23.484375
83.07 | 182.6583 | -1186.653 | 23.41113
83.07167 | 182.6749 | -1186.69 | 23.31445
83.07333 | 182.6914 | -1186.727 | 23.22217
83.075 | 182.708 | -1186.763 | 23.13428
83.07667 | 182.7246 | -1186.796 | 23.05225
83.07833 | 182.7411 | -1186.829 | 22.97314
83.08 | 182.7577 | -1186.863 | 22.8984375
83.08167 | 182.7743 | -1186.9 | 22.83838
83.08333 | 182.7908 | -1186.937 | 22.81055
83.085 | 182.8074 | -1186.973 | 22.81348
83.08667 | 182.8239 | -1187.008 | 22.828125
83.08833 | 182.8405 | -1187.044 | 22.8515625
83.09 | 182.8571 | -1187.082 | 22.88232
83.09167 | 182.8736 | -1187.121 | 22.91895
83.09333 | 182.8902 | -1187.162 | 22.95264
83.095 | 182.9068 | -1187.202 | 22.98486
83.09667 | 182.9234 | -1187.24 | 23.00977
83.09833 | 182.9399 | -1187.278 | 23.02588
83.1 | 182.9565 | -1187.314 | 23.0332
83.10167 | 182.9731 | -1187.349 | 23.04639
83.10333 | 182.9896 | -1187.384 | 23.06982
83.105 | 183.0062 | -1187.42 | 23.10791
83.10667 | 183.0228 | -1187.456 | 23.1665
83.10833 | 183.0394 | -1187.493 | 23.25732
83.11 | 183.0559 | -1187.528 | 23.37890625
83.11167 | 183.0725 | -1187.564 | 23.50928
83.11333 | 183.0891 | -1187.599 | 23.61768
83.115 | 183.1056 | -1187.635 | 23.7085
83.11667 | 183.1222 | -1187.67 | 23.80518
83.11833 | 183.1387 | -1187.707 | 23.93555
83.12 | 183.1553 | -1187.743 | 24.08203125
83.12167 | 183.171875 | -1187.778 | 24.05859375
83.12333 | 183.1884 | -1187.814 | 24.07178
83.125 | 183.205 | -1187.851 | 24.13916
83.12667 | 183.2215 | -1187.889 | 24.27979
83.12833 | 183.2381 | -1187.928 | 24.47314
83.13 | 183.2547 | -1187.968 | 24.65039
83.13167 | 183.2713 | -1188.009 | 24.76171875
83.13333 | 183.2878 | -1188.052 | 24.81006
83.135 | 183.3044 | -1188.095 | 24.82178
83.13667 | 183.321 | -1188.139 | 24.81738
83.13833 | 183.3376 | -1188.184 | 24.81445
83.14 | 183.3541 | -1188.229 | 24.83496
83.14167 | 183.3707 | -1188.276 | 24.87598
83.14333 | 183.3873 | -1188.323 | 24.92432
83.145 | 183.4039 | -1188.372 | 24.96387
83.14667 | 183.4205 | -1188.42 | 25.01807
83.14833 | 183.4371 | -1188.467 | 25.11914
83.15 | 183.4536 | -1188.515 | 25.27295
83.15167 | 183.4702 | -1188.563 | 25.44287
83.15333 | 183.4868 | -1188.612 | 25.58789
83.155 | 183.5034 | -1188.658 | 25.70654
83.15667 | 183.52 | -1188.703 | 25.80029
83.15833 | 183.5366 | -1188.746 | 25.87207
83.16 | 183.5531 | -1188.79 | 25.92773
83.16167 | 183.5697 | -1188.835 | 25.99805
83.16333 | 183.5863 | -1188.868 | 26.09326
83.165 | 183.6029 | -1188.906 | 26.203125
83.16667 | 183.6195 | -1188.949 | 26.28809
83.16833 | 183.6361 | -1188.996 | 26.29395
83.17 | 183.6527 | -1189.047 | 26.27051
83.17167 | 183.6693 | -1189.098 | 26.30713
83.17333 | 183.6859 | -1189.145 | 26.37305
83.175 | 183.7025 | -1189.189 | 26.39795
83.17667 | 183.719 | -1189.23 | 26.35693
83.17833 | 183.7356 | -1189.27 | 26.26171875
83.18 | 183.7522 | -1189.308 | 26.15479
83.18167 | 183.7688 | -1189.347 | 26.05225
83.18333 | 183.7854 | -1189.387 | 25.94971
83.185 | 183.802 | -1189.426 | 25.82373
83.18667 | 183.8186 | -1189.464 | 25.68164
83.18833 | 183.8352 | -1189.505 | 25.54541
83.19 | 183.8517 | -1189.55 | 25.40918
83.19167 | 183.8683 | -1189.599 | 25.24805
83.19333 | 183.8849 | -1189.649 | 25.08398
83.195 | 183.9015 | -1189.696 | 24.92725
83.19667 | 183.9181 | -1189.741 | 24.77197
83.19833 | 183.9347 | -1189.785 | 24.64893
83.2 | 183.9512 | -1189.826 | 24.54053
83.20167 | 183.9678 | -1189.868 | 24.37793
83.20333 | 183.9845 | -1189.91 | 24.13184
83.205 | 184.0011 | -1189.953 | 24.00293
83.20667 | 184.0176 | -1189.997 | 23.8623
83.20833 | 184.0342 | -1190.041 | 23.7041
83.21 | 184.0508 | -1190.08 | 23.46533
83.21167 | 184.0674 | -1190.118 | 23.13135
83.21333 | 184.084 | -1190.16 | 22.77979
83.215 | 184.1006 | -1190.207 | 22.50586
83.21667 | 184.1172 | -1190.252 | 22.33301
83.21833 | 184.1338 | -1190.292 | 22.21729
83.22 | 184.1504 | -1190.328 | 22.11768
83.22167 | 184.1669 | -1190.363 | 21.98145
83.22333 | 184.1835 | -1190.4 | 21.77783
83.225 | 184.2001 | -1190.438 | 21.52148
83.22667 | 184.2167 | -1190.475 | 21.24609375
83.22833 | 184.2333 | -1190.512 | 20.98828125
83.23 | 184.2499 | -1190.548 | 20.73779
83.23167 | 184.2664 | -1190.584 | 20.44336
83.23333 | 184.283 | -1190.619 | 20.07861
83.235 | 184.2996 | -1190.654 | 19.67725
83.23667 | 184.3162 | -1190.689 | 19.28174
83.23833 | 184.3328 | -1190.723 | 18.89941
83.24 | 184.3494 | -1190.757 | 18.54053
83.24167 | 184.366 | -1190.791 | 18.20508
83.24333 | 184.3825 | -1190.822 | 17.88867
83.245 | 184.3991 | -1190.846 | 17.57227
83.24667 | 184.4157 | -1190.869 | 17.24561
83.24833 | 184.4323 | -1190.895 | 16.91162
83.25 | 184.4488 | -1190.924 | 16.59961
83.25167 | 184.4654 | -1190.952 | 16.35645
83.25333 | 184.482 | -1190.975 | 16.15723
83.255 | 184.4986 | -1190.996 | 15.91699
83.25667 | 184.5152 | -1191.021 | 15.62549
83.25833 | 184.5318 | -1191.05 | 15.30908
83.26 | 184.5483 | -1191.082 | 14.98975
83.26167 | 184.5649 | -1191.113 | 14.65723
83.26333 | 184.5815 | -1191.14 | 14.31885
83.265 | 184.5981 | -1191.162 | 14.02002
83.26667 | 184.6146 | -1191.18 | 13.78418
83.26833 | 184.6312 | -1191.196 | 13.61279
83.27 | 184.6478 | -1191.213 | 13.4751
83.27167 | 184.6644 | -1191.233 | 13.32129
83.27333 | 184.681 | -1191.253 | 13.06201
83.275 | 184.6975 | -1191.272 | 12.83936
83.27667 | 184.7141 | -1191.288 | 12.63428
83.27833 | 184.7307 | -1191.303 | 12.43506
83.28 | 184.7473 | -1191.316 | 12.25488
83.28167 | 184.7639 | -1191.33 | 12.06152
83.28333 | 184.7804 | -1191.344 | 11.86377
83.285 | 184.797 | -1191.358 | 11.69824
83.28667 | 184.8136 | -1191.374 | 11.58105
83.28833 | 184.8302 | -1191.39 | 11.46826
83.29 | 184.8468 | -1191.407 | 11.31152
83.29167 | 184.8633 | -1191.425 | 11.14746
83.29333 | 184.8799 | -1191.443 | 11.04199
83.295 | 184.8965 | -1191.464 | 11.02588
83.29667 | 184.9131 | -1191.487 | 11.07275
83.29833 | 184.9297 | -1191.509 | 11.1167
83.3 | 184.9463 | -1191.527 | 11.109375
83.30167 | 184.9629 | -1191.541 | 11.06396
83.30333 | 184.9795 | -1191.549 | 11.015625
83.305 | 184.9961 | -1191.556 | 11.00977
83.30667 | 185.0126 | -1191.568 | 11.05518
83.30833 | 185.0292 | -1191.587 | 11.12549
83.31 | 185.0458 | -1191.61 | 11.203125
83.31167 | 185.0624 | -1191.635 | 11.2749
83.31333 | 185.079 | -1191.658 | 11.33496
83.315 | 185.0956 | -1191.673 | 11.39502
83.31667 | 185.1122 | -1191.689 | 11.4609375
83.31833 | 185.1288 | -1191.707 | 11.5459
83.32 | 185.1453 | -1191.725 | 11.66455
83.32167 | 185.1619 | -1191.744 | 11.81543
83.32333 | 185.1785 | -1191.762 | 11.98096
83.325 | 185.1951 | -1191.78 | 12.140625
83.32667 | 185.2117 | -1191.797 | 12.27832
83.32833 | 185.2282 | -1191.811 | 12.38525
83.33 | 185.2448 | -1191.824 | 12.46875
83.33167 | 185.2614 | -1191.837 | 12.54346
83.33333 | 185.278 | -1191.853 | 12.6123
83.335 | 185.2946 | -1191.872 | 12.67676
83.33667 | 185.3111 | -1191.894 | 12.73389
83.33833 | 185.3277 | -1191.919 | 12.79834
83.34 | 185.3443 | -1191.947 | 12.90527
83.34167 | 185.3609 | -1191.976 | 13.07666
83.34333 | 185.3775 | -1192.004 | 13.29932
83.345 | 185.3941 | -1192.031 | 13.56885
83.34667 | 185.4108 | -1192.058 | 13.84277
83.34833 | 185.4275 | -1192.083 | 14.07861
83.35 | 185.4442 | -1192.107 | 14.26465
83.35167 | 185.4608 | -1192.13 | 14.40234375
83.35333 | 185.4775 | -1192.153 | 14.49609375
83.355 | 185.4942 | -1192.178 | 14.57373
83.35667 | 185.5109 | -1192.203 | 14.74512
83.35833 | 185.5276 | -1192.227 | 14.89893
83.36 | 185.5443 | -1192.251 | 15.0498
83.36167 | 185.5609 | -1192.275 | 15.22559
83.36333 | 185.5776 | -1192.301 | 15.42773
83.365 | 185.5943 | -1192.328 | 15.63867
83.36667 | 185.611 | -1192.355 | 15.83057
83.36833 | 185.6276 | -1192.382 | 16.00049
83.37 | 185.6443 | -1192.406 | 16.16455
83.37167 | 185.661 | -1192.429 | 16.34765625
83.37333 | 185.6777 | -1192.452 | 16.5498
83.375 | 185.6944 | -1192.476 | 16.75928
83.37667 | 185.711 | -1192.5 | 16.95557
83.37833 | 185.7277 | -1192.525 | 17.11084
83.38 | 185.7444 | -1192.553 | 17.21777
83.38167 | 185.7611 | -1192.584 | 17.29541
83.38333 | 185.7778 | -1192.617 | 17.37305
83.385 | 185.7945 | -1192.649 | 17.45654
83.38667 | 185.8112 | -1192.68 | 17.53564
83.38833 | 185.8278 | -1192.71 | 17.61182
83.39 | 185.8445 | -1192.742 | 17.70264
83.39167 | 185.8612 | -1192.775 | 17.82129
83.39333 | 185.8779 | -1192.81 | 17.9502
83.395 | 185.8945 | -1192.843 | 18.05859375
83.39667 | 185.9112 | -1192.873 | 18.13037
83.39833 | 185.9279 | -1192.902 | 18.17578125
83.4 | 185.9445 | -1192.931 | 18.21826
83.40167 | 185.9612 | -1192.961 | 18.26807
83.40333 | 185.9779 | -1192.994 | 18.32959
83.405 | 185.9946 | -1193.03 | 18.4043
83.40667 | 186.0113 | -1193.065 | 18.48779
83.40833 | 186.028 | -1193.099 | 18.57715
83.41 | 186.0447 | -1193.13 | 18.66943
83.41167 | 186.0614 | -1193.158 | 18.76465
83.41333 | 186.078 | -1193.187 | 18.85254
83.415 | 186.0947 | -1193.216 | 18.92139
83.41667 | 186.1114 | -1193.25 | 18.97559
83.41833 | 186.1281 | -1193.285 | 19.02832
83.42 | 186.1447 | -1193.32 | 19.07959
83.42167 | 186.1614 | -1193.354 | 19.11475
83.42333 | 186.1781 | -1193.388 | 19.13965
83.425 | 186.1948 | -1193.423 | 19.17334
83.42667 | 186.2115 | -1193.458 | 19.23926
83.42833 | 186.2282 | -1193.492 | 19.34619
83.43 | 186.2448 | -1193.525 | 19.48682
83.43167 | 186.2615 | -1193.559 | 19.61426
83.43333 | 186.2782 | -1193.592 | 19.68604
83.435 | 186.2948 | -1193.626 | 19.70654
83.43667 | 186.3115 | -1193.658 | 19.72998
83.43833 | 186.3282 | -1193.688 | 19.7915
83.44 | 186.3449 | -1193.717 | 19.87646
83.44167 | 186.3616 | -1193.745 | 19.94678
83.44333 | 186.3783 | -1193.773 | 19.97314
83.445 | 186.395 | -1193.803 | 19.93652
83.44667 | 186.4117 | -1193.835 | 19.86621
83.44833 | 186.4283 | -1193.869 | 19.79883
83.45 | 186.445 | -1193.903 | 19.76221
83.45167 | 186.4617 | -1193.937 | 19.75928
83.45333 | 186.4784 | -1193.97 | 19.77979
83.455 | 186.4951 | -1194 | 19.81640625
83.45667 | 186.5118 | -1194.029 | 19.85449
83.45833 | 186.5285 | -1194.057 | 19.875
83.46 | 186.5452 | -1194.085 | 19.87207
83.46167 | 186.5619 | -1194.115 | 19.85449
83.46333 | 186.5786 | -1194.146 | 19.81494
83.465 | 186.5953 | -1194.179 | 19.73584
83.46667 | 186.612 | -1194.215 | 19.62598
83.46833 | 186.6287 | -1194.252 | 19.5249
83.47 | 186.6454 | -1194.292 | 19.46924
83.47167 | 186.662 | -1194.334 | 19.44727
83.47333 | 186.6787 | -1194.376 | 19.42822
83.475 | 186.6954 | -1194.416 | 19.40186
83.47667 | 186.7121 | -1194.452 | 19.36963
83.47833 | 186.7288 | -1194.487 | 19.32715
83.48 | 186.7455 | -1194.522 | 19.27295
83.48167 | 186.7622 | -1194.558 | 19.21729
83.48333 | 186.7789 | -1194.593 | 19.171875
83.485 | 186.7956 | -1194.625 | 19.12939
83.48667 | 186.8123 | -1194.655 | 19.06787
83.48833 | 186.829 | -1194.685 | 18.97119
83.49 | 186.8457 | -1194.715 | 18.84375
83.49167 | 186.8624 | -1194.746 | 18.7002
83.49333 | 186.8791 | -1194.777 | 18.56104
83.495 | 186.8958 | -1194.807 | 18.4453125
83.49667 | 186.9124 | -1194.838 | 18.36914
83.49833 | 186.9291 | -1194.871 | 18.328125
83.5 | 186.9458 | -1194.906 | 18.29883
83.50167 | 186.9625 | -1194.941 | 18.26807
83.50333 | 186.9792 | -1194.974 | 18.22705
83.505 | 186.9959 | -1195.005 | 18.17871
83.50667 | 187.0126 | -1195.033 | 18.104
83.50833 | 187.0293 | -1195.059 | 17.99854
83.51 | 187.046 | -1195.085 | 17.87109375
83.51167 | 187.0627 | -1195.115 | 17.7334
83.51333 | 187.0793 | -1195.146 | 17.58838
83.515 | 187.096 | -1195.178 | 17.43604
83.51667 | 187.1128 | -1195.209 | 17.29248
83.51833 | 187.1295 | -1195.24 | 17.1709
83.52 | 187.1461 | -1195.268 | 17.07421875
83.52167 | 187.1628 | -1195.295 | 16.99805
83.52333 | 187.1795 | -1195.319 | 16.94238
83.525 | 187.1962 | -1195.343 | 16.91602
83.52667 | 187.2129 | -1195.367 | 16.92041
83.52833 | 187.2296 | -1195.392 | 16.93799
83.53 | 187.2463 | -1195.416 | 16.91748
83.53167 | 187.263 | -1195.439 | 16.83691
83.53333 | 187.2797 | -1195.462 | 16.73145
83.535 | 187.2963 | -1195.484 | 16.65527
83.53667 | 187.313 | -1195.507 | 16.63477
83.53833 | 187.3297 | -1195.531 | 16.64648
83.54 | 187.3464 | -1195.556 | 16.64795
83.54167 | 187.3631 | -1195.582 | 16.60546875
83.54333 | 187.3798 | -1195.608 | 16.51171875
83.545 | 187.3965 | -1195.634 | 16.38721
83.54667 | 187.4131 | -1195.661 | 16.27441
83.54833 | 187.4298 | -1195.688 | 16.21143
83.55 | 187.4465 | -1195.715 | 16.1953125
83.55167 | 187.4632 | -1195.741 | 16.1953125
83.55333 | 187.4799 | -1195.77 | 16.18652
83.555 | 187.4966 | -1195.8 | 16.1792
83.55667 | 187.5133 | -1195.829 | 16.18066
83.55833 | 187.53 | -1195.857 | 16.17627
83.56 | 187.5467 | -1195.883 | 16.16602
83.56167 | 187.5634 | -1195.91 | 16.16748
83.56333 | 187.58 | -1195.939 | 16.20117
83.565 | 187.5967 | -1195.97 | 16.24951
83.56667 | 187.6134 | -1196.002 | 16.29639
83.56833 | 187.6301 | -1196.035 | 16.3359375
83.57 | 187.6467 | -1196.067 | 16.36963
83.57167 | 187.6634 | -1196.095 | 16.3916
83.57333 | 187.6801 | -1196.118 | 16.38721
83.575 | 187.6968 | -1196.14 | 16.359375
83.57667 | 187.7135 | -1196.165 | 16.32861
83.57833 | 187.7302 | -1196.193 | 16.31543
83.58 | 187.7468 | -1196.225 | 16.31836
83.58167 | 187.7635 | -1196.258 | 16.31689
83.58333 | 187.7802 | -1196.29 | 16.29199
83.585 | 187.796875 | -1196.317 | 16.24072
83.58667 | 187.8136 | -1196.34 | 16.1748
83.58833 | 187.8302 | -1196.361 | 16.11475
83.59 | 187.8469 | -1196.384 | 16.0752
83.59167 | 187.8636 | -1196.408 | 16.04736
83.59333 | 187.8803 | -1196.435 | 16.0166
83.595 | 187.897 | -1196.464 | 15.97119
83.59667 | 187.9137 | -1196.494 | 15.91699
83.59833 | 187.9303 | -1196.526 | 15.86572
83.6 | 187.947 | -1196.557 | 15.82764
83.60167 | 187.9637 | -1196.587 | 15.80859375
83.60333 | 187.9804 | -1196.616 | 15.78809
83.605 | 187.9971 | -1196.645 | 15.75146
83.60667 | 188.0137 | -1196.673 | 15.69287
83.60833 | 188.0304 | -1196.701 | 15.62695
83.61 | 188.0471 | -1196.728 | 15.57421875
83.61167 | 188.0638 | -1196.756 | 15.54492
83.61333 | 188.0805 | -1196.782 | 15.54785
83.615 | 188.0971 | -1196.805 | 15.58008
83.61667 | 188.1138 | -1196.825 | 15.60791
83.61833 | 188.1304 | -1196.845 | 15.6123
83.62 | 188.1471 | -1196.867 | 15.58887
83.62167 | 188.1638 | -1196.891 | 15.54785
83.62333 | 188.1805 | -1196.916 | 15.49951
83.625 | 188.1971 | -1196.939 | 15.45703125
83.62667 | 188.2138 | -1196.961 | 15.4453125
83.62833 | 188.2305 | -1196.982 | 15.47168
83.63 | 188.2472 | -1197.004 | 15.52002
83.63167 | 188.2638 | -1197.028 | 15.56689
83.63333 | 188.2805 | -1197.052 | 15.60498
83.635 | 188.2971 | -1197.076 | 15.62256
83.63667 | 188.3138 | -1197.101 | 15.60205
83.63833 | 188.3305 | -1197.126 | 15.52002
83.64 | 188.3471 | -1197.151 | 15.39404
83.64167 | 188.3638 | -1197.176 | 15.26514
83.64333 | 188.3805 | -1197.2 | 15.1582
83.645 | 188.3972 | -1197.225 | 15.08789
83.64667 | 188.4138 | -1197.251 | 15.06152
83.64833 | 188.4305 | -1197.278 | 15.08057
83.65 | 188.4472 | -1197.305 | 15.11865
83.65167 | 188.4639 | -1197.333 | 15.14941
83.65333 | 188.4806 | -1197.362 | 15.17139
83.655 | 188.4972 | -1197.391 | 15.19921875
83.65667 | 188.5139 | -1197.417 | 15.25342
83.65833 | 188.5306 | -1197.441 | 15.33691
83.66 | 188.5473 | -1197.466 | 15.4453125
83.66167 | 188.5639 | -1197.492 | 15.5625
83.66333 | 188.5806 | -1197.521 | 15.6709
83.665 | 188.5973 | -1197.55 | 15.77197
83.66667 | 188.614 | -1197.578 | 15.88477
83.66833 | 188.6306 | -1197.604 | 16.00928
83.67 | 188.6473 | -1197.629 | 16.12646
83.67167 | 188.664 | -1197.655 | 16.21143
83.67333 | 188.6807 | -1197.681 | 16.27295
83.675 | 188.6973 | -1197.709 | 16.33301
83.67667 | 188.714 | -1197.737 | 16.40479
83.67833 | 188.7307 | -1197.764 | 16.47363
83.68 | 188.7474 | -1197.787 | 16.51758
83.68167 | 188.7641 | -1197.809 | 16.5542
83.68333 | 188.7808 | -1197.829 | 16.60107
83.685 | 188.7975 | -1197.85 | 16.6626
83.68667 | 188.8141 | -1197.873 | 16.734375
83.68833 | 188.8308 | -1197.9 | 16.80615
83.69 | 188.8475 | -1197.93 | 16.87646
83.69167 | 188.8642 | -1197.961 | 16.9248
83.69333 | 188.8808 | -1197.991 | 16.92773
83.695 | 188.8975 | -1198.02 | 16.8999
83.69667 | 188.9142 | -1198.048 | 16.89111
83.69833 | 188.9309 | -1198.076 | 16.93506
83.7 | 188.9476 | -1198.103 | 17.03027
83.70167 | 188.9643 | -1198.132 | 17.12256
83.70333 | 188.981 | -1198.163 | 17.1709
83.705 | 188.9977 | -1198.197 | 17.16357
83.70667 | 189.0144 | -1198.23 | 17.13428
83.70833 | 189.0311 | -1198.263 | 17.12549
83.71 | 189.0478 | -1198.295 | 17.15332
83.71167 | 189.0645 | -1198.326 | 17.21924
83.71333 | 189.0811 | -1198.355 | 17.31592
83.715 | 189.0978 | -1198.384 | 17.43018
83.71667 | 189.1145 | -1198.413 | 17.53564
83.71833 | 189.1312 | -1198.443 | 17.62646
83.72 | 189.1478 | -1198.473 | 17.72021
83.72167 | 189.1645 | -1198.502 | 17.84765625
83.72333 | 189.1812 | -1198.531 | 18.00879
83.725 | 189.1978 | -1198.559 | 18.18164
83.72667 | 189.2145 | -1198.589 | 18.3457
83.72833 | 189.2312 | -1198.62 | 18.47314
83.73 | 189.2479 | -1198.652 | 18.53174
83.73167 | 189.2645 | -1198.684 | 18.52295
83.73333 | 189.2812 | -1198.715 | 18.48926
83.735 | 189.2979 | -1198.744 | 18.479
83.73667 | 189.3145 | -1198.771 | 18.52002
83.73833 | 189.3312 | -1198.798 | 18.61084
83.74 | 189.3479 | -1198.828 | 18.74414
83.74167 | 189.3646 | -1198.86 | 18.90674
83.74333 | 189.3813 | -1198.892 | 19.078125
83.745 | 189.3979 | -1198.923 | 19.21875
83.74667 | 189.4146 | -1198.951 | 19.29053
83.74833 | 189.4313 | -1198.978 | 19.29639
83.75 | 189.448 | -1199.005 | 19.2832
83.75167 | 189.4647 | -1199.033 | 19.31543
83.75333 | 189.4814 | -1199.064 | 19.41796875
83.755 | 189.4979 | -1199.098 | 19.55127
83.75667 | 189.5145 | -1199.134 | 19.67139
83.75833 | 189.5311 | -1199.17 | 19.76221
83.76 | 189.5477 | -1199.206 | 19.83984375
83.76167 | 189.5642 | -1199.24 | 19.93066
83.76333 | 189.5808 | -1199.275 | 20.03467
83.765 | 189.5974 | -1199.31 | 20.11084
83.76667 | 189.614 | -1199.344 | 20.13867
83.76833 | 189.6306 | -1199.379 | 20.12842
83.77 | 189.6471 | -1199.412 | 20.11084
83.77167 | 189.6637 | -1199.444 | 20.09912
83.77333 | 189.6803 | -1199.473 | 20.0918
83.775 | 189.6969 | -1199.501 | 20.10352
83.77667 | 189.7135 | -1199.531 | 20.14453125
83.77833 | 189.7301 | -1199.563 | 20.203125
83.78 | 189.7467 | -1199.599 | 20.23975
83.78167 | 189.7632 | -1199.638 | 20.24121
83.78333 | 189.7798 | -1199.679 | 20.2265625
83.785 | 189.7964 | -1199.722 | 20.24268
83.78667 | 189.813 | -1199.765 | 20.31299
83.78833 | 189.8295 | -1199.804 | 20.43018
83.79 | 189.8461 | -1199.838 | 20.55762
83.79167 | 189.8627 | -1199.87 | 20.66309
83.79333 | 189.8793 | -1199.905 | 20.7334
83.795 | 189.8959 | -1199.944 | 20.76855
83.79667 | 189.9125 | -1199.984 | 20.76709
83.79833 | 189.929 | -1200.023 | 20.73486
83.8 | 189.9456 | -1200.06 | 20.68066
83.80167 | 189.9622 | -1200.097 | 20.61914
83.80333 | 189.9788 | -1200.134 | 20.56934
83.805 | 189.9954 | -1200.172 | 20.5459
83.80667 | 190.012 | -1200.207 | 20.56055
83.80833 | 190.0286 | -1200.238 | 20.62061
83.81 | 190.0452 | -1200.266 | 20.71729
83.81167 | 190.0618 | -1200.296 | 20.84619
83.81333 | 190.0784 | -1200.327 | 21.00439
83.815 | 190.095 | -1200.358 | 21.18018
83.81667 | 190.1116 | -1200.39 | 21.33838
83.81833 | 190.1282 | -1200.423 | 21.4453125
83.82 | 190.1448 | -1200.454 | 21.48046875
83.82167 | 190.1614 | -1200.485 | 21.46143
83.82333 | 190.178 | -1200.515 | 21.41015625
83.825 | 190.1946 | -1200.546 | 21.34863
83.82667 | 190.2112 | -1200.579 | 21.27393
83.82833 | 190.2278 | -1200.616 | 21.19336
83.83 | 190.2444 | -1200.654 | 21.14355
83.83167 | 190.261 | -1200.691 | 21.14795
83.83333 | 190.2776 | -1200.727 | 21.17871
83.835 | 190.2941 | -1200.761 | 21.18311
83.83667 | 190.3107 | -1200.795 | 21.13623
83.83833 | 190.3273 | -1200.828 | 21.07764
83.84 | 190.3439 | -1200.862 | 21.03223
83.84167 | 190.3605 | -1200.894 | 21.00439
83.84333 | 190.3771 | -1200.924 | 20.96631
83.845 | 190.3937 | -1200.954 | 20.90186
83.84667 | 190.4103 | -1200.987 | 20.83301
83.84833 | 190.4269 | -1201.023 | 20.79932
83.85 | 190.4435 | -1201.063 | 20.81982
83.85167 | 190.4601 | -1201.105 | 20.88574
83.85333 | 190.4767 | -1201.15 | 20.96924
83.855 | 190.4933 | -1201.194 | 21.05273
83.85667 | 190.5099 | -1201.238 | 21.11279
83.85833 | 190.5265 | -1201.28 | 21.140625
83.86 | 190.5431 | -1201.318 | 21.14209
83.86167 | 190.5596 | -1201.353 | 21.13623
83.86333 | 190.5762 | -1201.388 | 21.14941
83.865 | 190.5928 | -1201.422 | 21.18457
83.86667 | 190.6094 | -1201.458 | 21.23877
83.86833 | 190.626 | -1201.495 | 21.28857
83.87 | 190.6426 | -1201.531 | 21.32373
83.87167 | 190.6592 | -1201.566 | 21.35596
83.87333 | 190.6757 | -1201.6 | 21.40869
83.875 | 190.6923 | -1201.635 | 21.47754
83.87667 | 190.7089 | -1201.67 | 21.5376
83.87833 | 190.7255 | -1201.705 | 21.56982
83.88 | 190.7421 | -1201.741 | 21.57568
83.88167 | 190.7587 | -1201.776 | 21.56689
83.88333 | 190.7753 | -1201.81 | 21.56543
83.885 | 190.7919 | -1201.844 | 21.58447
83.88667 | 190.8085 | -1201.876 | 21.61377
83.88833 | 190.825 | -1201.908 | 21.6123
83.89 | 190.8416 | -1201.94 | 21.55371
83.89167 | 190.8582 | -1201.973 | 21.43506
83.89333 | 190.8748 | -1202.007 | 21.27393
83.895 | 190.8914 | -1202.043 | 21.08936
83.89667 | 190.908 | -1202.081 | 20.91064
83.89833 | 190.9245 | -1202.118 | 20.76709
83.9 | 190.9411 | -1202.152 | 20.6792
83.90167 | 190.9577 | -1202.184 | 20.65283
83.90333 | 190.9743 | -1202.216 | 20.66748
83.905 | 190.9909 | -1202.247 | 20.68799
83.90667 | 191.0075 | -1202.28 | 20.68359375
83.90833 | 191.024 | -1202.316 | 20.64404
83.91 | 191.0406 | -1202.353 | 20.58252
83.91167 | 191.0573 | -1202.393 | 20.52246
83.91333 | 191.0739 | -1202.433 | 20.47119
83.915 | 191.0905 | -1202.475 | 20.44189
83.91667 | 191.1071 | -1202.516 | 20.4375
83.91833 | 191.1236 | -1202.556 | 20.44336
83.92 | 191.1403 | -1202.592 | 20.43311
83.92167 | 191.1569 | -1202.626 | 20.39209
83.92333 | 191.1734 | -1202.659 | 20.34082
83.925 | 191.1901 | -1202.691 | 20.29541
83.92667 | 191.2066 | -1202.723 | 20.26758
83.92833 | 191.2233 | -1202.756 | 20.25
83.93 | 191.2399 | -1202.788 | 20.22949
83.93167 | 191.2565 | -1202.819 | 20.21924
83.93333 | 191.2731 | -1202.849 | 20.23535
83.935 | 191.2897 | -1202.878 | 20.27783
83.93667 | 191.3063 | -1202.907 | 20.3335
83.93833 | 191.3229 | -1202.937 | 20.38623
83.94 | 191.3395 | -1202.969 | 20.44189
83.94167 | 191.3561 | -1203.003 | 20.4917
83.94333 | 191.3727 | -1203.039 | 20.53125
83.945 | 191.3893 | -1203.076 | 20.56055
83.94667 | 191.4059 | -1203.112 | 20.58545
83.94833 | 191.4225 | -1203.146 | 20.61621
83.95 | 191.4391 | -1203.178 | 20.64258
83.95167 | 191.4558 | -1203.21 | 20.66162
83.95333 | 191.4724 | -1203.241 | 20.65576
83.955 | 191.489 | -1203.272 | 20.61328125
83.95667 | 191.5056 | -1203.304 | 20.53564
83.95833 | 191.5222 | -1203.338 | 20.4609375
83.96 | 191.5388 | -1203.374 | 20.43018
83.96167 | 191.5554 | -1203.408 | 20.45215
83.96333 | 191.5721 | -1203.44 | 20.50195
83.965 | 191.5887 | -1203.471 | 20.55322
83.96667 | 191.6053 | -1203.502 | 20.6001
83.96833 | 191.6219 | -1203.533 | 20.6484375
83.97 | 191.6385 | -1203.564 | 20.70703125
83.97167 | 191.6551 | -1203.594 | 20.77002
83.97333 | 191.6717 | -1203.625 | 20.82861
83.975 | 191.6883 | -1203.659 | 20.87549
83.97667 | 191.7049 | -1203.697 | 20.91943
83.97833 | 191.7215 | -1203.738 | 20.96338
83.98 | 191.7381 | -1203.78 | 20.99561
83.98167 | 191.7547 | -1203.821 | 21.00146
83.98333 | 191.7714 | -1203.86 | 20.96484375
83.985 | 191.788 | -1203.895 | 20.89014
83.98667 | 191.8046 | -1203.929 | 20.81104
83.98833 | 191.8212 | -1203.963 | 20.76855
83.99 | 191.8378 | -1203.998 | 20.78174
83.99167 | 191.8544 | -1204.036 | 20.83447
83.99333 | 191.871 | -1204.075 | 20.90771
83.995 | 191.8876 | -1204.114 | 20.98682
83.99667 | 191.9042 | -1204.151 | 21.06592
83.99833 | 191.9208 | -1204.186 | 21.11572
84 | 191.9374 | -1204.222 | 21.13037
84.00167 | 191.954 | -1204.258 | 21.13037
84.00333 | 191.9706 | -1204.297 | 21.14648
84.005 | 191.9872 | -1204.335 | 21.18164
84.00667 | 192.0038 | -1204.372 | 21.22559
84.00833 | 192.0204 | -1204.407 | 21.27979
84.01 | 192.037 | -1204.443 | 21.35596
84.01167 | 192.0536 | -1204.481 | 21.47021
84.01333 | 192.0702 | -1204.519 | 21.61816
84.015 | 192.0868 | -1204.555 | 21.76611
84.01667 | 192.1035 | -1204.589 | 21.87158
84.01833 | 192.1201 | -1204.621 | 21.90234375
84.02 | 192.1367 | -1204.654 | 21.84375
84.02167 | 192.1533 | -1204.687 | 21.703125
84.02333 | 192.1699 | -1204.719 | 21.515625
84.025 | 192.1865 | -1204.75 | 21.32959
84.02667 | 192.2031 | -1204.78 | 21.19043
84.02833 | 192.2197 | -1204.81 | 21.12158
84.03 | 192.2363 | -1204.842 | 21.10693
84.03167 | 192.2529 | -1204.877 | 21.09961
84.03333 | 192.2695 | -1204.914 | 21.05127
84.035 | 192.2861 | -1204.952 | 20.9458
84.03667 | 192.3027 | -1204.99 | 20.83154
84.03833 | 192.3193 | -1205.028 | 20.75537
84.04 | 192.3359 | -1205.064 | 20.71729
84.04167 | 192.3526 | -1205.099 | 20.67773
84.04333 | 192.3691 | -1205.135 | 20.61328125
84.045 | 192.3858 | -1205.17 | 20.53857
84.04667 | 192.4023 | -1205.205 | 20.484375
84.04833 | 192.419 | -1205.24 | 20.4609375
84.05 | 192.4356 | -1205.275 | 20.45068
84.05167 | 192.4522 | -1205.312 | 20.42725
84.05333 | 192.4688 | -1205.353 | 20.37451
84.055 | 192.4854 | -1205.395 | 20.32617
84.05667 | 192.502 | -1205.439 | 20.31445
84.05833 | 192.5186 | -1205.481 | 20.34375
84.06 | 192.5352 | -1205.522 | 20.37451
84.06167 | 192.5518 | -1205.558 | 20.38477
84.06333 | 192.5685 | -1205.589 | 20.37890625
84.065 | 192.5851 | -1205.614 | 20.37890625
84.06667 | 192.6017 | -1205.637 | 20.39941
84.06833 | 192.6183 | -1205.661 | 20.43896
84.07 | 192.6349 | -1205.689 | 20.46973
84.07167 | 192.6515 | -1205.722 | 20.4668
84.07333 | 192.6681 | -1205.756 | 20.42432
84.075 | 192.6847 | -1205.79 | 20.35546875
84.07667 | 192.7014 | -1205.821 | 20.26904
84.07833 | 192.718 | -1205.85 | 20.16796875
84.08 | 192.7346 | -1205.881 | 20.06982
84.08167 | 192.7512 | -1205.913 | 20.00098
84.08333 | 192.7678 | -1205.945 | 19.96582
84.085 | 192.7844 | -1205.976 | 19.94385
84.08667 | 192.801 | -1206.008 | 19.9292
84.08833 | 192.8177 | -1206.042 | 19.92773
84.09 | 192.8343 | -1206.077 | 19.93652
84.09167 | 192.8509 | -1206.112 | 19.93359375
84.09333 | 192.8675 | -1206.146 | 19.89258
84.095 | 192.8842 | -1206.179 | 19.80762
84.09667 | 192.9008 | -1206.213 | 19.69629
84.09833 | 192.9174 | -1206.248 | 19.56885
84.1 | 192.934 | -1206.284 | 19.43555
84.10167 | 192.9506 | -1206.319 | 19.3125
84.10333 | 192.9672 | -1206.353 | 19.22607
84.105 | 192.9838 | -1206.385 | 19.20264
84.10667 | 193.0004 | -1206.417 | 19.23486
84.10833 | 193.017 | -1206.45 | 19.30371
84.11 | 193.0336 | -1206.483 | 19.37256
84.11167 | 193.0502 | -1206.516 | 19.40771
84.11333 | 193.0668 | -1206.548 | 19.40332
84.115 | 193.0834 | -1206.579 | 19.38135
84.11667 | 193.1001 | -1206.61 | 19.37695
84.11833 | 193.1166 | -1206.641 | 19.39307
84.12 | 193.1333 | -1206.671 | 19.40625
84.12167 | 193.1499 | -1206.7 | 19.39893
84.12333 | 193.1665 | -1206.73 | 19.38428
84.125 | 193.1831 | -1206.763 | 19.37549
84.12667 | 193.1997 | -1206.797 | 19.3667
84.12833 | 193.2163 | -1206.831 | 19.33301
84.13 | 193.2329 | -1206.866 | 19.26855
84.13167 | 193.2495 | -1206.901 | 19.18652
84.13333 | 193.2661 | -1206.936 | 19.10889
84.135 | 193.2827 | -1206.97 | 19.04883
84.13667 | 193.2993 | -1207.003 | 18.9917
84.13833 | 193.3159 | -1207.037 | 18.9126
84.14 | 193.3326 | -1207.07 | 18.80273
84.14167 | 193.3492 | -1207.101 | 18.6665
84.14333 | 193.3658 | -1207.131 | 18.51855
84.145 | 193.3824 | -1207.16 | 18.36621
84.14667 | 193.399 | -1207.189 | 18.2124
84.14833 | 193.4156 | -1207.217 | 18.05127
84.15 | 193.4322 | -1207.246 | 17.89014
84.15167 | 193.4488 | -1207.276 | 17.74512
84.15333 | 193.4654 | -1207.306 | 17.63965
84.155 | 193.482 | -1207.339 | 17.5752
84.15667 | 193.4986 | -1207.372 | 17.52832
84.15833 | 193.5152 | -1207.405 | 17.48291
84.16 | 193.5318 | -1207.437 | 17.4375
84.16167 | 193.5485 | -1207.467 | 17.40381
84.16333 | 193.565 | -1207.497 | 17.37305
84.165 | 193.5817 | -1207.528 | 17.33057
84.16667 | 193.5983 | -1207.559 | 17.26611
84.16833 | 193.6149 | -1207.59 | 17.18848
84.17 | 193.6315 | -1207.619 | 17.10791
84.17167 | 193.6481 | -1207.648 | 17.03027
84.17333 | 193.6647 | -1207.676 | 16.95557
84.175 | 193.6813 | -1207.704 | 16.87793
84.17667 | 193.6979 | -1207.733 | 16.78857
84.17833 | 193.7145 | -1207.762 | 16.66992
84.18 | 193.7312 | -1207.789 | 16.51465
84.18167 | 193.7478 | -1207.815 | 16.34033
84.18333 | 193.7644 | -1207.839 | 16.18359375
84.185 | 193.781 | -1207.863 | 16.07227
84.18667 | 193.7976 | -1207.883 | 16.01807
84.18833 | 193.8142 | -1207.903 | 16.00195
84.19 | 193.8308 | -1207.922 | 16.01514
84.19167 | 193.8474 | -1207.941 | 16.04736
84.19333 | 193.8641 | -1207.962 | 16.08105
84.195 | 193.8807 | -1207.986 | 16.08545
84.19667 | 193.8973 | -1208.012 | 16.0415
84.19833 | 193.9139 | -1208.04 | 15.94043
84.2 | 193.9305 | -1208.067 | 15.7998
84.20167 | 193.9472 | -1208.094 | 15.6665
84.20333 | 193.9638 | -1208.121 | 15.56543
84.205 | 193.9804 | -1208.148 | 15.48486
84.20667 | 193.997 | -1208.175 | 15.39258
84.20833 | 194.0136 | -1208.202 | 15.28857
84.21 | 194.0302 | -1208.229 | 15.19336
84.21167 | 194.0468 | -1208.257 | 15.12744
84.21333 | 194.0635 | -1208.285 | 15.08057
84.215 | 194.0801 | -1208.314 | 15.03515625
84.21667 | 194.0967 | -1208.343 | 14.97949
84.21833 | 194.1133 | -1208.369 | 14.91943
84.22 | 194.1299 | -1208.393 | 14.87256
84.22167 | 194.1465 | -1208.413 | 14.84033
84.22333 | 194.1631 | -1208.431 | 14.80371
84.225 | 194.1797 | -1208.45 | 14.76416
84.22667 | 194.1963 | -1208.47 | 14.7421875
84.22833 | 194.2129 | -1208.495 | 14.75390625
84.23 | 194.2295 | -1208.522 | 14.79492
84.23167 | 194.2461 | -1208.552 | 14.84473
84.23333 | 194.2627 | -1208.583 | 14.88574
84.235 | 194.2793 | -1208.616 | 14.90625
84.23667 | 194.2959 | -1208.647 | 14.89453125
84.23833 | 194.3125 | -1208.675 | 14.8623
84.24 | 194.3291 | -1208.7 | 14.8359375
84.24167 | 194.3457 | -1208.722 | 14.83008
84.24333 | 194.3623 | -1208.742 | 14.83301
84.245 | 194.3789 | -1208.764 | 14.83008
84.24667 | 194.3955 | -1208.788 | 14.82568
84.24833 | 194.4121 | -1208.811 | 14.8125
84.25 | 194.4287 | -1208.833 | 14.77148
84.25167 | 194.4453 | -1208.856 | 14.69238
84.25333 | 194.4619 | -1208.88 | 14.59277
84.255 | 194.4785 | -1208.904 | 14.49463
84.25667 | 194.4951 | -1208.928 | 14.40088
84.25833 | 194.5117 | -1208.952 | 14.31885
84.26 | 194.5283 | -1208.976 | 14.26611
84.26167 | 194.5449 | -1209.001 | 14.26025
84.26333 | 194.5615 | -1209.025 | 14.29102
84.265 | 194.5781 | -1209.048 | 14.34375
84.26667 | 194.5947 | -1209.07 | 14.39648
84.26833 | 194.6113 | -1209.091 | 14.42285
84.27 | 194.6278 | -1209.113 | 14.40674
84.27167 | 194.6444 | -1209.136 | 14.36133
84.27333 | 194.661 | -1209.159 | 14.29834
84.275 | 194.6776 | -1209.181 | 14.2207
84.27667 | 194.6942 | -1209.204 | 14.12695
84.27833 | 194.7108 | -1209.227 | 14.03174
84.28 | 194.7274 | -1209.251 | 13.94824
84.28167 | 194.744 | -1209.276 | 13.88671875
84.28333 | 194.7606 | -1209.303 | 13.83984375
84.285 | 194.7771 | -1209.33 | 13.80322
84.28667 | 194.7938 | -1209.357 | 13.77979
84.28833 | 194.8103 | -1209.383 | 13.771
84.29 | 194.827 | -1209.409 | 13.76953125
84.29167 | 194.8435 | -1209.433 | 13.76221
84.29333 | 194.8601 | -1209.453 | 13.75049
84.295 | 194.8767 | -1209.473 | 13.7417
84.29667 | 194.8933 | -1209.493 | 13.74756
84.29833 | 194.9099 | -1209.514 | 13.771
84.3 | 194.9265 | -1209.536 | 13.80176
84.30167 | 194.9431 | -1209.558 | 13.8252
84.30333 | 194.9597 | -1209.581 | 13.83984375
84.305 | 194.9763 | -1209.604 | 13.86475
84.30667 | 194.9929 | -1209.627 | 13.921875
84.30833 | 195.0096 | -1209.649 | 14.01416
84.31 | 195.0262 | -1209.672 | 14.12695
84.31167 | 195.0428 | -1209.696 | 14.25146
84.31333 | 195.0594 | -1209.719 | 14.38184
84.315 | 195.076 | -1209.743 | 14.51367
84.31667 | 195.0926 | -1209.768 | 14.6499
84.31833 | 195.1092 | -1209.793 | 14.7890625
84.32 | 195.1258 | -1209.816 | 14.92236
84.32167 | 195.1424 | -1209.838 | 15.03369
84.32333 | 195.159 | -1209.857 | 15.11426
84.325 | 195.1757 | -1209.875 | 15.16699
84.32667 | 195.1922 | -1209.893 | 15.20361
84.32833 | 195.2089 | -1209.913 | 15.23145
84.33 | 195.2255 | -1209.935 | 15.24609375
84.33167 | 195.2421 | -1209.958 | 15.26367
84.33333 | 195.2587 | -1209.98 | 15.3046875
84.335 | 195.2753 | -1210.002 | 15.37939
84.33667 | 195.2919 | -1210.025 | 15.46582
84.33833 | 195.3085 | -1210.05 | 15.5390625
84.34 | 195.3251 | -1210.076 | 15.58008
84.34167 | 195.3417 | -1210.102 | 15.58008
84.34333 | 195.3584 | -1210.129 | 15.54639
84.345 | 195.3749 | -1210.154 | 15.49951
84.34667 | 195.3916 | -1210.181 | 15.47021
84.34833 | 195.4082 | -1210.208 | 15.47314
84.35 | 195.4248 | -1210.238 | 15.50390625
84.35167 | 195.4414 | -1210.268 | 15.55078125
84.35333 | 195.458 | -1210.3 | 15.58008
84.355 | 195.4746 | -1210.334 | 15.55957
84.35667 | 195.4912 | -1210.368 | 15.4921875
84.35833 | 195.5078125 | -1210.402 | 15.40869
84.36 | 195.5244 | -1210.436 | 15.34863
84.36167 | 195.541 | -1210.47 | 15.33838
84.36333 | 195.5576 | -1210.504 | 15.38818
84.365 | 195.5743 | -1210.536 | 15.53174
84.36667 | 195.5909 | -1210.567 | 16.04736
84.36833 | 195.6075 | -1210.597 | 16.43555
84.37 | 195.6241 | -1210.626 | 16.59375
84.37167 | 195.6407 | -1210.654 | 16.74902
84.37333 | 195.6573 | -1210.681 | 16.921875
84.375 | 195.6739 | -1210.708 | 17.109375
84.37667 | 195.6905 | -1210.735 | 17.29541
84.37833 | 195.7071 | -1210.762 | 17.47412
84.38 | 195.7237 | -1210.788 | 17.62939
84.38167 | 195.7403 | -1210.812 | 17.72461
84.38333 | 195.7569 | -1210.834 | 17.73193
84.385 | 195.7735 | -1210.854 | 17.66309
84.38667 | 195.7901 | -1210.873 | 17.55615
84.38833 | 195.8067 | -1210.893 | 17.44189
84.39 | 195.8233 | -1210.916 | 17.33936
84.39167 | 195.8399 | -1210.941 | 17.25293
84.39333 | 195.8565 | -1210.968 | 17.18115
84.395 | 195.8731 | -1210.994 | 17.09619
84.39667 | 195.8897 | -1211.016 | 16.96582
84.39833 | 195.9063 | -1211.034 | 16.78418
84.4 | 195.9229 | -1211.052 | 16.5703125
84.40167 | 195.9395 | -1211.072 | 16.36523
84.40333 | 195.9561 | -1211.094 | 16.22168
84.405 | 195.9727 | -1211.12 | 16.171875
84.40667 | 195.9893 | -1211.152 | 16.22461
84.40833 | 196.0059 | -1211.212 | 16.359375
84.41 | 196.0224 | -1211.262 | 16.53662
84.41167 | 196.0390625 | -1211.295 | 16.70361
84.41333 | 196.0557 | -1211.331 | 16.8046875
84.415 | 196.0723 | -1211.368 | 16.78418
84.41667 | 196.0888 | -1211.406 | 16.62158
84.41833 | 196.1054 | -1211.443 | 16.35498
84.42 | 196.122 | -1211.481 | 16.06201
84.42167 | 196.1386 | -1211.519 | 15.80713
84.42333 | 196.1552 | -1211.553 | 15.61377
84.425 | 196.1718 | -1211.58 | 15.48193
84.42667 | 196.1884 | -1211.6 | 15.39551
84.42833 | 196.205 | -1211.617 | 15.32373
84.43 | 196.2215 | -1211.634 | 15.23291
84.43167 | 196.2381 | -1211.653 | 15.11279
84.43333 | 196.2547 | -1211.675 | 14.9765625
84.435 | 196.2713 | -1211.7 | 14.85059
84.43667 | 196.2879 | -1211.725 | 14.77148
84.43833 | 196.3045 | -1211.748 | 14.75098
84.44 | 196.3211 | -1211.767 | 14.58691
84.44167 | 196.3377 | -1211.783 | 14.05957
84.44333 | 196.3543 | -1211.8 | 14.16943
84.445 | 196.3708 | -1211.822 | 14.98389
84.44667 | 196.3874 | -1211.851 | 15.93896
84.44833 | 196.404 | -1211.888 | 16.75195
84.45 | 196.4206 | -1211.93 | 17.32324
84.45167 | 196.4372 | -1211.975 | 18.01611
84.45333 | 196.4538 | -1212.018 | 18.19336
84.455 | 196.4704 | -1212.054 | 16.99365
84.45667 | 196.487 | -1212.08 | 13.7168
84.45833 | 196.5036 | -1212.093 | 8.444824
84.46 | 196.5202 | -1212.098 | 3.464355
84.46167 | 196.5368 | -1212.1 | 1.892578125
84.46333 | 196.5535 | -1212.105 | 3.905273
84.465 | 196.5701 | -1212.114 | 6.73828125
84.46667 | 196.5867 | -1212.124 | 8.242676
84.46833 | 196.6033 | -1212.136 | 8.408203125
84.47 | 196.6199 | -1212.15 | 7.73584
84.47167 | 196.6366 | -1212.162 | 6.953613
84.47333 | 196.6532 | -1212.175 | 6.906738
84.475 | 196.6698 | -1212.189 | 8.129883
84.47667 | 196.6865 | -1212.206 | 10.23046875
84.47833 | 196.7031 | -1212.225 | 12.11426
84.48 | 196.7198 | -1212.245 | 12.96387
84.48167 | 196.7364 | -1212.25 | 12.70898
84.48333 | 196.7531 | -1212.224 | 11.75537
84.485 | 196.7697 | -1212.253 | 10.265625
84.48667 | 196.7863 | -1212.343 | 7.779785
84.48833 | 196.803 | -1212.448 | 4.352051
84.49 | 196.8196 | -1212.548 | 1.275879
84.49167 | 196.8362 | -1212.656 | -0.1450195
84.49333 | 196.8529 | -1212.764 | -0.375
84.495 | 196.8696 | -1212.812 | -1.211426
84.49667 | 196.8862 | -1212.747 | -3.054199
84.49833 | 196.9028 | -1212.511 | -4.141113
84.5 | 196.9194 | -1212.11 | -3.375
84.50167 | 196.9361 | -1211.732 | -2.362793
84.50333 | 196.9527 | -1211.639 | -3.275390625
84.505 | 196.9694 | -1211.844 | -6.221191
84.50667 | 196.986 | -1212.115 | -10.20557
84.50833 | 197.0026 | -1212.267 | -15.04102
84.51 | 197.0193 | -1212.301 | -20.76416
84.51167 | 197.0359 | -1212.262 | -27.23584
84.51333 | 197.0525 | -1212.214 | -34.65967
84.515 | 197.0691 | -1212.229 | -43.19238
84.51667 | 197.0857 | -1212.353 | -52.33154
84.51833 | 197.1023 | -1212.553 | -61.50439
84.52 | 197.1189 | -1212.735 | -70.43701
84.52167 | 197.1355 | -1212.828 | -78.8042
84.52333 | 197.1521 | -1212.826 | -86.578125
84.525 | 197.1687 | -1212.763 | -94.87646
84.52667 | 197.1853 | -1212.656 | -106.0972
84.52833 | 197.2019 | -1212.471 | -120.2417
84.53 | 197.2185 | -1212.214 | -135.709
84.53167 | 197.2351 | -1211.994 | -151.541
84.53333 | 197.2516 | -1211.918 | -168.4805
84.535 | 197.2682 | -1211.944 | -188.0596
84.53667 | 197.2847 | -1211.917 | -210.0732
84.53833 | 197.3013 | -1211.8 | -232.0005
84.54 | 197.3178 | -1211.735 | -250.7681
84.54167 | 197.3343 | -1211.812 | -266.4873
84.54333 | 197.3508 | -1211.901 | -283.3521
84.545 | 197.3673 | -1211.827 | -305.8462
84.54667 | 197.3837 | -1211.587 | -334.2246
84.54833 | 197.4002 | -1211.263 | -365.3979
84.55 | 197.4166 | -1210.871 | -396.5068
84.55167 | 197.4329 | -1210.406 | -426.9316
84.55333 | 197.4493 | -1209.88 | -457.4765625
84.555 | 197.4656 | -1209.274 | -489.6841
84.55667 | 197.4819 | -1208.576 | -524.4932
84.55833 | 197.4983 | -1207.829 | -562.1895
84.56 | 197.5145 | -1207.08 | -602.4214
84.56167 | 197.5308 | -1206.355 | -643.6274
84.56333 | 197.5469 | -1205.678 | -684.1816
84.565 | 197.5631 | -1205.035 | -724.7168
84.56667 | 197.5793 | -1204.318 | -767.6001
84.56833 | 197.5953 | -1203.411 | -813.2651
84.57 | 197.6114 | -1202.323 | -859.1089
84.57167 | 197.6275 | -1201.139 | -903.6812
84.57333 | 197.6436 | -1199.919 | -948.9097
84.575 | 197.6596 | -1198.616 | -996.9609375
84.57667 | 197.6756 | -1197.092 | -1047.492
84.57833 | 197.6917 | -1195.305 | -1098.946
84.58 | 197.7076 | -1193.414 | -1151.35
84.58167 | 197.7234 | -1191.614 | -1206.421875
84.58333 | 197.7393 | -1189.902 | -1264.742
84.585 | 197.7551 | -1188.119 | -1324.241
84.58667 | 197.7708 | -1186.152 | -1382.644
84.58833 | 197.7865 | -1183.992 | -1440.596
84.59 | 197.8021 | -1181.665 | -1499.83
84.59167 | 197.8177 | -1179.225 | -1560.202
84.59333 | 197.8332 | -1176.724 | -1620.608
84.595 | 197.8486 | -1174.139 | -1680.384
84.59667 | 197.864 | -1171.407 | -1739.199
84.59833 | 197.8793 | -1168.521 | -1797.48
84.6 | 197.8946 | -1165.504 | -1856.244
84.60167 | 197.9098 | -1162.351 | -1916.209
84.60333 | 197.9249 | -1159.099 | -1978.028
84.605 | 197.94 | -1155.813 | -2042.659
84.60667 | 197.9549 | -1152.433 | -2109.781
84.60833 | 197.9698 | -1148.796 | -2177.157
84.61 | 197.9846 | -1144.884 | -2242.687
84.61167 | 197.9994 | -1140.878 | -2306.312
84.61333 | 198.014 | -1136.907 | -2369.345
84.615 | 198.0285 | -1132.918 | -2433.081
84.61667 | 198.043 | -1128.838 | -2497.314
84.61833 | 198.0574 | -1124.653 | -2560.348
84.62 | 198.0717 | -1120.339 | -2621.4375
84.62167 | 198.0859 | -1115.854 | -2682.307
84.62333 | 198.1 | -1111.199 | -2744.71
84.625 | 198.114 | -1106.417 | -2807.654
84.62667 | 198.1279 | -1101.548 | -2869.436
84.62833 | 198.1418 | -1096.607 | -2930.45
84.63 | 198.1555 | -1091.537 | -2991.602
84.63167 | 198.1691 | -1086.277 | -3051.931
84.63333 | 198.1826 | -1080.854 | -3110.213
84.635 | 198.1961 | -1075.355 | -3166.896
84.63667 | 198.2094 | -1069.848 | -3222.837
84.63833 | 198.2226 | -1064.341 | -3278.552
84.64 | 198.2357 | -1058.786 | -3334.658
84.64167 | 198.2488 | -1053.141 | -3390.789
84.64333 | 198.2617 | -1047.396 | -3445.205
84.645 | 198.2744 | -1041.519 | -3497.237
84.64667 | 198.2871 | -1035.456 | -3548.148
84.64833 | 198.2997 | -1029.22 | -3598.792
84.65 | 198.3122 | -1022.888 | -3648.298
84.65167 | 198.3245 | -1016.521 | -3695.899
84.65333 | 198.3367 | -1010.13 | -3742.114
84.655 | 198.3488 | -1003.694 | -3787.646
84.65667 | 198.3608 | -997.1624 | -3832.68
84.65833 | 198.3728 | -990.5062 | -3877.303
84.66 | 198.3845 | -983.7296 | -3921.244
84.66167 | 198.3962 | -976.8523 | -3963.519
84.66333 | 198.4077 | -969.8881 | -4003.2
84.665 | 198.4191 | -962.8883 | -4040.32
84.66667 | 198.4304 | -955.9313 | -4075.649
84.66833 | 198.4415 | -948.9996 | -4110.08
84.67 | 198.4526 | -941.9476 | -4144.42
84.67167 | 198.4635 | -934.6923 | -4178.383
84.67333 | 198.4743 | -927.3372 | -4210.777
84.675 | 198.485 | -920.0404 | -4241.127
84.67667 | 198.4956 | -912.8156 | -4270.462
84.67833 | 198.506 | -905.5693 | -4299.531
84.68 | 198.5163 | -898.194 | -4327.532
84.68167 | 198.5265 | -890.6329 | -4353.732
84.68333 | 198.5366 | -882.9381 | -4379.043
84.685 | 198.5465 | -875.2504 | -4404.14
84.68667 | 198.5564 | -867.6626 | -4427.689
84.68833 | 198.566 | -860.134 | -4448.206
84.69 | 198.5756 | -852.5335 | -4466.390625
84.69167 | 198.5851 | -844.7711 | -4483.723
84.69333 | 198.5944 | -836.892 | -4500.497
84.695 | 198.6036 | -829.0354 | -4516.222
84.69667 | 198.6127 | -821.2702 | -4530.461
84.69833 | 198.6216 | -813.5285 | -4542.881
84.7 | 198.6305 | -805.7297 | -4553.366
84.70167 | 198.6392 | -797.8829 | -4561.994
84.70333 | 198.6478 | -790.0452 | -4569.201
84.705 | 198.6563 | -782.2539 | -4575.784
84.70667 | 198.6646 | -774.5061 | -4582.775
84.70833 | 198.6729 | -766.7793 | -4590.558
84.71 | 198.681 | -759.041 | -4598.026
84.71167 | 198.689 | -751.2385 | -4603.244
84.71333 | 198.6969 | -743.3384 | -4605.434
84.715 | 198.7047 | -735.3792 | -4605.968
84.71667 | 198.7124 | -727.4267 | -4606.71875
84.71833 | 198.7199 | -719.4837 | -4607.686
84.72 | 198.7273 | -711.5537 | -4607.487
84.72167 | 198.7346 | -703.7133 | -4604.442
84.72333 | 198.7418 | -695.975 | -4597.805
84.725 | 198.7489 | -688.2212 | -4588.937
84.72667 | 198.7558 | -680.3847 | -4580.386
84.72833 | 198.7626 | -672.5453 | -4573.1
84.73 | 198.7694 | -664.7726 | -4565.943
84.73167 | 198.776 | -657.0208 | -4557.203
84.73333 | 198.7825 | -649.2442 | -4546.085
84.735 | 198.7889 | -641.4793 | -4533.28
84.73667 | 198.7952 | -633.7783 | -4520.247
84.73833 | 198.8014 | -626.1553 | -4507.089
84.74 | 198.8075 | -618.5889 | -4492.487
84.74167 | 198.8135 | -611.059 | -4476.063
84.74333 | 198.8194 | -603.5635 | -4458.5625
84.745 | 198.8252 | -596.0856 | -4440.688
84.74667 | 198.8308 | -588.5728 | -4423.242
84.74833 | 198.8364 | -580.9904 | -4406.777
84.75 | 198.8418 | -573.3848 | -4390.696
84.75167 | 198.8472 | -565.8307 | -4373.501
84.75333 | 198.8525 | -558.3439 | -4353.919
84.755 | 198.8577 | -550.9061 | -4331.905
84.75667 | 198.8628 | -543.5065 | -4308.52
84.75833 | 198.8677 | -536.1471 | -4285.141
84.76 | 198.8726 | -528.8418 | -4262.301
84.76167 | 198.8774 | -521.612 | -4239.921
84.76333 | 198.8821 | -514.4905 | -4217.767
84.765 | 198.8867 | -507.4826 | -4194.945
84.76667 | 198.8912 | -500.5266 | -4170.287
84.76833 | 198.8956 | -493.5516 | -4143.821
84.77 | 198.8999 | -486.5709 | -4116.846
84.77167 | 198.9042 | -479.6387 | -4090.583
84.77333 | 198.9083 | -472.7666 | -4064.822
84.775 | 198.9124 | -465.9306 | -4037.921
84.77667 | 198.9164 | -459.1187 | -4008.448
84.77833 | 198.9203 | -452.3481 | -3976.881
84.78 | 198.9241 | -445.6795 | -3945.396
84.78167 | 198.9278 | -439.1546 | -3915.595
84.78333 | 198.9315 | -432.7244 | -3887.327
84.785 | 198.9351 | -426.336 | -3859.627
84.78667 | 198.9386 | -419.9879 | -3831.497
84.78833 | 198.942 | -413.6504 | -3801.95
84.79 | 198.9453125 | -407.2746 | -3770.554
84.79167 | 198.9486 | -400.888 | -3738.059
84.79333 | 198.9518 | -394.5825 | -3705.179
84.795 | 198.9548 | -388.4118 | -3671.707
84.79667 | 198.9579 | -382.3463 | -3637.865
84.79833 | 198.9608 | -376.3359 | -3604.129
84.8 | 198.9637 | -370.3316 | -3569.778
84.80167 | 198.9665 | -364.2919 | -3534.431
84.80333 | 198.9693 | -358.2269 | -3499.963
84.805 | 198.9719 | -352.2327 | -3467.942
84.80667 | 198.9745 | -346.3963 | -3436.914
84.80833 | 198.9771 | -340.6973 | -3404.208
84.81 | 198.9795 | -335.0663 | -3369.124
84.81167 | 198.982 | -329.4748 | -3333.062
84.81333 | 198.9843 | -323.8907 | -3297.735
84.815 | 198.9866 | -318.2856 | -3263.744
84.81667 | 198.9888 | -312.7508 | -3230.593
84.81833 | 198.991 | -307.442 | -3197.939
84.82 | 198.9931 | -302.3716 | -3166.198
84.82167 | 198.9951 | -297.3723 | -3135.51
84.82333 | 198.9971 | -292.2894 | -3104.424
84.825 | 198.9991 | -287.1151 | -3070.141
84.82667 | 199.0009 | -281.9279 | -3032.512
84.82833 | 199.0028 | -276.7942 | -2995.317
84.83 | 199.0046 | -271.7436 | -2960.971
84.83167 | 199.0063 | -266.7775 | -2927.479
84.83333 | 199.0079 | -261.8799 | -2892.406
84.835 | 199.0096 | -257.0657 | -2856.534
84.83667 | 199.0111 | -252.3684 | -2821.842
84.83833 | 199.0127 | -247.7507 | -2788.71
84.84 | 199.0141 | -243.1624 | -2756.264
84.84167 | 199.0156 | -238.6656 | -2722.993
84.84333 | 199.017 | -234.3058 | -2687.78
84.845 | 199.0183 | -229.9485 | -2651.255
84.84667 | 199.0196 | -225.4953 | -2615.142
84.84833 | 199.0208 | -221.0731 | -2580.26
84.85 | 199.022 | -216.8427 | -2546.369
84.85167 | 199.0232 | -212.7913 | -2513.208
84.85333 | 199.0243 | -208.8157 | -2480.263
84.855 | 199.0254 | -204.8275 | -2446.116
84.85667 | 199.0264 | -200.7878 | -2410.222
84.85833 | 199.0274 | -196.7145 | -2374.647
84.86 | 199.0283 | -192.6237 | -2341.793
84.86167 | 199.0293 | -188.4983 | -2311.849
84.86333 | 199.0301 | -184.3869 | -2283.224
84.865 | 199.031 | -180.4526 | -2254.140625
84.86667 | 199.0318 | -176.8793 | -2223.445
84.86833 | 199.0326 | -173.6266 | -2191.102
84.87 | 199.0333 | -170.3782 | -2157.719
84.87167 | 199.034 | -166.9029 | -2123.583
84.87333 | 199.0347 | -163.318 | -2089.056
84.875 | 199.0354 | -159.8541 | -2055.424
84.87667 | 199.036 | -156.538 | -2024.167
84.87833 | 199.0366 | -153.2584 | -1995.13
84.88 | 199.0372 | -149.9538 | -1966.232
84.88167 | 199.0377 | -146.6472 | -1936.251
84.88333 | 199.0382 | -143.4155 | -1906.752
84.885 | 199.0387 | -140.3102 | -1878.954
84.88667 | 199.0391 | -137.2889 | -1850.659
84.88833 | 199.0396 | -134.3042 | -1819.654
84.89 | 199.0399 | -131.3746 | -1787.646
84.89167 | 199.0404 | -128.4999 | -1757.653
84.89333 | 199.0407 | -125.6323 | -1730.272
84.895 | 199.041 | -122.7862 | -1704.518
84.89667 | 199.0413 | -120.0477 | -1679.074
84.89833 | 199.0416 | -117.4337 | -1652.376
84.9 | 199.0419 | -114.8635 | -1623.586
84.90167 | 199.0421 | -112.2925 | -1593.265
84.90333 | 199.0423 | -109.7175 | -1562.401
84.905 | 199.0425 | -107.1036 | -1532.067
84.90667 | 199.0427 | -104.4443 | -1504.187
84.90833 | 199.0429 | -101.828 | -1480.755
84.91 | 199.043 | -99.33614 | -1460.162
84.91167 | 199.0431 | -96.98425 | -1437.442
84.91333 | 199.0432 | -94.77837 | -1410.057
84.915 | 199.0433 | -92.68947 | -1380.925
84.91667 | 199.0434 | -90.59451 | -1353.971
84.91833 | 199.0434 | -88.38519 | -1329.528
84.92 | 199.0435 | -86.10753 | -1305.665
84.92167 | 199.0435 | -83.89798 | -1281.308
84.92333 | 199.0435 | -81.80819 | -1256.992
84.925 | 199.0435 | -79.76962 | -1234.11
84.92667 | 199.0434 | -77.72627 | -1213.098
84.92833 | 199.0434 | -75.72684 | -1192.314
84.93 | 199.0433 | -73.85747 | -1169.837
84.93167 | 199.0432 | -72.10254 | -1145.728
84.93333 | 199.0432 | -70.37154 | -1121.313
84.935 | 199.0431 | -68.60194 | -1097.421
84.93667 | 199.043 | -66.77252 | -1074.803
84.93833 | 199.0429 | -64.90469 | -1054.137
84.94 | 199.0428 | -63.08982 | -1034.585
84.94167 | 199.0426 | -61.41567 | -1014.201
84.94333 | 199.0425 | -59.85164 | -992.2802
84.945 | 199.0424 | -58.29818 | -969.5157
84.94667 | 199.0422 | -56.71472 | -946.743
84.94833 | 199.0421 | -55.10361 | -924.7573
84.95 | 199.0419 | -53.48311 | -904.5989
84.95167 | 199.0417 | -51.94647 | -886.1802
84.95333 | 199.0415 | -50.59132 | -868.4576
84.955 | 199.0413 | -49.39816 | -851.157
84.95667 | 199.0411 | -48.24088 | -834.5975
84.95833 | 199.0409 | -47.02314 | -818.2397
84.96 | 199.0407 | -45.74402 | -800.9329
84.96167 | 199.0405 | -44.45296 | -782.7758
84.96333 | 199.0403 | -43.17812 | -765.0491
84.965 | 199.0401 | -41.89781 | -748.0784
84.96667 | 199.0398 | -40.57297 | -730.8807
84.96833 | 199.0396 | -39.21871 | -712.8637
84.97 | 199.0393 | -37.92941 | -695.4977
84.97167 | 199.0391 | -36.81771 | -680.7534
84.97333 | 199.0388 | -35.89722 | -667.8704
84.975 | 199.0386 | -35.0572 | -654.3283
84.97667 | 199.0383 | -34.18051 | -639.1572
84.97833 | 199.038 | -33.21922 | -622.8747
84.98 | 199.0378 | -32.20288 | -605.8829
84.98167 | 199.0376 | -31.21833 | -588.6667
84.98333 | 199.0373 | -30.34679 | -572.3334
84.985 | 199.037 | -29.60252 | -556.9691
84.98667 | 199.0368 | -28.92453 | -542.0491
84.98833 | 199.0365 | -28.20836 | -527.4919
84.99 | 199.0362 | -27.38117 | -512.811
84.99167 | 199.036 | -26.44479 | -497.0691
84.99333 | 199.0357 | -25.48778 | -481.2216
84.995 | 199.0354 | -24.61277 | -467.7314
84.99667 | 199.0352 | -23.84861 | -457.3712
84.99833 | 199.0349 | -23.13967 | -447.887
85 | 199.0346 | -22.40786 | -436.9392
85.00167 | 199.0344 | -21.64078 | -424.4833
85.00333 | 199.0341 | -20.87621 | -412.0496
85.005 | 199.0338 | -20.14389 | -400.202
85.00667 | 199.0335 | -19.46832 | -387.9409
85.00833 | 199.0333 | -18.86289 | -374.2386
85.01 | 199.033 | -18.32096 | -359.4238
85.01167 | 199.0327 | -17.7687 | -345.1879
85.01333 | 199.0325 | -17.12802 | -333.5167
85.015 | 199.0322 | -16.44667 | -324.9561
85.01667 | 199.0319 | -15.84417 | -318.1733
85.01833 | 199.0316 | -15.33884 | -311.1534
85.02 | 199.0314 | -14.86629 | -302.3243
85.02167 | 199.0311 | -14.41444 | -291.7288
85.02333 | 199.0308 | -14.03426 | -281.034
85.025 | 199.0305 | -13.72122 | -271.502
85.02667 | 199.0303 | -13.43755 | -263.1954
85.02833 | 199.03 | -13.12742 | -255.8624
85.03 | 199.0298 | -12.75706 | -249.0819
85.03167 | 199.0295 | -12.36936 | -241.4637
85.03333 | 199.0292 | -12.06069 | -231.6575
85.035 | 199.029 | -11.84467 | -220.5342
85.03667 | 199.0287 | -11.6137 | -210.1298
85.03833 | 199.0285 | -11.28388 | -201.2293
85.04 | 199.0282 | -10.91697 | -193.0443
85.04167 | 199.028 | -10.61154 | -184.539
85.04333 | 199.0277 | -10.37041 | -175.7552
85.045 | 199.0275 | -10.1155 | -167.3426
85.04667 | 199.0272 | -9.827946 | -159.8456
85.04833 | 199.027 | -9.569402 | -153.5956
85.05 | 199.0268 | -9.386426 | -148.3808
85.05167 | 199.0266 | -9.266731 | -143.714
85.05333 | 199.0263 | -9.163744 | -138.4973
85.055 | 199.0261 | -9.024643 | -131.6002
85.05667 | 199.0259 | -8.817548 | -123.2382
85.05833 | 199.0257 | -8.542752 | -114.6789
85.06 | 199.0255 | -8.251055 | -106.7479
85.06167 | 199.0252 | -8.025525 | -99.61375
85.06333 | 199.025 | -7.892148 | -93.38116
85.065 | 199.0248 | -7.798825 | -88.272
85.06667 | 199.0246 | -7.721619 | -84.02735
85.06833 | 199.0244 | -7.669573 | -80.19534
85.07 | 199.0242 | -7.60266 | -75.88032
85.07167 | 199.024 | -7.451531 | -70.57352
85.07333 | 199.0238 | -7.259192 | -65.25351
85.075 | 199.0236 | -7.139998 | -61.39049
85.07667 | 199.0235 | -7.109932 | -58.72879
85.07833 | 199.0233 | -7.101958 | -55.59444
85.08 | 199.023 | -7.079503 | -51.1147
85.08167 | 199.0229 | -7.052641 | -46.17662
85.08333 | 199.0227 | -7.029611 | -41.883
85.085 | 199.0225 | -6.994514 | -38.31059
85.08667 | 199.0223 | -6.930992 | -34.615
85.08833 | 199.0221 | -6.823423 | -30.35701
85.09 | 199.0219 | -6.668682 | -26.06814
85.09167 | 199.0218 | -6.497826 | -22.56936
85.09333 | 199.0216 | -6.34479 | -20.16898
85.095 | 199.0215 | -6.227264 | -18.30291
85.09667 | 199.0213 | -6.16134 | -15.79081
85.09833 | 199.0211 | -6.176819 | -12.2706
85.1 | 199.021 | -6.287595 | -7.933276
85.10167 | 199.0209 | -6.443185 | -3.419045
85.10333 | 199.0207 | -6.565147 | 0.2808037
85.105 | 199.0205 | -6.632678 | 2.883439
85.10667 | 199.0204 | -6.67826 | 5.036965
85.10833 | 199.0203 | -6.718939 | 7.035479
85.11 | 199.0201 | -6.754605 | 8.766263
85.11167 | 199.02 | -6.80406 | 10.6869
85.11333 | 199.0199 | -6.875937 | 13.58108
85.115 | 199.0198 | -6.931562 | 16.89332
85.11667 | 199.0197 | -6.944812 | 19.26861
85.11833 | 199.0195 | -6.950605 | 20.57261
85.12 | 199.0195 | -6.98083 | 21.64609
85.12167 | 199.0193 | -7.024326 | 22.93375
85.12333 | 199.0193 | -7.068914 | 24.31744
85.125 | 199.0191 | -7.121286 | 25.69552
85.12667 | 199.019 | -7.17786 | 27.2424
85.12833 | 199.019 | -7.230912 | 29.15582
85.13 | 199.0189 | -7.298195 | 31.64295
85.13167 | 199.0188 | -7.397057 | 34.72638
85.13333 | 199.0187 | -7.505647 | 37.97429
85.135 | 199.0186 | -7.585982 | 40.94413
85.13667 | 199.0185 | -7.638502 | 43.44563
85.13833 | 199.0184 | -7.708742 | 45.32456
85.14 | 199.0184 | -7.794998 | 46.23706
85.14167 | 199.0183 | -7.881645 | 46.01439
85.14333 | 199.0182 | -7.966134 | 45.27195
85.145 | 199.0181 | -8.048925 | 44.95575
85.14667 | 199.0181 | -8.132435 | 45.29186
85.14833 | 199.018 | -8.218572 | 45.86332
85.15 | 199.018 | -8.307909 | 46.46674
85.15167 | 199.0179 | -8.400095 | 47.11679
85.15333 | 199.0178 | -8.493235 | 47.59024
85.155 | 199.0178 | -8.583287 | 47.79111
85.15667 | 199.0177 | -8.666968 | 48.2087
85.15833 | 199.0177 | -8.745716 | 49.1711
85.16 | 199.0177 | -8.824317 | 50.24295
85.16167 | 199.0176 | -8.905799 | 51.0082
85.16333 | 199.0176 | -8.990649 | 51.57967
85.165 | 199.0175 | -9.079095 | 52.10632
85.16667 | 199.0175 | -9.170904 | 52.53588
85.16833 | 199.0175 | -9.264715 | 52.95911
85.17 | 199.0174 | -9.360643 | 53.49581
85.17167 | 199.0174 | -9.460336 | 53.90672
85.17333 | 199.0174 | -9.562546 | 53.93583
85.175 | 199.0174 | -9.662351 | 53.61551
85.17667 | 199.0174 | -9.756801 | 53.57291
85.17833 | 199.0174 | -9.847734 | 53.89003
85.18 | 199.0174 | -9.938387 | 53.9364
85.18167 | 199.0174 | -10.02991 | 53.70287
85.18333 | 199.0174 | -10.12213 | 53.36993
85.185 | 199.0174 | -10.21585 | 52.94043
85.18667 | 199.0174 | -10.31146 | 52.42835
85.18833 | 199.0174 | -10.407 | 51.93532
85.19 | 199.0174 | -10.5002 | 51.51542
85.19167 | 199.0174 | -10.59117 | 51.31854
85.19333 | 199.0174 | -10.681 | 51.11753
85.195 | 199.0175 | -10.76991 | 50.90879
85.19667 | 199.0175 | -10.85853 | 50.74369
85.19833 | 199.0175 | -10.94895 | 50.65915
85.2 | 199.0175 | -11.0424 | 50.63571
85.20167 | 199.0175 | -11.13752 | 50.6261
85.20333 | 199.0175 | -11.23151 | 50.58696
85.205 | 199.0176 | -11.32263 | 50.40767
85.20667 | 199.0176 | -11.41111 | 50.13533
85.20833 | 199.0176 | -11.49928 | 49.82594
85.21 | 199.0177 | -11.59112 | 49.51131
85.21167 | 199.0177 | -11.6889 | 49.18043
85.21333 | 199.0177 | -11.79042 | 48.76132
85.215 | 199.0178 | -11.89171 | 48.35868
85.21667 | 199.0178 | -11.97361 | 47.99423
85.21833 | 199.0178 | -12.05039 | 47.70386
85.22 | 199.0179 | -12.12934 | 47.51729
85.22167 | 199.0179 | -12.20344 | 47.53116
85.22333 | 199.018 | -12.27024 | 47.60907
85.225 | 199.018 | -12.32914 | 47.67118
85.22667 | 199.0181 | -12.37784 | 47.6643
85.22833 | 199.0181 | -12.41795 | 47.62411
85.23 | 199.0182 | -12.46038 | 47.58241
85.23167 | 199.0183 | -12.51152 | 47.48159
85.23333 | 199.0183 | -12.58445 | 47.27559
85.235 | 199.0184 | -12.65989 | 46.98559
85.23667 | 199.0184 | -12.73563 | 46.64012
85.23833 | 199.0185 | -12.81193 | 46.26867
85.24 | 199.0185 | -12.88856 | 45.90854
85.24167 | 199.0186 | -12.96536 | 45.5411
85.24333 | 199.0186 | -13.04316 | 45.11013
85.245 | 199.0187 | -13.12138 | 44.60901
85.24667 | 199.0187 | -13.19129 | 44.06802
85.24833 | 199.0188 | -13.25704 | 43.52512
85.25 | 199.0189 | -13.32307 | 42.99939
85.25167 | 199.019 | -13.39066 | 42.46087
85.25333 | 199.019 | -13.45901 | 41.86096
85.255 | 199.0191 | -13.52378 | 41.18174
85.25667 | 199.0192 | -13.59244 | 40.43124
85.25833 | 199.0193 | -13.66187 | 39.84954
85.26 | 199.0193 | -13.73212 | 39.34011
85.26167 | 199.0194 | -13.80751 | 38.869
85.26333 | 199.0195 | -13.89932 | 38.50416
85.265 | 199.0195 | -13.99733 | 38.23921
85.26667 | 199.0196 | -14.09473 | 38.07985
85.26833 | 199.0197 | -14.18787 | 38.04966
85.27 | 199.0197 | -14.28014 | 38.11812
85.27167 | 199.0198 | -14.3722 | 38.15374
85.27333 | 199.0199 | -14.457 | 38.08636
85.275 | 199.02 | -14.5308 | 37.74611
85.27667 | 199.0201 | -14.59647 | 37.36192
85.27833 | 199.0201 | -14.65659 | 36.97767
85.28 | 199.0202 | -14.71425 | 36.59046
85.28167 | 199.0203 | -14.77467 | 36.17603
85.28333 | 199.0204 | -14.8375 | 35.70447
85.285 | 199.0204 | -14.8967 | 35.14824
85.28667 | 199.0205 | -14.94893 | 34.50902
85.28833 | 199.0206 | -14.99497 | 33.90387
85.29 | 199.0207 | -15.0382 | 33.32364
85.29167 | 199.0208 | -15.08256 | 32.77872
85.29333 | 199.0209 | -15.12953 | 32.26615
85.295 | 199.0209 | -15.17731 | 31.73606
85.29667 | 199.021 | -15.22223 | 31.17411
85.29833 | 199.0211 | -15.26098 | 30.49377
85.3 | 199.0211 | -15.2944 | 29.78902
85.30167 | 199.0212 | -15.32873 | 29.13163
85.30333 | 199.0213 | -15.36842 | 28.55653
85.305 | 199.0214 | -15.41212 | 27.77966
85.30667 | 199.0215 | -15.45684 | 26.92984
85.30833 | 199.0215 | -15.50246 | 26.08242
85.31 | 199.0216 | -15.54864 | 25.27204
85.31167 | 199.0217 | -15.59447 | 24.45722
85.31333 | 199.0217 | -15.63986 | 23.63092
85.315 | 199.0218 | -15.68539 | 22.88012
85.31667 | 199.0219 | -15.72996 | 22.26486
85.31833 | 199.0219 | -15.77338 | 21.77465
85.32 | 199.022 | -15.81711 | 21.38682
85.32167 | 199.0221 | -15.86113 | 21.04758
85.32333 | 199.0222 | -15.90323 | 20.67144
85.325 | 199.0223 | -15.94073 | 20.25247
85.32667 | 199.0224 | -15.97218 | 19.86304
85.32833 | 199.0225 | -15.99713 | 19.53839
85.33 | 199.0226 | -16.01661 | 19.26058
85.33167 | 199.0227 | -16.03401 | 18.98918
85.33333 | 199.0228 | -16.05463 | 18.69656
85.335 | 199.0229 | -16.0795 | 18.39456
85.33667 | 199.0229 | -16.10368 | 18.11654
85.33833 | 199.023 | -16.12162 | 17.88907
85.34 | 199.0231 | -16.13358 | 17.72939
85.34167 | 199.0232 | -16.14429 | 17.61914
85.34333 | 199.0232 | -16.15976 | 17.48089
85.345 | 199.0233 | -16.18722 | 17.25716
85.34667 | 199.0234 | -16.21429 | 16.97053
85.34833 | 199.0235 | -16.24148 | 16.6733
85.35 | 199.0236 | -16.26826 | 16.37186
85.35167 | 199.0237 | -16.29388 | 16.06042
85.35333 | 199.0238 | -16.31824 | 15.73921
85.355 | 199.0238 | -16.34144 | 15.4067
85.35667 | 199.0239 | -16.36368 | 15.06246
85.35833 | 199.024 | -16.3862 | 14.72935
85.36 | 199.0241 | -16.41102 | 14.41489
85.36167 | 199.0242 | -16.43882 | 14.09707
85.36333 | 199.0243 | -16.46822 | 13.76548
85.365 | 199.0244 | -16.49729 | 13.44327
85.36667 | 199.0245 | -16.5252 | 13.16638
85.36833 | 199.0245 | -16.55195 | 12.95705
85.37 | 199.0247 | -16.57713 | 12.82896
85.37167 | 199.0248 | -16.60002 | 12.78192
85.37333 | 199.0249 | -16.62063 | 12.78092
85.375 | 199.0249 | -16.64061 | 12.75259
85.37667 | 199.0251 | -16.66241 | 12.66032
85.37833 | 199.0251 | -16.68702 | 12.53672
85.38 | 199.0252 | -16.71299 | 12.43954
85.38167 | 199.0254 | -16.73843 | 12.38793
85.38333 | 199.0255 | -16.76266 | 12.35996
85.385 | 199.0255 | -16.78548 | 12.29923
85.38667 | 199.0256 | -16.80652 | 12.11446
85.38833 | 199.0257 | -16.82633 | 11.93984
85.39 | 199.0259 | -16.84628 | 11.7484
85.39167 | 199.026 | -16.86678 | 11.53347
85.39333 | 199.026 | -16.88701 | 11.3156
85.395 | 199.0262 | -16.90607 | 11.11669
85.39667 | 199.0263 | -16.92375 | 10.94039
85.39833 | 199.0264 | -16.94059 | 10.77966
85.4 | 199.0265 | -16.95741 | 10.6189
85.40167 | 199.0266 | -16.97462 | 10.42933
85.40333 | 199.0267 | -16.99186 | 10.19769
85.405 | 199.0268 | -17.00826 | 9.955902
85.40667 | 199.0269 | -17.02351 | 9.749754
85.40833 | 199.027 | -17.03793 | 9.587214
85.41 | 199.0271 | -17.05193 | 9.444363
85.41167 | 199.0272 | -17.06621 | 9.312429
85.41333 | 199.0273 | -17.08177 | 9.201078
85.415 | 199.0274 | -17.09909 | 9.10409
85.41667 | 199.0275 | -17.11734 | 8.988842
85.41833 | 199.0276 | -17.13453 | 8.828762
85.42 | 199.0277 | -17.14841 | 8.635912
85.42167 | 199.0278 | -17.15825 | 8.451319
85.42333 | 199.0279 | -17.16591 | 8.299639
85.425 | 199.028 | -17.17428 | 8.176546
85.42667 | 199.0281 | -17.18469 | 8.075495
85.42833 | 199.0282 | -17.19676 | 8.000261
85.43 | 199.0283 | -17.20927 | 7.940683
85.43167 | 199.0284 | -17.22052 | 7.866337
85.43333 | 199.0285 | -17.22938 | 7.760147
85.435 | 199.0286 | -17.23684 | 7.638828
85.43667 | 199.0287 | -17.24463 | 7.532507
85.43833 | 199.0288 | -17.25314 | 7.453217
85.44 | 199.0289 | -17.26199 | 7.382555
85.44167 | 199.029 | -17.27111 | 7.295729
85.44333 | 199.0291 | -17.28014 | 7.190569
85.445 | 199.0292 | -17.28863 | 7.083338
85.44667 | 199.0293 | -17.29788 | 6.98909
85.44833 | 199.0294 | -17.30977 | 6.911997
85.45 | 199.0295 | -17.32414 | 6.850599
85.45167 | 199.0296 | -17.33898 | 6.79771
85.45333 | 199.0298 | -17.35317 | 6.738567
85.455 | 199.0299 | -17.36677 | 6.659105
85.45667 | 199.03 | -17.37931 | 6.550919
85.45833 | 199.03 | -17.38968 | 6.414951
85.46 | 199.0302 | -17.39814 | 6.272112
85.46167 | 199.0303 | -17.40668 | 6.159399
85.46333 | 199.0304 | -17.41727 | 6.100977
85.465 | 199.0305 | -17.43007 | 6.085115
85.46667 | 199.0306 | -17.44404 | 6.080561
85.46833 | 199.0307 | -17.45843 | 6.064407
85.47 | 199.0308 | -17.47321 | 6.031151
85.47167 | 199.0309 | -17.48806 | 5.995377
85.47333 | 199.031 | -17.50181 | 5.982119
85.475 | 199.0311 | -17.51346 | 5.999937
85.47667 | 199.0312 | -17.52358 | 6.029486
85.47833 | 199.0313 | -17.53377 | 6.046074
85.48 | 199.0314 | -17.54485 | 6.039574
85.48167 | 199.0315 | -17.5558 | 6.010054
85.48333 | 199.0316 | -17.56539 | 5.961428
85.485 | 199.0317 | -17.57384 | 5.899996
85.48667 | 199.0319 | -17.58214 | 5.824579
85.48833 | 199.032 | -17.59068 | 5.719585
85.49 | 199.032 | -17.59951 | 5.570675
85.49167 | 199.0322 | -17.60881 | 5.382362
85.49333 | 199.0323 | -17.61841 | 5.177553
85.495 | 199.0324 | -17.62776 | 4.981859
85.49667 | 199.0325 | -17.6367 | 4.815331
85.49833 | 199.0326 | -17.645 | 4.69095
85.5 | 199.0328 | -17.65192 | 4.614985
85.50167 | 199.0329 | -17.65721 | 4.578403
85.50333 | 199.033 | -17.66169 | 4.554279
85.505 | 199.0332 | -17.66667 | 4.518173
85.50667 | 199.0333 | -17.673 | 4.469799
85.50833 | 199.0334 | -17.681 | 4.418009
85.51 | 199.0335 | -17.69006 | 4.357304
85.51167 | 199.0337 | -17.69935 | 4.275433
85.51333 | 199.0338 | -17.70889 | 4.180452
85.515 | 199.0339 | -17.71903 | 4.095543
85.51667 | 199.034 | -17.72938 | 4.029631
85.51833 | 199.0342 | -17.7393 | 3.965767
85.52 | 199.0343 | -17.74847 | 3.881796
85.52167 | 199.0344 | -17.75644 | 3.775549
85.52333 | 199.0345 | -17.76282 | 3.66576
85.525 | 199.0346 | -17.7679 | 3.568703
85.52667 | 199.0347 | -17.7718 | 3.48674
85.52833 | 199.0349 | -17.77401 | 3.415117
85.53 | 199.035 | -17.77451 | 3.346579
85.53167 | 199.0351 | -17.77399 | 3.270041
85.53333 | 199.0352 | -17.77267 | 3.176949
85.535 | 199.0353 | -17.77044 | 3.070255
85.53667 | 199.0354 | -17.76832 | 2.954842
85.53833 | 199.0356 | -17.76805 | 2.827251
85.54 | 199.0357 | -17.77022 | 2.693018
85.54167 | 199.0358 | -17.77426 | 2.576523
85.54333 | 199.0359 | -17.77967 | 2.496037
85.545 | 199.036 | -17.7862 | 2.446833
85.54667 | 199.0361 | -17.79378 | 2.415001
85.54833 | 199.0363 | -17.80255 | 2.392948
85.55 | 199.0364 | -17.81221 | 2.372429
85.55167 | 199.0365 | -17.82154 | 2.336397
85.55333 | 199.0366 | -17.82949 | 2.2605
85.555 | 199.0367 | -17.83643 | 2.123096
85.55667 | 199.0369 | -17.8431 | 1.927225
85.55833 | 199.037 | -17.84926 | 1.70672
85.56 | 199.0371 | -17.85406 | 1.500566
85.56167 | 199.0373 | -17.85726 | 1.328087
85.56333 | 199.0374 | -17.85948 | 1.196234
85.565 | 199.0375 | -17.86128 | 1.106306
85.56667 | 199.0376 | -17.86278 | 1.050047
85.56833 | 199.0377 | -17.8644 | 1.018204
85.57 | 199.0379 | -17.86673 | 1.011847
85.57167 | 199.0379 | -17.86956 | 1.026403
85.57333 | 199.0381 | -17.87201 | 1.040577
85.575 | 199.0382 | -17.87356 | 1.040657
85.57667 | 199.0383 | -17.87426 | 1.037584
85.57833 | 199.0384 | -17.87399 | 1.041847
85.58 | 199.0385 | -17.8723 | 1.042992
85.58167 | 199.0386 | -17.86941 | 1.02927
85.58333 | 199.0388 | -17.86663 | 1.007904
85.585 | 199.0389 | -17.86521 | 0.9975185
85.58667 | 199.039 | -17.8656 | 1.006222
85.58833 | 199.0391 | -17.86792 | 1.019234
85.59 | 199.0392 | -17.87242 | 1.013512
85.59167 | 199.0393 | -17.8787 | 0.9861717
85.59333 | 199.0395 | -17.88476 | 0.9531155
85.595 | 199.0396 | -17.88773 | 0.9217186
85.59667 | 199.0397 | -17.88581 | 0.8829975
85.59833 | 199.0398 | -17.87963 | 0.8367405
85.6 | 199.0399 | -17.87161 | 0.8010521
85.60167 | 199.0401 | -17.86435 | 0.7935619
85.60333 | 199.0402 | -17.85914 | 0.8094749
85.605 | 199.0403 | -17.85613 | 0.8173485
85.60667 | 199.0404 | -17.85502 | 0.7886925
85.60833 | 199.0405 | -17.8554 | 0.7322044
85.61 | 199.0407 | -17.85665 | 0.6792583
85.61167 | 199.0408 | -17.85833 | 0.6489944
85.61333 | 199.041 | -17.86004 | 0.6461048
85.615 | 199.0411 | -17.8607 | 0.6747494
85.61667 | 199.0412 | -17.85939 | 0.7367134
85.61833 | 199.0413 | -17.85691 | 0.8273964
85.62 | 199.0414 | -17.85514 | 0.9413395
85.62167 | 199.0415 | -17.85497 | 1.074022
85.62333 | 199.0417 | -17.85599 | 1.218138
85.625 | 199.0418 | -17.85825 | 1.36389
85.62667 | 199.0419 | -17.8628 | 1.503965
85.62833 | 199.0421 | -17.87006 | 1.635429
85.63 | 199.0422 | -17.87872 | 1.749968
85.63167 | 199.0423 | -17.88701 | 1.822958
85.63333 | 199.0424 | -17.89439 | 1.834534
85.635 | 199.0425 | -17.90097 | 1.806238
85.63667 | 199.0427 | -17.9063 | 1.795944
85.63833 | 199.0428 | -17.91001 | 1.848661
85.64 | 199.043 | -17.91283 | 1.962078
85.64167 | 199.043 | -17.91602 | 2.102652
85.64333 | 199.0432 | -17.92019 | 2.242252
85.645 | 199.0433 | -17.92471 | 2.376028
85.64667 | 199.0434 | -17.92759 | 2.509232
85.64833 | 199.0435 | -17.92701 | 2.6422
85.65 | 199.0437 | -17.9238 | 2.76903
85.65167 | 199.0438 | -17.921 | 2.882183
85.65333 | 199.044 | -17.92082 | 2.980659
85.655 | 199.0441 | -17.9234 | 3.079874
85.65667 | 199.0442 | -17.92824 | 3.203928
85.65833 | 199.0443 | -17.93495 | 3.36137
85.66 | 199.0444 | -17.94321 | 3.538107
85.66167 | 199.0446 | -17.95244 | 3.713127
85.66333 | 199.0447 | -17.9618 | 3.8682
85.665 | 199.0449 | -17.97093 | 3.993153
85.66667 | 199.045 | -17.98029 | 4.091652
85.66833 | 199.0451 | -17.99054 | 4.163904
85.67 | 199.0452 | -18.00188 | 4.192474
85.67167 | 199.0454 | -18.01375 | 4.164207
85.67333 | 199.0455 | -18.02433 | 4.097008
85.675 | 199.0456 | -18.03158 | 4.026735
85.67667 | 199.0458 | -18.03528 | 3.98089
85.67833 | 199.0459 | -18.03739 | 3.976936
85.68 | 199.046 | -18.03987 | 4.021162
85.68167 | 199.0461 | -18.04314 | 4.100298
85.68333 | 199.0463 | -18.04683 | 4.193945
85.685 | 199.0464 | -18.0512 | 4.291122
85.68667 | 199.0465 | -18.05714 | 4.395298
85.68833 | 199.0467 | -18.06523 | 4.522791
85.69 | 199.0468 | -18.0752 | 4.684576
85.69167 | 199.047 | -18.08615 | 4.864208
85.69333 | 199.0471 | -18.09683 | 5.028013
85.695 | 199.0472 | -18.10672 | 5.156187
85.69667 | 199.0473 | -18.1167 | 5.247442
85.69833 | 199.0475 | -18.1277 | 5.309401
85.7 | 199.0476 | -18.1395 | 5.361151
85.70167 | 199.0477 | -18.15175 | 5.424408
85.70333 | 199.0479 | -18.16457 | 5.506239
85.705 | 199.048 | -18.17732 | 5.59885
85.70667 | 199.0482 | -18.18875 | 5.68959
85.70833 | 199.0483 | -18.19922 | 5.7684
85.71 | 199.0484 | -18.20979 | 5.829775
85.71167 | 199.0486 | -18.21943 | 5.871775
85.71333 | 199.0487 | -18.22573 | 5.90312
85.715 | 199.0489 | -18.22843 | 5.958052
85.71667 | 199.049 | -18.22995 | 6.075039
85.71833 | 199.0491 | -18.23271 | 6.252869
85.72 | 199.0493 | -18.23771 | 6.452019
85.72167 | 199.0494 | -18.24511 | 6.643341
85.72333 | 199.0496 | -18.25452 | 6.82909
85.725 | 199.0497 | -18.26551 | 7.02
85.72667 | 199.0499 | -18.27778 | 7.211323
85.72833 | 199.05 | -18.29099 | 7.382057
85.73 | 199.0501 | -18.30449 | 7.506781
85.73167 | 199.0503 | -18.31739 | 7.574186
85.73333 | 199.0504 | -18.32915 | 7.598871
85.735 | 199.0506 | -18.34001 | 7.60885
85.73667 | 199.0507 | -18.3505 | 7.620821
85.73833 | 199.0509 | -18.36069 | 7.636763
85.74 | 199.051 | -18.37069 | 7.656286
85.74167 | 199.0512 | -18.38171 | 7.677784
85.74333 | 199.0513 | -18.39525 | 7.6936
85.745 | 199.0515 | -18.41129 | 7.698915
85.74667 | 199.0516 | -18.42837 | 7.699556
85.74833 | 199.0517 | -18.44506 | 7.695202
85.75 | 199.0519 | -18.46099 | 7.670643
85.75167 | 199.052 | -18.47635 | 7.62323
85.75333 | 199.0522 | -18.4912 | 7.579645
85.755 | 199.0523 | -18.50567 | 7.566393
85.75667 | 199.0525 | -18.52083 | 7.579113
85.75833 | 199.0526 | -18.53783 | 7.598997
85.76 | 199.0528 | -18.55635 | 7.622601
85.76167 | 199.0529 | -18.57506 | 7.652767
85.76333 | 199.0531 | -18.59348 | 7.681423
85.765 | 199.0532 | -18.61223 | 7.701067
85.76667 | 199.0534 | -18.63183 | 7.714605
85.76833 | 199.0535 | -18.65214 | 7.722662
85.77 | 199.0537 | -18.67232 | 7.715212
85.77167 | 199.0538 | -18.69079 | 7.693319
85.77333 | 199.054 | -18.70638 | 7.686361
85.775 | 199.0541 | -18.71939 | 7.722336
85.77667 | 199.0543 | -18.73091 | 7.790926
85.77833 | 199.0544 | -18.74179 | 7.855322
85.78 | 199.0546 | -18.75309 | 7.890358
85.78167 | 199.0547 | -18.76572 | 7.889294
85.78333 | 199.0549 | -18.77932 | 7.843357
85.785 | 199.055 | -18.79288 | 7.739611
85.78667 | 199.0552 | -18.80615 | 7.579645
85.78833 | 199.0553 | -18.81894 | 7.397055
85.79 | 199.0555 | -18.83002 | 7.240362
85.79167 | 199.0556 | -18.83844 | 7.128553
85.79333 | 199.0558 | -18.84506 | 7.041372
85.795 | 199.0559 | -18.85107 | 6.953619
85.79667 | 199.056 | -18.85627 | 6.855932
85.79833 | 199.0562 | -18.86002 | 6.740833
85.8 | 199.0564 | -18.8632 | 6.60549
85.80167 | 199.0565 | -18.86793 | 6.46863
85.80333 | 199.0566 | -18.87544 | 6.352953
85.805 | 199.0568 | -18.88523 | 6.257395
85.80667 | 199.057 | -18.89628 | 6.165367
85.80833 | 199.0571 | -18.9084 | 6.064098
85.81 | 199.0572 | -18.92134 | 5.950647
85.81167 | 199.0574 | -18.93392 | 5.8297
85.81333 | 199.0576 | -18.9456 | 5.710041
85.815 | 199.0577 | -18.95792 | 5.598679
85.81667 | 199.0578 | -18.97267 | 5.501747
85.81833 | 199.058 | -18.98925 | 5.4312
85.82 | 199.0582 | -19.00511 | 5.393131
85.82167 | 199.0583 | -19.01822 | 5.371634
85.82333 | 199.0585 | -19.02813 | 5.348757
85.825 | 199.0586 | -19.03533 | 5.330761
85.82667 | 199.0588 | -19.04021 | 5.332003
85.82833 | 199.059 | -19.04293 | 5.342852
85.83 | 199.0591 | -19.04479 | 5.344048
85.83167 | 199.0593 | -19.04842 | 5.346577
85.83333 | 199.0594 | -19.05504 | 5.37331
85.835 | 199.0596 | -19.06313 | 5.414721
85.83667 | 199.0598 | -19.07067 | 5.443565
85.83833 | 199.0599 | -19.077 | 5.459656
85.84 | 199.0601 | -19.08257 | 5.487059
85.84167 | 199.0603 | -19.08829 | 5.530809
85.84333 | 199.0604 | -19.09541 | 5.567625
85.845 | 199.0606 | -19.10447 | 5.579865
85.84667 | 199.0607 | -19.11493 | 5.573009
85.84833 | 199.0609 | -19.12601 | 5.55788
85.85 | 199.0611 | -19.13717 | 5.529522
85.85167 | 199.0612 | -19.14803 | 5.475912
85.85333 | 199.0614 | -19.15812 | 5.403013
85.855 | 199.0615 | -19.16663 | 5.328959
85.85667 | 199.0617 | -19.17294 | 5.255527
85.85833 | 199.0619 | -19.17787 | 5.168312
85.86 | 199.062 | -19.18351 | 5.064869
85.86167 | 199.0622 | -19.19122 | 4.964785
85.86333 | 199.0623 | -19.20073 | 4.89101
85.865 | 199.0625 | -19.21145 | 4.852592
85.86667 | 199.0627 | -19.22355 | 4.841972
85.86833 | 199.0628 | -19.23722 | 4.844416
85.87 | 199.063 | -19.25138 | 4.85368
85.87167 | 199.0632 | -19.26428 | 4.863464
85.87333 | 199.0633 | -19.27557 | 4.857857
85.875 | 199.0635 | -19.28622 | 4.829338
85.87667 | 199.0636 | -19.29628 | 4.789679
85.87833 | 199.0638 | -19.3047 | 4.755335
85.88 | 199.064 | -19.31124 | 4.738043
85.88167 | 199.0641 | -19.31727 | 4.741179
85.88333 | 199.0643 | -19.3241 | 4.746689
85.885 | 199.0645 | -19.33189 | 4.722782
85.88667 | 199.0647 | -19.34043 | 4.658598
85.88833 | 199.0648 | -19.34964 | 4.569603
85.89 | 199.065 | -19.35944 | 4.476442
85.89167 | 199.0651 | -19.36919 | 4.396368
85.89333 | 199.0653 | -19.37767 | 4.336922
85.895 | 199.0655 | -19.38417 | 4.293348
85.89667 | 199.0656 | -19.38968 | 4.267267
85.89833 | 199.0658 | -19.39588 | 4.27224
85.9 | 199.066 | -19.40337 | 4.303019
85.90167 | 199.0661 | -19.41132 | 4.32625
85.90333 | 199.0663 | -19.41884 | 4.322084
85.905 | 199.0665 | -19.42581 | 4.305799
85.90667 | 199.0667 | -19.43251 | 4.288816
85.90833 | 199.0668 | -19.43882 | 4.25703
85.91 | 199.067 | -19.44392 | 4.19803
85.91167 | 199.0671 | -19.4474 | 4.124977
85.91333 | 199.0673 | -19.45008 | 4.063459
85.915 | 199.0674 | -19.45324 | 4.02844
85.91667 | 199.0676 | -19.45748 | 4.024755
85.91833 | 199.0677 | -19.46227 | 4.053978
85.92 | 199.0679 | -19.46694 | 4.111336
85.92167 | 199.0681 | -19.47184 | 4.186438
85.92333 | 199.0682 | -19.47767 | 4.267874
85.925 | 199.0684 | -19.48385 | 4.346786
85.92667 | 199.0685 | -19.48897 | 4.40962
85.92833 | 199.0687 | -19.49269 | 4.437143
85.93 | 199.0688 | -19.49573 | 4.426729
85.93167 | 199.069 | -19.49904 | 4.397644
85.93333 | 199.0692 | -19.50353 | 4.366459
85.935 | 199.0693 | -19.50944 | 4.335691
85.93667 | 199.0695 | -19.5159 | 4.30965
85.93833 | 199.0697 | -19.52224 | 4.295145
85.94 | 199.0698 | -19.52896 | 4.283375
85.94167 | 199.07 | -19.53646 | 4.259354
85.94333 | 199.0702 | -19.54403 | 4.227367
85.945 | 199.0703 | -19.55139 | 4.207449
85.94667 | 199.0705 | -19.55955 | 4.212564
85.94833 | 199.0707 | -19.56885 | 4.240042
85.95 | 199.0708 | -19.5783 | 4.281778
85.95167 | 199.071 | -19.58705 | 4.33869
85.95333 | 199.0712 | -19.59513 | 4.419994
85.955 | 199.0713 | -19.6029 | 4.529703
85.95667 | 199.0715 | -19.61127 | 4.646645
85.95833 | 199.0717 | -19.62161 | 4.734106
85.96 | 199.0719 | -19.63412 | 4.777187
85.96167 | 199.072 | -19.64731 | 4.796923
85.96333 | 199.0722 | -19.66011 | 4.821699
85.965 | 199.0724 | -19.67293 | 4.866772
85.96667 | 199.0726 | -19.68633 | 4.942589
85.96833 | 199.0727 | -19.69936 | 5.053488
85.97 | 199.0729 | -19.71019 | 5.18157
85.97167 | 199.0731 | -19.71854 | 5.303141
85.97333 | 199.0733 | -19.72591 | 5.409416
85.975 | 199.0735 | -19.73306 | 5.499012
85.97667 | 199.0737 | -19.73897 | 5.56992
85.97833 | 199.0738 | -19.74331 | 5.628199
85.98 | 199.074 | -19.74761 | 5.686769
85.98167 | 199.0742 | -19.75283 | 5.753723
85.98333 | 199.0744 | -19.75831 | 5.83168
85.985 | 199.0746 | -19.7636 | 5.923319
85.98667 | 199.0747 | -19.76946 | 6.019266
85.98833 | 199.0749 | -19.77685 | 6.097218
85.99 | 199.0751 | -19.78585 | 6.144167
85.99167 | 199.0753 | -19.79564 | 6.160738
85.99333 | 199.0755 | -19.80547 | 6.145752
85.995 | 199.0757 | -19.81574 | 6.098894
85.99667 | 199.0759 | -19.82756 | 6.034143
85.99833 | 199.0761 | -19.84046 | 5.965485
86 | 199.0763 | -19.85199 | 5.885805
86.00167 | 199.0765 | -19.86037 | 5.789864
86.00333 | 199.0767 | -19.86669 | 5.701538
86.005 | 199.0769 | -19.87365 | 5.655487
86.00667 | 199.0771 | -19.88323 | 5.663189
86.00833 | 199.0773 | -19.89573 | 5.703358
86.01 | 199.0776 | -19.9101 | 5.749237
86.01167 | 199.0778 | -19.92449 | 5.792908
86.01333 | 199.078 | -19.93766 | 5.836704
86.015 | 199.0782 | -19.94983 | 5.876175
86.01667 | 199.0784 | -19.96178 | 5.910336
86.01833 | 199.0786 | -19.9736 | 5.958035
86.02 | 199.0788 | -19.98492 | 6.035419
86.02167 | 199.079 | -19.99613 | 6.130337
86.02333 | 199.0792 | -20.00843 | 6.227509
86.025 | 199.0794 | -20.02243 | 6.33506
86.02667 | 199.0796 | -20.03764 | 6.468681
86.02833 | 199.0798 | -20.053 | 6.619572
86.03 | 199.08 | -20.06765 | 6.75832
86.03167 | 199.0802 | -20.08087 | 6.866558
86.03333 | 199.0804 | -20.09169 | 6.950615
86.035 | 199.0806 | -20.0992 | 7.02309
86.03667 | 199.0808 | -20.10337 | 7.079899
86.03833 | 199.081 | -20.10575 | 7.104504
86.04 | 199.0812 | -20.1084 | 7.106461
86.04167 | 199.0814 | -20.1121 | 7.130745
86.04333 | 199.0816 | -20.1166 | 7.214401
86.045 | 199.0818 | -20.12244 | 7.344898
86.04667 | 199.082 | -20.1314 | 7.473427
86.04833 | 199.0822 | -20.14486 | 7.559235
86.05 | 199.0824 | -20.16161 | 7.59264
86.05167 | 199.0826 | -20.17847 | 7.585339
86.05333 | 199.0828 | -20.19294 | 7.555504
86.055 | 199.083 | -20.20493 | 7.518425
86.05667 | 199.0832 | -20.21559 | 7.486462
86.05833 | 199.0834 | -20.22559 | 7.463699
86.06 | 199.0836 | -20.23548 | 7.446808
86.06167 | 199.0838 | -20.24626 | 7.437515
86.06333 | 199.084 | -20.25847 | 7.441006
86.065 | 199.0842 | -20.27179 | 7.446568
86.06667 | 199.0844 | -20.28623 | 7.435627
86.06833 | 199.0846 | -20.30266 | 7.40712
86.07 | 199.0848 | -20.32109 | 7.381737
86.07167 | 199.085 | -20.34005 | 7.374779
86.07333 | 199.0852 | -20.35806 | 7.383717
86.075 | 199.0854 | -20.37486 | 7.409271
86.07667 | 199.0856 | -20.39073 | 7.472614
86.07833 | 199.0858 | -20.40573 | 7.594952
86.08 | 199.086 | -20.4196 | 7.763535
86.08167 | 199.0862 | -20.43267 | 7.934498
86.08333 | 199.0863 | -20.44622 | 8.073589
86.085 | 199.0865 | -20.46157 | 8.17551
86.08667 | 199.0867 | -20.47876 | 8.243214
86.08833 | 199.0869 | -20.49643 | 8.268024
86.09 | 199.0871 | -20.51317 | 8.240044
86.09167 | 199.0872 | -20.52845 | 8.177387
86.09333 | 199.0874 | -20.54221 | 8.122261
86.095 | 199.0876 | -20.55411 | 8.106915
86.09667 | 199.0878 | -20.56419 | 8.129402
86.09833 | 199.088 | -20.5737 | 8.169468
86.1 | 199.0882 | -20.58376 | 8.219444
86.10167 | 199.0884 | -20.59417 | 8.2878
86.10333 | 199.0887 | -20.60471 | 8.374031
86.105 | 199.0888 | -20.61622 | 8.460365
86.10667 | 199.0891 | -20.62898 | 8.526546
86.10833 | 199.0892 | -20.64207 | 8.562172
86.11 | 199.0895 | -20.6549 | 8.560158
86.11167 | 199.0897 | -20.66814 | 8.520836
86.11333 | 199.0899 | -20.68221 | 8.461189
86.115 | 199.0901 | -20.69618 | 8.405376
86.11667 | 199.0903 | -20.70913 | 8.366272
86.11833 | 199.0905 | -20.72192 | 8.343418
86.12 | 199.0907 | -20.73629 | 8.332352
86.12167 | 199.091 | -20.75271 | 8.328529
86.12333 | 199.0912 | -20.7696 | 8.323196
86.125 | 199.0914 | -20.7849 | 8.309429
86.12667 | 199.0916 | -20.7979 | 8.28875
86.12833 | 199.0918 | -20.80937 | 8.271
86.13 | 199.0921 | -20.8204 | 8.268871
86.13167 | 199.0923 | -20.83153 | 8.289024
86.13333 | 199.0925 | -20.84306 | 8.324547
86.135 | 199.0927 | -20.85532 | 8.366169
86.13667 | 199.0929 | -20.86851 | 8.422348
86.13833 | 199.0932 | -20.88238 | 8.51009
86.14 | 199.0934 | -20.89638 | 8.624107
86.14167 | 199.0936 | -20.91054 | 8.738239
86.14333 | 199.0938 | -20.92613 | 8.833168
86.145 | 199.0941 | -20.9441 | 8.904579
86.14667 | 199.0943 | -20.9635 | 8.950699
86.14833 | 199.0945 | -20.98233 | 8.97448
86.15 | 199.0947 | -20.99975 | 8.988361
86.15167 | 199.0949 | -21.01601 | 9.001396
86.15333 | 199.0951 | -21.03116 | 9.006454
86.155 | 199.0953 | -21.04515 | 8.995285
86.15667 | 199.0956 | -21.05851 | 8.980808
86.15833 | 199.0958 | -21.07205 | 8.982159
86.16 | 199.096 | -21.08602 | 8.995388
86.16167 | 199.0963 | -21.10009 | 9.005711
86.16333 | 199.0965 | -21.11364 | 9.018894
86.165 | 199.0967 | -21.12627 | 9.058811
86.16667 | 199.0969 | -21.13867 | 9.138245
86.16833 | 199.0972 | -21.1523 | 9.246735
86.17 | 199.0974 | -21.16801 | 9.36533
86.17167 | 199.0976 | -21.1855 | 9.479198
86.17333 | 199.0978 | -21.20392 | 9.583328
86.175 | 199.0981 | -21.22216 | 9.682777
86.17667 | 199.0983 | -21.23939 | 9.787365
86.17833 | 199.0985 | -21.25597 | 9.898727
86.18 | 199.0988 | -21.27337 | 10.00891
86.18167 | 199.099 | -21.29238 | 10.10764
86.18333 | 199.0992 | -21.31194 | 10.18514
86.185 | 199.0994 | -21.33027 | 10.23053
86.18667 | 199.0997 | -21.34676 | 10.24228
86.18833 | 199.0999 | -21.36211 | 10.23674
86.19 | 199.1001 | -21.37685 | 10.23564
86.19167 | 199.1003 | -21.3911 | 10.24632
86.19333 | 199.1006 | -21.40501 | 10.26458
86.195 | 199.1008 | -21.41868 | 10.28915
86.19667 | 199.101 | -21.43182 | 10.32367
86.19833 | 199.1012 | -21.44458 | 10.36626
86.2 | 199.1014 | -21.45765 | 10.40825
86.20167 | 199.1016 | -21.47153 | 10.44406
86.20333 | 199.1018 | -21.48676 | 10.47709
86.205 | 199.1021 | -21.50428 | 10.51899
86.20667 | 199.1023 | -21.52451 | 10.58015
86.20833 | 199.1025 | -21.54642 | 10.64979
86.21 | 199.1028 | -21.56846 | 10.69694
86.21167 | 199.103 | -21.58981 | 10.69821
86.21333 | 199.1032 | -21.61033 | 10.65898
86.215 | 199.1034 | -21.63014 | 10.60555
86.21667 | 199.1036 | -21.64996 | 10.56275
86.21833 | 199.1038 | -21.67093 | 10.54108
86.22 | 199.1041 | -21.69341 | 10.53746
86.22167 | 199.1043 | -21.71646 | 10.54389
86.22333 | 199.1045 | -21.73868 | 10.55689
86.225 | 199.1047 | -21.75931 | 10.58426
86.22667 | 199.1049 | -21.77867 | 10.63979
86.22833 | 199.1051 | -21.79762 | 10.72004
86.23 | 199.1054 | -21.81656 | 10.79696
86.23167 | 199.1056 | -21.8353 | 10.84233
86.23333 | 199.1058 | -21.85361 | 10.85442
86.235 | 199.106 | -21.87139 | 10.85888
86.23667 | 199.1062 | -21.88859 | 10.88356
86.23833 | 199.1065 | -21.90545 | 10.93187
86.24 | 199.1067 | -21.92237 | 10.98476
86.24167 | 199.1069 | -21.9394 | 11.02891
86.24333 | 199.1071 | -21.95635 | 11.06827
86.245 | 199.1073 | -21.97318 | 11.09745
86.24667 | 199.1076 | -21.99023 | 11.09298
86.24833 | 199.1078 | -22.00795 | 11.04125
86.25 | 199.108 | -22.02615 | 10.95859
86.25167 | 199.1082 | -22.04371 | 10.87668
86.25333 | 199.1084 | -22.05953 | 10.81911
86.255 | 199.1087 | -22.07375 | 10.7974
86.25667 | 199.1089 | -22.08772 | 10.81026
86.25833 | 199.1091 | -22.10239 | 10.8353
86.26 | 199.1093 | -22.11781 | 10.84206
86.26167 | 199.1095 | -22.13409 | 10.82497
86.26333 | 199.1097 | -22.15203 | 10.80206
86.265 | 199.11 | -22.17212 | 10.78629
86.26667 | 199.1102 | -22.19397 | 10.773
86.26833 | 199.1104 | -22.21692 | 10.75261
86.27 | 199.1107 | -22.2401 | 10.71804
86.27167 | 199.1109 | -22.26186 | 10.66767
86.27333 | 199.1111 | -22.28038 | 10.61055
86.275 | 199.1113 | -22.29563 | 10.56825
86.27667 | 199.1115 | -22.30992 | 10.56213
86.27833 | 199.1118 | -22.32564 | 10.59932
86.28 | 199.112 | -22.34281 | 10.66529
86.28167 | 199.1122 | -22.35997 | 10.73139
86.28333 | 199.1124 | -22.37672 | 10.7707
86.285 | 199.1126 | -22.39389 | 10.77521
86.28667 | 199.1129 | -22.41155 | 10.75827
86.28833 | 199.1131 | -22.4287 | 10.73399
86.29 | 199.1133 | -22.44461 | 10.70328
86.29167 | 199.1135 | -22.45963 | 10.66415
86.29333 | 199.1138 | -22.47485 | 10.61925
86.295 | 199.114 | -22.49141 | 10.57536
86.29667 | 199.1142 | -22.51012 | 10.54108
86.29833 | 199.1145 | -22.531 | 10.52037
86.3 | 199.1147 | -22.5529 | 10.50653
86.30167 | 199.1149 | -22.57444 | 10.48795
86.30333 | 199.1152 | -22.59549 | 10.45467
86.305 | 199.1154 | -22.61663 | 10.39437
86.30667 | 199.1156 | -22.63754 | 10.29847
86.30833 | 199.1158 | -22.65706 | 10.17307
86.31 | 199.1161 | -22.67472 | 10.03459
86.31167 | 199.1163 | -22.69079 | 9.903797
86.31333 | 199.1166 | -22.70553 | 9.804966
86.315 | 199.1168 | -22.71952 | 9.75531
86.31667 | 199.1171 | -22.7343 | 9.747791
86.31833 | 199.1173 | -22.75156 | 9.751923
86.32 | 199.1176 | -22.77187 | 9.739677
86.32167 | 199.1178 | -22.79422 | 9.708641
86.32333 | 199.1181 | -22.81665 | 9.676105
86.325 | 199.1183 | -22.83696 | 9.652794
86.32667 | 199.1186 | -22.85429 | 9.631474
86.32833 | 199.1188 | -22.8697 | 9.604706
86.33 | 199.1191 | -22.88473 | 9.574013
86.33167 | 199.1193 | -22.89989 | 9.539108
86.33333 | 199.1196 | -22.91483 | 9.494099
86.335 | 199.1198 | -22.92865 | 9.438229
86.33667 | 199.1201 | -22.94081 | 9.378193
86.33833 | 199.1203 | -22.95218 | 9.315502
86.34 | 199.1205 | -22.96441 | 9.239124
86.34167 | 199.1208 | -22.97793 | 9.132957
86.34333 | 199.121 | -22.99181 | 8.984081
86.345 | 199.1212 | -23.00532 | 8.795002
86.34667 | 199.1215 | -23.01822 | 8.594536
86.34833 | 199.1217 | -23.03032 | 8.425678
86.35 | 199.122 | -23.04172 | 8.313721
86.35167 | 199.1223 | -23.05313 | 8.247688
86.35333 | 199.1225 | -23.06541 | 8.193203
86.355 | 199.1227 | -23.07894 | 8.118256
86.35667 | 199.123 | -23.09332 | 8.008266
86.35833 | 199.1232 | -23.10795 | 7.86129
86.36 | 199.1235 | -23.12258 | 7.676136
86.36167 | 199.1237 | -23.13728 | 7.451843
86.36333 | 199.1239 | -23.15186 | 7.200394
86.365 | 199.1242 | -23.16632 | 6.953316
86.36667 | 199.1244 | -23.18112 | 6.749588
86.36833 | 199.1247 | -23.19651 | 6.604683
86.37 | 199.1249 | -23.21194 | 6.497841
86.37167 | 199.1252 | -23.22653 | 6.398415
86.37333 | 199.1254 | -23.23954 | 6.292248
86.375 | 199.1256 | -23.25081 | 6.17807
86.37667 | 199.1259 | -23.26137 | 6.061764
86.37833 | 199.1261 | -23.27292 | 5.951248
86.38 | 199.1263 | -23.28641 | 5.847679
86.38167 | 199.1266 | -23.30092 | 5.743847
86.38333 | 199.1268 | -23.31398 | 5.634876
86.385 | 199.1271 | -23.32311 | 5.521362
86.38667 | 199.1273 | -23.3284 | 5.407104
86.38833 | 199.1275 | -23.33284 | 5.302414
86.39 | 199.1277 | -23.33968 | 5.218323
86.39167 | 199.128 | -23.34987 | 5.149738
86.39333 | 199.1282 | -23.36203 | 5.071781
86.395 | 199.1284 | -23.37356 | 4.959389
86.39667 | 199.1287 | -23.38206 | 4.813042
86.39833 | 199.1289 | -23.38687 | 4.659771
86.4 | 199.1292 | -23.3894 | 4.530682
86.40167 | 199.1294 | -23.39124 | 4.437229
86.40333 | 199.1296 | -23.39286 | 4.363827
86.405 | 199.1299 | -23.39426 | 4.282871
86.40667 | 199.1301 | -23.39609 | 4.175949
86.40833 | 199.1303 | -23.39942 | 4.04385
86.41 | 199.1306 | -23.40468 | 3.90152
86.41167 | 199.1308 | -23.41119 | 3.761353
86.41333 | 199.131 | -23.41793 | 3.621964
86.415 | 199.1313 | -23.42424 | 3.474884
86.41667 | 199.1315 | -23.42967 | 3.322289
86.41833 | 199.1318 | -23.4338 | 3.173012
86.42 | 199.132 | -23.43675 | 3.024273
86.42167 | 199.1322 | -23.43948 | 2.867592
86.42333 | 199.1325 | -23.44307 | 2.713955
86.425 | 199.1327 | -23.44751 | 2.593884
86.42667 | 199.133 | -23.45192 | 2.527519
86.42833 | 199.1333 | -23.45591 | 2.494617
86.43 | 199.1335 | -23.46009 | 2.444412
86.43167 | 199.1338 | -23.46518 | 2.339081
86.43333 | 199.134 | -23.47087 | 2.184517
86.435 | 199.1342 | -23.47578 | 2.015247
86.43667 | 199.1345 | -23.4787 | 1.865742
86.43833 | 199.1348 | -23.48002 | 1.760284
86.44 | 199.135 | -23.48164 | 1.705181
86.44167 | 199.1353 | -23.48551 | 1.675816
86.44333 | 199.1356 | -23.49235 | 1.633518
86.445 | 199.1358 | -23.50094 | 1.564877
86.44667 | 199.1361 | -23.50877 | 1.487755
86.44833 | 199.1364 | -23.51431 | 1.415657
86.45 | 199.1367 | -23.51811 | 1.337334
86.45167 | 199.1369 | -23.52164 | 1.240368
86.45333 | 199.1372 | -23.52539 | 1.13023
86.455 | 199.1375 | -23.52836 | 1.020012
86.45667 | 199.1377 | -23.52911 | 0.9176102
86.45833 | 199.138 | -23.52766 | 0.8307724
86.46 | 199.1383 | -23.52578 | 0.768425
86.46167 | 199.1386 | -23.52495 | 0.729435
86.46333 | 199.1389 | -23.52537 | 0.696682
86.465 | 199.1391 | -23.52709 | 0.6487656
86.46667 | 199.1394 | -23.53014 | 0.5730743
86.46833 | 199.1397 | -23.53374 | 0.4664955
86.47 | 199.14 | -23.53629 | 0.3300362
86.47167 | 199.1403 | -23.53654 | 0.1685028
86.47333 | 199.1405 | -23.5346 | -0.009532928
86.475 | 199.1408 | -23.53191 | -0.191185
86.47667 | 199.1411 | -23.52996 | -0.3578796
86.47833 | 199.1414 | -23.52904 | -0.493618
86.48 | 199.1417 | -23.52875 | -0.6070404
86.48167 | 199.1419 | -23.52897 | -0.7318954
86.48333 | 199.1422 | -23.52906 | -0.8967934
86.485 | 199.1425 | -23.52737 | -1.10075
86.48667 | 199.1428 | -23.52326 | -1.321003
86.48833 | 199.143 | -23.51824 | -1.531986
86.49 | 199.1433 | -23.51406 | -1.718342
86.49167 | 199.1436 | -23.51087 | -1.881145
86.49333 | 199.1438 | -23.50804 | -2.033524
86.495 | 199.1441 | -23.50538 | -2.180374
86.49667 | 199.1444 | -23.50293 | -2.305229
86.49833 | 199.1447 | -23.50071 | -2.385544
86.5 | 199.145 | -23.4989 | -2.423607
86.50167 | 199.1452 | -23.49783 | -2.449677
86.50333 | 199.1455 | -23.49753 | -2.496941
86.505 | 199.1458 | -23.49754 | -2.584728
86.50667 | 199.146 | -23.49713 | -2.720856
86.50833 | 199.1463 | -23.49526 | -2.899384
86.51 | 199.1466 | -23.4908 | -3.092091
86.51167 | 199.1469 | -23.48341 | -3.260147
86.51333 | 199.1471 | -23.47413 | -3.384613
86.515 | 199.1474 | -23.46439 | -3.480709
86.51667 | 199.1476 | -23.45494 | -3.585903
86.51833 | 199.1479 | -23.44596 | -3.730167
86.52 | 199.1482 | -23.43756 | -3.910366
86.52167 | 199.1484375 | -23.42944 | -4.094902
86.52333 | 199.1487 | -23.42065 | -4.255211
86.525 | 199.149 | -23.41077 | -4.383167
86.52667 | 199.1492 | -23.40062 | -4.476151
86.52833 | 199.1495 | -23.39085 | -4.529057
86.53 | 199.1497 | -23.3811 | -4.552277
86.53167 | 199.15 | -23.37112 | -4.574524
86.53333 | 199.1503 | -23.36135 | -4.616764
86.535 | 199.1505 | -23.35218 | -4.682053
86.53667 | 199.1508 | -23.34369 | -4.764301
86.53833 | 199.1511 | -23.33626 | -4.850613
86.54 | 199.1513 | -23.33031 | -4.925869
86.54167 | 199.1516 | -23.3257 | -4.99094
86.54333 | 199.1519 | -23.32164 | -5.062923
86.545 | 199.1521 | -23.31687 | -5.15379
86.54667 | 199.1524 | -23.30998 | -5.263081
86.54833 | 199.1527 | -23.30035 | -5.385452
86.55 | 199.1529 | -23.28852 | -5.506794
86.55167 | 199.1532 | -23.27607 | -5.603382
86.55333 | 199.1534 | -23.26461 | -5.663177
86.555 | 199.1537 | -23.25449 | -5.703163
86.55667 | 199.154 | -23.24454 | -5.752934
86.55833 | 199.1543 | -23.23308 | -5.832527
86.56 | 199.1545 | -23.21912 | -5.949005
86.56167 | 199.1548 | -23.20317 | -6.09494
86.56333 | 199.1551 | -23.1875 | -6.243759
86.565 | 199.1553 | -23.17437 | -6.361485
86.56667 | 199.1556 | -23.16379 | -6.435551
86.56833 | 199.1559 | -23.15436 | -6.484989
86.57 | 199.1562 | -23.14584 | -6.535664
86.57167 | 199.1564 | -23.13888 | -6.600769
86.57333 | 199.1567 | -23.13285 | -6.686016
86.575 | 199.157 | -23.12614 | -6.793636
86.57667 | 199.1572 | -23.11787 | -6.921364
86.57833 | 199.1575 | -23.10835 | -7.06778
86.58 | 199.1578 | -23.09871 | -7.233925
86.58167 | 199.158 | -23.09022 | -7.407028
86.58333 | 199.1583 | -23.08299 | -7.559898
86.585 | 199.1586 | -23.07592 | -7.682316
86.58667 | 199.1588 | -23.06805 | -7.78783
86.58833 | 199.1591 | -23.05895 | -7.885494
86.59 | 199.1593 | -23.04834 | -7.976234
86.59167 | 199.1596 | -23.03636 | -8.074333
86.59333 | 199.1599 | -23.02385 | -8.204327
86.595 | 199.1602 | -23.01148 | -8.369946
86.59667 | 199.1604 | -22.99887 | -8.546986
86.59833 | 199.1607 | -22.98498 | -8.709251
86.6 | 199.161 | -22.96889 | -8.840664
86.60167 | 199.1612 | -22.95021 | -8.93652
86.60333 | 199.1615 | -22.92965 | -9.010597
86.605 | 199.1617 | -22.90912 | -9.093567
86.60667 | 199.162 | -22.89052 | -9.207596
86.60833 | 199.1623 | -22.87448 | -9.341469
86.61 | 199.1625 | -22.8602 | -9.467983
86.61167 | 199.1628 | -22.84621 | -9.582664
86.61333 | 199.163 | -22.83104 | -9.699989
86.615 | 199.1633 | -22.81395 | -9.819706
86.61667 | 199.1635 | -22.79521 | -9.922485
86.61833 | 199.1638 | -22.7754 | -9.995705
86.62 | 199.1641 | -22.75471 | -10.04454
86.62167 | 199.1643 | -22.73343 | -10.08626
86.62333 | 199.1646 | -22.71306 | -10.14371
86.625 | 199.1649 | -22.69571 | -10.2298
86.62667 | 199.1651 | -22.68145 | -10.34065
86.62833 | 199.1654 | -22.66788 | -10.46435
86.63 | 199.1656 | -22.65286 | -10.58268
86.63167 | 199.1659 | -22.63566 | -10.67539
86.63333 | 199.1661 | -22.61566 | -10.73979
86.635 | 199.1664 | -22.59237 | -10.79427
86.63667 | 199.1667 | -22.56711 | -10.85449
86.63833 | 199.1669 | -22.54224 | -10.91874
86.64 | 199.1672 | -22.51877 | -10.97976
86.64167 | 199.1674 | -22.49636 | -11.03126
86.64333 | 199.1677 | -22.47441 | -11.06455
86.645 | 199.168 | -22.45229 | -11.08427
86.64667 | 199.1682 | -22.42971 | -11.11602
86.64833 | 199.1685 | -22.40707 | -11.17862
86.65 | 199.1688 | -22.38534 | -11.25872
86.65167 | 199.169 | -22.36536 | -11.33132
86.65333 | 199.1693 | -22.34729 | -11.39288
86.655 | 199.1695 | -22.33055 | -11.44933
86.65667 | 199.1698 | -22.31454 | -11.4914
86.65833 | 199.17 | -22.29926 | -11.50773
86.66 | 199.1703 | -22.2849 | -11.50385
86.66167 | 199.1706 | -22.27131 | -11.49795
86.66333 | 199.1708 | -22.25819 | -11.50614
86.665 | 199.1711 | -22.24491 | -11.54133
86.66667 | 199.1714 | -22.23051 | -11.61417
86.66833 | 199.1716 | -22.2142 | -11.71534
86.67 | 199.1719 | -22.19602 | -11.81315
86.67167 | 199.1721 | -22.17706 | -11.87881
86.67333 | 199.1723 | -22.15873 | -11.90234
86.675 | 199.1726 | -22.14138 | -11.88211
86.67667 | 199.1729 | -22.12432 | -11.82121
86.67833 | 199.1731 | -22.10694 | -11.74498
86.68 | 199.1733 | -22.08897 | -11.68835
86.68167 | 199.1736 | -22.07 | -11.66092
86.68333 | 199.1739 | -22.04962 | -11.64899
86.685 | 199.1741 | -22.02816 | -11.63778
86.68667 | 199.1743 | -22.00596 | -11.61732
86.68833 | 199.1746 | -21.98279 | -11.58191
86.69 | 199.1749 | -21.95897 | -11.53235
86.69167 | 199.1751 | -21.93625 | -11.47427
86.69333 | 199.1754 | -21.91593 | -11.41488
86.695 | 199.1756 | -21.89681 | -11.37022
86.69667 | 199.1758 | -21.87693 | -11.36357
86.69833 | 199.1761 | -21.85633 | -11.40701
86.7 | 199.1763 | -21.83623 | -11.49273
86.70167 | 199.1766 | -21.81674 | -11.60344
86.70333 | 199.1768 | -21.79655 | -11.7278
86.705 | 199.1771 | -21.77459 | -11.86416
86.70667 | 199.1773 | -21.75128 | -12.01075
86.70833 | 199.1776 | -21.72786 | -12.15675
86.71 | 199.1778 | -21.70517 | -12.27696
86.71167 | 199.178 | -21.68345 | -12.34563
86.71333 | 199.1783 | -21.66296 | -12.35901
86.715 | 199.1785 | -21.6438 | -12.33241
86.71667 | 199.1788 | -21.62549 | -12.27892
86.71833 | 199.179 | -21.60727 | -12.20889
86.72 | 199.1793 | -21.58837 | -12.1362
86.72167 | 199.1795 | -21.56821 | -12.06674
86.72333 | 199.1798 | -21.54703 | -11.99147
86.725 | 199.18 | -21.52561 | -11.90143
86.72667 | 199.1802 | -21.50459 | -11.7957
86.72833 | 199.1805 | -21.48418 | -11.67194
86.73 | 199.1807 | -21.46455 | -11.53064
86.73167 | 199.1809 | -21.44604 | -11.39474
86.73333 | 199.1811 | -21.42915 | -11.30796
86.735 | 199.1814 | -21.41412 | -11.29003
86.73667 | 199.1816 | -21.39977 | -11.30208
86.73833 | 199.1818 | -21.38358 | -11.28622
86.74 | 199.1821 | -21.36396 | -11.22669
86.74167 | 199.1823 | -21.34154 | -11.14465
86.74333 | 199.1825 | -21.31794 | -11.05663
86.745 | 199.1828 | -21.29399 | -10.96106
86.74667 | 199.183 | -21.26951 | -10.85709
86.74833 | 199.1832 | -21.24402 | -10.75578
86.75 | 199.1835 | -21.21744 | -10.6725
86.75167 | 199.1837 | -21.19112 | -10.61518
86.75333 | 199.1839 | -21.16722 | -10.57718
86.755 | 199.1841 | -21.14714 | -10.54845
86.75667 | 199.1844 | -21.13103 | -10.52491
86.75833 | 199.1846 | -21.11814 | -10.50394
86.76 | 199.1848 | -21.10692 | -10.48006
86.76167 | 199.185 | -21.09559 | -10.44114
86.76333 | 199.1853 | -21.08341 | -10.37663
86.765 | 199.1855 | -21.07071 | -10.29115
86.76667 | 199.1857 | -21.05783 | -10.19823
86.76833 | 199.186 | -21.04519 | -10.10757
86.77 | 199.1862 | -21.0333 | -10.02268
86.77167 | 199.1864 | -21.0219 | -9.946781
86.77333 | 199.1866 | -21.00941 | -9.889046
86.775 | 199.1869 | -20.99392 | -9.864418
86.77667 | 199.1871 | -20.97509 | -9.882957
86.77833 | 199.1873 | -20.95497 | -9.925461
86.78 | 199.1876 | -20.93641 | -9.952103
86.78167 | 199.1878 | -20.92077 | -9.951336
86.78333 | 199.188 | -20.90751 | -9.956921
86.785 | 199.1883 | -20.89536 | -9.998852
86.78667 | 199.1885 | -20.88312 | -10.06152
86.78833 | 199.1887 | -20.86983 | -10.104
86.79 | 199.189 | -20.85497 | -10.1028
86.79167 | 199.1892 | -20.83848 | -10.06073
86.79333 | 199.1894 | -20.82057 | -9.99844
86.795 | 199.1896 | -20.80202 | -9.941849
86.79667 | 199.1899 | -20.78392 | -9.911087
86.79833 | 199.1901 | -20.76673 | -9.917759
86.8 | 199.1903 | -20.75016 | -9.965298
86.80167 | 199.1906 | -20.73393 | -10.0444
86.80333 | 199.1908 | -20.71827 | -10.13832
86.805 | 199.191 | -20.70349 | -10.22883
86.80667 | 199.1912 | -20.68943 | -10.29596
86.80833 | 199.1915 | -20.67576 | -10.32734
86.81 | 199.1917 | -20.66229 | -10.33408
86.81167 | 199.1919 | -20.64896 | -10.34192
86.81333 | 199.1921 | -20.63565 | -10.35754
86.815 | 199.1924 | -20.62195 | -10.36016
86.81667 | 199.1926 | -20.60711 | -10.32778
86.81833 | 199.1928 | -20.59054 | -10.26804
86.82 | 199.1931 | -20.57265 | -10.21889
86.82167 | 199.1933 | -20.55424 | -10.21263
86.82333 | 199.1935 | -20.53468 | -10.24745
86.825 | 199.1937 | -20.51179 | -10.30045
86.82667 | 199.1939 | -20.4847 | -10.35252
86.82833 | 199.1941 | -20.45553 | -10.38887
86.83 | 199.1944 | -20.42751 | -10.38653
86.83167 | 199.1946 | -20.40212 | -10.33187
86.83333 | 199.1948 | -20.37905 | -10.2475
86.835 | 199.1951 | -20.35792 | -10.17795
86.83667 | 199.1953 | -20.33873 | -10.15188
86.83833 | 199.1955 | -20.32122 | -10.16543
86.84 | 199.1958 | -20.30455 | -10.19697
86.84167 | 199.196 | -20.2877 | -10.22467
86.84333 | 199.1962 | -20.26988 | -10.24067
86.845 | 199.1965 | -20.25073 | -10.25566
86.84667 | 199.1967 | -20.23101 | -10.27955
86.84833 | 199.1969 | -20.21271 | -10.30341
86.85 | 199.1972 | -20.19722 | -10.3158
86.85167 | 199.1974 | -20.18401 | -10.328
86.85333 | 199.1976 | -20.17147 | -10.36348
86.855 | 199.1979 | -20.15877 | -10.42527
86.85667 | 199.1981 | -20.14606 | -10.4893
86.85833 | 199.1983 | -20.13327 | -10.53088
86.86 | 199.1985 | -20.11942 | -10.54461
86.86167 | 199.1988 | -20.10339 | -10.54352
86.86333 | 199.199 | -20.08536 | -10.53731
86.865 | 199.1992 | -20.06682 | -10.51371
86.86667 | 199.1994 | -20.04914 | -10.44218
86.86833 | 199.1996 | -20.03265 | -10.30585
86.87 | 199.1999 | -20.01738 | -10.12049
86.87167 | 199.2001 | -20.00429 | -9.922102
86.87333 | 199.2003 | -19.99398 | -9.740295
86.875 | 199.2005 | -19.98452 | -9.594893
86.87667 | 199.2008 | -19.97241 | -9.500193
86.87833 | 199.201 | -19.95603 | -9.460642
86.88 | 199.2012 | -19.9368 | -9.464888
86.88167 | 199.2014 | -19.91698 | -9.495884
86.88333 | 199.2017 | -19.8981 | -9.539343
86.885 | 199.2019 | -19.88054 | -9.582819
86.88667 | 199.2021 | -19.86363 | -9.616785
86.88833 | 199.2023 | -19.84686 | -9.651598
86.89 | 199.2025 | -19.83081 | -9.716417
86.89167 | 199.2027 | -19.81611 | -9.825342
86.89333 | 199.203 | -19.80163 | -9.957825
86.895 | 199.2032 | -19.78533 | -10.07784
86.89667 | 199.2034 | -19.76688 | -10.16939
86.89833 | 199.2036 | -19.74784 | -10.24291
86.9 | 199.2039 | -19.72954 | -10.30754
86.90167 | 199.2041 | -19.71182 | -10.34524
86.90333 | 199.2043 | -19.69402 | -10.33023
86.905 | 199.2045 | -19.67613 | -10.2734
86.90667 | 199.2047 | -19.65854 | -10.22291
86.90833 | 199.205 | -19.64161 | -10.21579
86.91 | 199.2052 | -19.62588 | -10.25361
86.91167 | 199.2054 | -19.61216 | -10.32454
86.91333 | 199.2056 | -19.60067 | -10.42961
86.915 | 199.2059 | -19.59042 | -10.56889
86.91667 | 199.2061 | -19.57948 | -10.71561
86.91833 | 199.2063 | -19.56624 | -10.82479
86.92 | 199.2065 | -19.55034 | -10.86709
86.92167 | 199.2067 | -19.53248 | -10.84892
86.92333 | 199.207 | -19.51322 | -10.80379
86.925 | 199.2072 | -19.49275 | -10.7732
86.92667 | 199.2074 | -19.47131 | -10.7796
86.92833 | 199.2076 | -19.44933 | -10.81865
86.93 | 199.2079 | -19.42671 | -10.88629
86.93167 | 199.2081 | -19.40301 | -10.99178
86.93333 | 199.2083 | -19.37844 | -11.12929
86.935 | 199.2086 | -19.35419 | -11.25821
86.93667 | 199.2088 | -19.33165 | -11.33453
86.93833 | 199.209 | -19.31132 | -11.35249
86.94 | 199.2092 | -19.29249 | -11.33853
86.94167 | 199.2095 | -19.27431 | -11.31885
86.94333 | 199.2097 | -19.25732 | -11.30979
86.945 | 199.21 | -19.24254 | -11.32117
86.94667 | 199.2102 | -19.22924 | -11.35349
86.94833 | 199.2104 | -19.21491 | -11.3923
86.95 | 199.2106 | -19.19783 | -11.42535
86.95167 | 199.2109 | -19.17818 | -11.46134
86.95333 | 199.2111 | -19.15701 | -11.52394
86.955 | 199.2113 | -19.13515 | -11.62981
86.95667 | 199.2115 | -19.11324 | -11.77661
86.95833 | 199.2118 | -19.09156 | -11.93653
86.96 | 199.212 | -19.07035 | -12.07197
86.96167 | 199.2122 | -19.05044 | -12.16577
86.96333 | 199.2124 | -19.03272 | -12.23004
86.965 | 199.2126 | -19.01666 | -12.27652
86.96667 | 199.2129 | -19.00034 | -12.30049
86.96833 | 199.2131 | -18.98224 | -12.29846
86.97 | 199.2133 | -18.96208 | -12.27525
86.97167 | 199.2135 | -18.93967 | -12.22979
86.97333 | 199.2138 | -18.91483 | -12.16498
86.975 | 199.214 | -18.88867 | -12.10807
86.97667 | 199.2142 | -18.86344 | -12.09241
86.97833 | 199.2145 | -18.84079 | -12.1283
86.98 | 199.2147 | -18.82084 | -12.20682
86.98167 | 199.2149 | -18.80297 | -12.31695
86.98333 | 199.2151 | -18.7863 | -12.44898
86.985 | 199.2154 | -18.76934 | -12.597
86.98667 | 199.2156 | -18.75059 | -12.7524
86.98833 | 199.2158 | -18.73001 | -12.89151
86.99 | 199.216 | -18.70918 | -12.98861
86.99167 | 199.2163 | -18.6895 | -13.04826
86.99333 | 199.2165 | -18.67077 | -13.10164
86.995 | 199.2167 | -18.65183 | -13.17211
86.99667 | 199.217 | -18.63152 | -13.2578
86.99833 | 199.2172 | -18.60904 | -13.34711
87 | 199.2174 | -18.58476 | -13.4333
87.00167 | 199.2176 | -18.56024 | -13.51635
87.00333 | 199.2178 | -18.53653 | -13.59753
87.005 | 199.2181 | -18.51331 | -13.67841
87.00667 | 199.2183 | -18.49018 | -13.75956
87.00833 | 199.2185 | -18.46771 | -13.84408
87.01 | 199.2187 | -18.44644 | -13.93939
87.01167 | 199.219 | -18.42639 | -14.04274
87.01333 | 199.2192 | -18.40756 | -14.1262
87.015 | 199.2194 | -18.38926 | -14.16499
87.01667 | 199.2196 | -18.36944 | -14.17606
87.01833 | 199.2198 | -18.34649 | -14.20156
87.02 | 199.22 | -18.32096 | -14.25411
87.02167 | 199.2203 | -18.29409 | -14.31228
87.02333 | 199.2205 | -18.26607 | -14.36394
87.025 | 199.2207 | -18.23689 | -14.42053
87.02667 | 199.2209 | -18.20757 | -14.48937
87.02833 | 199.2211 | -18.17984 | -14.56519
87.03 | 199.2213 | -18.15495 | -14.64488
87.03167 | 199.2215 | -18.13253 | -14.7333
87.03333 | 199.2217 | -18.11047 | -14.83214
87.035 | 199.2219 | -18.08638 | -14.93592
87.03667 | 199.2221 | -18.05933 | -15.03568
87.03833 | 199.2223 | -18.03034 | -15.12239
87.04 | 199.2225 | -18.00098 | -15.18609
87.04167 | 199.2228 | -17.97212 | -15.22377
87.04333 | 199.223 | -17.94398 | -15.23795
87.045 | 199.2232 | -17.91731 | -15.22637
87.04667 | 199.2234 | -17.89285 | -15.18807
87.04833 | 199.2236 | -17.87003 | -15.14271
87.05 | 199.2238 | -17.84666 | -15.12306
87.05167 | 199.224 | -17.82063 | -15.14084
87.05333 | 199.2242 | -17.79185 | -15.18181
87.055 | 199.2244 | -17.76249 | -15.23161
87.05667 | 199.2246 | -17.73442 | -15.27969
87.05833 | 199.2248 | -17.70733 | -15.30838
87.06 | 199.225 | -17.67998 | -15.30723
87.06167 | 199.2252 | -17.65295 | -15.29143
87.06333 | 199.2254 | -17.62815 | -15.28191
87.065 | 199.2256 | -17.60597 | -15.26797
87.06667 | 199.2258 | -17.58459 | -15.22188
87.06833 | 199.226 | -17.56189 | -15.14709
87.07 | 199.2262 | -17.53682 | -15.08949
87.07167 | 199.2264 | -17.5096 | -15.08897
87.07333 | 199.2266 | -17.48141 | -15.13792
87.075 | 199.2268 | -17.45349 | -15.1977
87.07667 | 199.227 | -17.42611 | -15.23266
87.07833 | 199.2271 | -17.39885 | -15.21713
87.08 | 199.2273 | -17.37132 | -15.13986
87.08167 | 199.2275 | -17.34353 | -15.01564
87.08333 | 199.2277 | -17.31612 | -14.87708
87.085 | 199.2279 | -17.29041 | -14.74788
87.08667 | 199.228 | -17.26767 | -14.64732
87.08833 | 199.2282 | -17.24763 | -14.59834
87.09 | 199.2284 | -17.22829 | -14.60743
87.09167 | 199.2285 | -17.20746 | -14.64219
87.09333 | 199.2287 | -17.18471 | -14.65511
87.095 | 199.2289 | -17.16124 | -14.62431
87.09667 | 199.229 | -17.13826 | -14.55959
87.09833 | 199.2292 | -17.11595 | -14.4726
87.1 | 199.2293 | -17.09374 | -14.36474
87.10167 | 199.2295 | -17.07089 | -14.24492
87.10333 | 199.2296 | -17.04667 | -14.15229
87.105 | 199.2298 | -17.0206 | -14.13018
87.10667 | 199.23 | -16.99374 | -14.1787
87.10833 | 199.2301 | -16.9684 | -14.25085
87.11 | 199.2303 | -16.94531 | -14.2937
87.11167 | 199.2305 | -16.92238 | -14.27869
87.11333 | 199.2306 | -16.89754 | -14.20914
87.115 | 199.2308 | -16.87103 | -14.11419
87.11667 | 199.2309 | -16.844 | -14.02679
87.11833 | 199.2311 | -16.81699 | -13.95185
87.12 | 199.2312 | -16.79124 | -13.86602
87.12167 | 199.2314 | -16.76868 | -13.74824
87.12333 | 199.2316 | -16.74968 | -13.60375
87.125 | 199.2317 | -16.73236 | -13.45852
87.12667 | 199.2319 | -16.71499 | -13.34426
87.12833 | 199.232 | -16.6967 | -13.28396
87.13 | 199.2322 | -16.67632 | -13.27633
87.13167 | 199.2323 | -16.65275 | -13.29292
87.13333 | 199.2325 | -16.62648 | -13.30362
87.135 | 199.2327 | -16.59937 | -13.30163
87.13667 | 199.2328 | -16.57316 | -13.29756
87.13833 | 199.233 | -16.54919 | -13.29973
87.14 | 199.2331 | -16.52837 | -13.30627
87.14167 | 199.2333 | -16.51027 | -13.30144
87.14333 | 199.2334 | -16.4929 | -13.26085
87.145 | 199.2336 | -16.47359 | -13.1701
87.14667 | 199.2337 | -16.45063 | -13.04078
87.14833 | 199.2339 | -16.42441 | -12.91013
87.15 | 199.2341 | -16.39702 | -12.8152
87.15167 | 199.2342 | -16.37075 | -12.75937
87.15333 | 199.234375 | -16.34693 | -12.71419
87.155 | 199.2346 | -16.32551 | -12.66026
87.15667 | 199.2347 | -16.30522 | -12.60519
87.15833 | 199.2348 | -16.28459 | -12.55179
87.16 | 199.235 | -16.26346 | -12.48434
87.16167 | 199.2352 | -16.24335 | -12.40062
87.16333 | 199.2353 | -16.22563 | -12.32456
87.165 | 199.2355 | -16.20989 | -12.27895
87.16667 | 199.2357 | -16.19457 | -12.26616
87.16833 | 199.2358 | -16.17839 | -12.27688
87.17 | 199.236 | -16.16067 | -12.29408
87.17167 | 199.2361 | -16.14127 | -12.29697
87.17333 | 199.2363 | -16.12054 | -12.27176
87.175 | 199.2364 | -16.09882 | -12.21726
87.17667 | 199.2366 | -16.07624 | -12.13144
87.17833 | 199.2367 | -16.05311 | -12.01526
87.18 | 199.2369 | -16.02995 | -11.89469
87.18167 | 199.2371 | -16.0071 | -11.81556
87.18333 | 199.2372 | -15.98529 | -11.79593
87.185 | 199.2374 | -15.96582 | -11.80708
87.18667 | 199.2376 | -15.94917 | -11.8069
87.18833 | 199.2378 | -15.93387 | -11.77929
87.19 | 199.2379 | -15.9179 | -11.73156
87.19167 | 199.2381 | -15.90047 | -11.67783
87.19333 | 199.2383 | -15.88203 | -11.63206
87.195 | 199.2385 | -15.86287 | -11.60415
87.19667 | 199.2386 | -15.84251 | -11.58915
87.19833 | 199.2388 | -15.8206 | -11.56954
87.2 | 199.239 | -15.79801 | -11.53222
87.20167 | 199.2392 | -15.77663 | -11.48073
87.20333 | 199.2393 | -15.75785 | -11.42955
87.205 | 199.2395 | -15.74164 | -11.39573
87.20667 | 199.2397 | -15.72643 | -11.39358
87.20833 | 199.2399 | -15.71018 | -11.4288
87.21 | 199.24 | -15.69192 | -11.49104
87.21167 | 199.2402 | -15.67219 | -11.56122
87.21333 | 199.2404 | -15.65158 | -11.63013
87.215 | 199.2406 | -15.6301 | -11.70073
87.21667 | 199.2407 | -15.60838 | -11.76875
87.21833 | 199.2409 | -15.58842 | -11.81828
87.22 | 199.241 | -15.57189 | -11.84298
87.22167 | 199.2412 | -15.55796 | -11.85322
87.22333 | 199.2414 | -15.54374 | -11.85542
87.225 | 199.2415 | -15.52728 | -11.84649
87.22667 | 199.2417 | -15.50898 | -11.82911
87.22833 | 199.2419 | -15.48968 | -11.8128
87.23 | 199.242 | -15.46902 | -11.79825
87.23167 | 199.2422 | -15.44678 | -11.7826
87.23333 | 199.2424 | -15.42387 | -11.77665
87.235 | 199.2425 | -15.40141 | -11.79665
87.23667 | 199.2427 | -15.37992 | -11.83851
87.23833 | 199.2429 | -15.35975 | -11.87897
87.24 | 199.2431 | -15.34109 | -11.90574
87.24167 | 199.2432 | -15.32357 | -11.9321
87.24333 | 199.2434 | -15.30673 | -11.97574
87.245 | 199.2436 | -15.29089 | -12.04445
87.24667 | 199.2438 | -15.27599 | -12.14301
87.24833 | 199.244 | -15.26042 | -12.2673
87.25 | 199.2441 | -15.24217 | -12.38882
87.25167 | 199.2443 | -15.2208 | -12.47492
87.25333 | 199.2445 | -15.19723 | -12.52158
87.255 | 199.2447 | -15.1721 | -12.54252
87.25667 | 199.2449 | -15.14548 | -12.54911
87.25833 | 199.2451 | -15.11809 | -12.55508
87.26 | 199.2452 | -15.09138 | -12.5834
87.26167 | 199.2454 | -15.0662 | -12.64433
87.26333 | 199.2456 | -15.04218 | -12.71891
87.265 | 199.2458 | -15.01915 | -12.77685
87.26667 | 199.246 | -14.99808 | -12.81
87.26833 | 199.2462 | -14.98006 | -12.83329
87.27 | 199.2464 | -14.96477 | -12.84911
87.27167 | 199.2466 | -14.95068 | -12.83056
87.27333 | 199.2467 | -14.93602 | -12.75872
87.275 | 199.2469 | -14.91908 | -12.64997
87.27667 | 199.2471 | -14.89897 | -12.53874
87.27833 | 199.2473 | -14.87632 | -12.45211
87.28 | 199.2475 | -14.8526 | -12.40392
87.28167 | 199.2476 | -14.82846 | -12.39254
87.28333 | 199.2478 | -14.80367 | -12.40479
87.285 | 199.248 | -14.77865 | -12.43649
87.28667 | 199.2482 | -14.75415 | -12.49499
87.28833 | 199.2483 | -14.72972 | -12.5722
87.29 | 199.2485 | -14.70416 | -12.63562
87.29167 | 199.2487 | -14.67778 | -12.65146
87.29333 | 199.2489 | -14.65234 | -12.61222
87.295 | 199.249 | -14.62873 | -12.53689
87.29667 | 199.2492 | -14.60637 | -12.44782
87.29833 | 199.2494 | -14.58434 | -12.35664
87.3 | 199.2496 | -14.56212 | -12.2718
87.30167 | 199.2497 | -14.5398 | -12.20722
87.30333 | 199.2499 | -14.51819 | -12.17293
87.305 | 199.2501 | -14.49806 | -12.16513
87.30667 | 199.2503 | -14.479 | -12.17774
87.30833 | 199.2505 | -14.45978 | -12.21586
87.31 | 199.2506 | -14.43954 | -12.29279
87.31167 | 199.2508 | -14.41892 | -12.41131
87.31333 | 199.251 | -14.39981 | -12.55563
87.315 | 199.2512 | -14.38356 | -12.6967
87.31667 | 199.2513 | -14.3697 | -12.80163
87.31833 | 199.2515 | -14.35652 | -12.85148
87.32 | 199.2517 | -14.34224 | -12.85559
87.32167 | 199.2519 | -14.32609 | -12.83395
87.32333 | 199.2521 | -14.30838 | -12.78921
87.325 | 199.2522 | -14.28984 | -12.7172
87.32667 | 199.2524 | -14.27036 | -12.63938
87.32833 | 199.2526 | -14.24964 | -12.58891
87.33 | 199.2527 | -14.2283 | -12.57026
87.33167 | 199.2529 | -14.20745 | -12.56009
87.33333 | 199.2531 | -14.18789 | -12.54847
87.335 | 199.2533 | -14.16978 | -12.55072
87.33667 | 199.2534 | -14.15249 | -12.57798
87.33833 | 199.2536 | -14.13478 | -12.61819
87.34 | 199.2537 | -14.11576 | -12.64736
87.34167 | 199.2539 | -14.09544 | -12.65275
87.34333 | 199.2541 | -14.07411 | -12.64478
87.345 | 199.2542 | -14.05179 | -12.65192
87.34667 | 199.2544 | -14.02842 | -12.6966
87.34833 | 199.2545 | -14.00433 | -12.77136
87.35 | 199.2547 | -13.98009 | -12.84527
87.35167 | 199.2548 | -13.95566 | -12.89226
87.35333 | 199.2549 | -13.93049 | -12.9119
87.355 | 199.2551 | -13.90438 | -12.92839
87.35667 | 199.2552 | -13.87796 | -12.96848
87.35833 | 199.2554 | -13.85228 | -12.93118
87.36 | 199.2556 | -13.82802 | -12.83676
87.36167 | 199.2557 | -13.80503 | -12.74841
87.36333 | 199.2559 | -13.7831 | -12.88114
87.365 | 199.256 | -13.76269 | -12.95628
87.36667 | 199.2561 | -13.74391 | -12.95401
87.36833 | 199.2563 | -13.72537 | -12.91952
87.37 | 199.2565 | -13.70507 | -12.90104
87.37167 | 199.2566 | -13.6822 | -12.9117
87.37333 | 199.2568 | -13.65748 | -12.94088
87.375 | 199.2569 | -13.63207 | -12.98598
87.37667 | 199.2571 | -13.60645 | -13.05844
87.37833 | 199.2572 | -13.58057 | -13.16032
87.38 | 199.2574 | -13.55485 | -13.27229
87.38167 | 199.2575 | -13.53039 | -13.3673
87.38333 | 199.2577 | -13.50772 | -13.42918
87.385 | 199.2578125 | -13.48607 | -13.45129
87.38667 | 199.2579 | -13.46387 | -13.43444
87.38833 | 199.2581 | -13.44001 | -13.39587
87.39 | 199.2582 | -13.41472 | -13.37311
87.39167 | 199.2584 | -13.38934 | -13.39491
87.39333 | 199.2585 | -13.36519 | -13.43851
87.395 | 199.2586 | -13.34293 | -13.44241
87.39667 | 199.2587 | -13.32244 | -13.39057
87.39833 | 199.2589 | -13.30285 | -13.34514
87.4 | 199.259 | -13.29211 | -13.37436
87.40167 | 199.2591 | -13.28679 | -13.48446
87.40333 | 199.2592 | -13.27987 | -13.6461
87.405 | 199.2594 | -13.25266 | -13.83681
87.40667 | 199.2595 | -13.22869 | -14.03672
87.40833 | 199.2596 | -13.21034 | -14.21338
87.41 | 199.2597 | -13.19373 | -14.33554
87.41167 | 199.2598 | -13.17455 | -14.39062
87.41333 | 199.2599 | -13.15233 | -14.41617
87.415 | 199.2601 | -13.12905 | -14.59544
87.41667 | 199.2602 | -13.10572 | -15.16758
87.41833 | 199.2603 | -13.08158 | -15.99082
87.42 | 199.2605 | -13.0558 | -16.35569
87.42167 | 199.2606 | -13.02875 | -16.63694
87.42333 | 199.2607 | -13.00182 | -16.65247
87.425 | 199.2609 | -12.97634 | -16.31714
87.42667 | 199.261 | -12.95317 | -15.73973
87.42833 | 199.2612 | -12.93225 | -15.15821
87.43 | 199.2613 | -12.9121 | -14.91306
87.43167 | 199.2615 | -12.88991 | -15.30145
87.43333 | 199.2616 | -12.86385 | -16.17992
87.435 | 199.2617 | -12.83578 | -16.74276
87.43667 | 199.2619 | -12.81029 | -16.23518
87.43833 | 199.262 | -12.78849 | -15.25489
87.44 | 199.2622 | -12.76586 | -15.18346
87.44167 | 199.2623 | -12.73775 | -16.21256
87.44333 | 199.2624 | -12.70431 | -16.95803
87.445 | 199.2626 | -12.66785 | -16.93353
87.44667 | 199.2627 | -12.63004 | -16.68445
87.44833 | 199.2628 | -12.59296 | -16.58063
87.45 | 199.263 | -12.55946 | -15.94957
87.45167 | 199.2631 | -12.53074 | -14.74429
87.45333 | 199.2632 | -12.50585 | -13.95158
87.455 | 199.2634 | -12.48085 | -15.16593
87.45667 | 199.2635 | -12.44119 | -23.76032
87.45833 | 199.2636 | -12.36811 | -41.97515
87.46 | 199.2638 | -12.27388 | -59.53284
87.46167 | 199.264 | -12.21759 | -62.51125
87.46333 | 199.2643 | -12.16844 | -51.13417
87.465 | 199.2645 | -12.14269 | -37.07633
87.46667 | 199.2648 | -12.14796 | -27.53792
87.46833 | 199.265 | -12.17442 | -22.0219
87.47 | 199.2653 | -12.20068 | -20.01547
87.47167 | 199.2655 | -12.19725 | -20.43299
87.47333 | 199.2658 | -12.1396 | -21.07708
87.475 | 199.266 | -12.04101 | -20.68053
87.47667 | 199.2663 | -11.96995 | -19.79953
87.47833 | 199.2665 | -11.99 | -19.74539
87.48 | 199.2668 | -12.0512 | -20.83024
87.48167 | 199.267 | -12.03756 | -22.20056
87.48333 | 199.2672 | -11.94106 | -22.97161
87.485 | 199.2675 | -11.87362 | -23.48821
87.48667 | 199.2678 | -11.86875 | -24.71472
87.48833 | 199.268 | -11.86229 | -26.91143
87.49 | 199.2683 | -11.84697 | -29.28263
87.49167 | 199.2685 | -11.88121 | -31.15898
87.49333 | 199.2688 | -11.96504 | -32.48756
87.495 | 199.269 | -12.01192 | -33.8761
87.49667 | 199.2693 | -11.8885 | -35.99942
87.49833 | 199.2695 | -11.14902 | -38.7733
87.5 | 199.2698 | -9.607792 | -40.99773
87.51667 | 199.2719 | -11.14047 | -111.9485
87.53333 | 199.2733 | -9.962876 | -342.043
87.55 | 199.2723 | -6.762256 | -773.9016
87.56667 | 199.2665 | 4.504028 | -1520.44
87.58333 | 199.2536 | 32.08494 | -2568.885
87.6 | 199.2299 | 81.64489 | -3888.724
87.61667 | 199.191 | 156.9582 | -5371.696
87.63333 | 199.1324 | 259.4116 | -6950.498
87.65 | 199.0497 | 389.3491 | -8503.515625
87.66667 | 198.9391 | 545.9593 | -9971.224
87.68333 | 198.797 | 726.5332 | -11317.52
87.7 | 198.621 | 928.5331 | -12496.97
87.71667 | 198.4087 | 1148.267 | -13491.6
87.73333 | 198.1589 | 1383.532 | -14310.33
87.75 | 197.8702 | 1630.275 | -14952.0625
87.76667 | 197.5427 | 1886.654 | -15404.23
87.78333 | 197.1775 | 2149.183 | -15704.83
87.8 | 196.7731 | 2415.158 | -15862.21
87.81667 | 196.3301 | 2681.757 | -15880.33
87.83333 | 195.849 | 2947.598 | -15764.85
87.85 | 195.3307 | 3210.603 | -15560.74
87.86667 | 194.7765 | 3469.09 | -15275.07
87.88333 | 194.1875 | 3721.499 | -14896.56
87.9 | 193.565 | 3967.37 | -14462.26
87.91667 | 192.9107 | 4205.266 | -13974.79
87.93333 | 192.226 | 4434.099 | -13449.93
87.95 | 191.5123 | 4653.915 | -12874.72
87.96667 | 190.7711 | 4864.263 | -12301.21
87.98333 | 190.0038 | 5064.026 | -11691.69
88 | 189.2104 | 5254.163 | -11090.09
88.01667 | 188.3905 | 5434.013 | -10473.12
88.03333 | 187.5488 | 5603.647 | -9849.75
88.05 | 186.6869 | 5762.972 | -9227.514
88.06667 | 185.8059 | 5910.837 | -8622.932
88.08333 | 184.91 | 6048.933 | -8029.453125
88.1 | 184.0003 | 6177.503 | -7460.818
88.11667 | 183.0755 | 6296.664 | -6925.758
88.13333 | 182.1366 | 6407.824 | -6397.705
88.15 | 181.184 | 6509.714 | -5896.734375
88.16667 | 180.2144 | 6603.927 | -5412.533
88.18333 | 179.2337 | 6689.99 | -4955.355
88.2 | 178.2429 | 6768.187 | -4507.171875
88.21667 | 177.2429 | 6839.808 | -4089.316
88.23333 | 176.2404 | 6904.042 | -3694.928
88.25 | 175.2306 | 6961.748 | -3326.707
88.26667 | 174.2142 | 7014.317 | -2964.48
88.28333 | 173.1915 | 7060.784 | -2639.402
88.3 | 172.1635 | 7101.842 | -2326.354
88.31667 | 171.1305 | 7137.435 | -2006.701
88.33333 | 170.0932 | 7168.79 | -1722.598
88.35 | 169.0521 | 7194.581 | -1445.678
88.36667 | 168.0078 | 7215.729 | -1187.197
88.38333 | 166.9606 | 7233.583 | -948.9140625
88.4 | 165.9109 | 7247.663 | -732.9961
88.41667 | 164.8589 | 7257 | -510.2402
88.43333 | 163.8051 | 7263.81 | -322.6055
88.45 | 162.7494 | 7267.276 | -127.359375
88.46667 | 161.6923 | 7267.998 | 40.02539
88.48333 | 160.634 | 7265.958 | 191.3145
88.5 | 159.5748 | 7260.798 | 348.3809
88.51667 | 158.515 | 7254.207 | 497.0215
88.53333 | 157.4546 | 7244.453 | 624.0059
88.55 | 156.3969 | 7232.947 | 768.2168
88.56667 | 155.343 | 7218.683 | 892.6758
88.58333 | 154.2894 | 7202.69 | 999.2051
88.6 | 153.2364 | 7184.786 | 1105.324
88.61667 | 152.1841 | 7166.272 | 1194.451
88.63333 | 151.1328 | 7145.316 | 1281.668
88.65 | 150.0825 | 7123.015 | 1366.412
88.66667 | 149.0337 | 7099.72 | 1443.645
88.68333 | 147.9864 | 7074.71 | 1505.115
88.7 | 146.9408 | 7048.658 | 1581.5625
88.71667 | 145.8972 | 7022.501 | 1645.553
88.73333 | 144.8555 | 6994.541 | 1699.764
88.75 | 143.821 | 6965.154 | 1754.648
88.76667 | 142.7895 | 6935.576 | 1820.033
88.78333 | 141.7604 | 6905.02 | 1867.271
88.8 | 140.7339 | 6873.152 | 1913.390625
88.81667 | 139.7108 | 6840.567 | 1955.479
88.83333 | 138.6905 | 6807.514 | 1988.021
88.85 | 137.673 | 6774.023 | 2011.576
88.86667 | 136.6586 | 6740.451 | 2035.02
88.88333 | 135.6472 | 6706.449 | 2049.955
88.9 | 134.6389 | 6672.07 | 2071.559
88.91667 | 133.634 | 6637.452 | 2093.83
88.93333 | 132.6324 | 6602.369 | 2113.822
88.95 | 131.6401 | 6566.872 | 2131.049
88.96667 | 130.6512 | 6531.089 | 2147.15
88.98333 | 129.6657 | 6495.173 | 2159.959
89 | 128.6837 | 6459.102 | 2168.936
89.01667 | 127.7052 | 6422.836 | 2174.777
89.03333 | 126.7303 | 6386.472 | 2185.002
89.05 | 125.7589 | 6350.112 | 2190.85
89.06667 | 124.7912 | 6313.538 | 2192.496
89.08333 | 123.8272 | 6276.704 | 2197.67
89.1 | 122.867 | 6240.181 | 2203.699
89.11667 | 121.9104 | 6203.566 | 2204.121
89.13333 | 120.9577 | 6166.698 | 2207.602
89.15 | 120.0128 | 6129.86 | 2215.008
89.16667 | 119.0735 | 6092.92 | 2220.627
89.18333 | 118.1381 | 6055.921 | 2227.465
89.2 | 117.2066 | 6018.727 | 2238.088
89.21667 | 116.279 | 5981.407 | 2247.926
89.23333 | 115.3552 | 5943.871 | 2260.225
89.25 | 114.4353 | 5906.236 | 2285.426
89.26667 | 113.5192 | 5868.341 | 2315.262
89.28333 | 112.6076 | 5829.348 | 2365.494
89.3 | 111.7047 | 5789.98 | 2434.822
89.31667 | 110.8055 | 5748.789 | 2524.6
89.33333 | 109.9103 | 5706.31 | 2635.805
89.35 | 109.0189 | 5661.357 | 2783.561
89.36667 | 108.1312 | 5614.396 | 2947.23
89.38333 | 107.2474 | 5564.376 | 3137.18
89.4 | 106.3675 | 5510.257 | 3349.008
89.41667 | 105.4912 | 5453.345 | 3569.402
89.43333 | 104.6186 | 5391.639 | 3790.465
89.45 | 103.7496 | 5326.389 | 4006.154
89.46667 | 102.8841 | 5257.589 | 4187.168
89.48333 | 102.0223 | 5184.991 | 4379.53125
89.5 | 101.164 | 5111.315 | 4559.801
89.51667 | 100.3117 | 5034.322 | 4689.357
89.53333 | 99.46426 | 4953.555 | 4787.765625
89.55 | 98.62045 | 4871.708 | 4866.164
89.56667 | 97.78036 | 4790.197 | 4862.748
89.58333 | 96.94401 | 4708.466 | 4806.574
89.6 | 96.10968 | 4628.727 | 4711.359375
89.61667 | 95.27913 | 4550.285 | 4589.262
89.63333 | 94.45246 | 4475.177 | 4446.756
89.65 | 93.62968 | 4402.336 | 4285.734375
89.66667 | 92.81165 | 4331.976 | 4121.52
89.68333 | 92.00032 | 4264.813 | 3959.648
89.7 | 91.193 | 4200.157 | 3795.946
89.71667 | 90.38972 | 4138.511 | 3635.599
89.73333 | 89.59037 | 4079.336 | 3483.645
89.75 | 88.79498 | 4022.195 | 3331.907
89.76667 | 88.00363 | 3968.057 | 3193.98
89.78333 | 87.21628 | 3916.624 | 3062.379
89.8 | 86.43288 | 3866.458 | 2930.848
89.81667 | 85.65351 | 3818.738 | 2818.588
89.83333 | 84.87816 | 3773.191 | 2704.134
89.85 | 84.10669 | 3728.362 | 2606.563
89.86667 | 83.33907 | 3686.026 | 2507.848
89.88333 | 82.5752 | 3645.291 | 2414.862
89.9 | 81.81533 | 3605.704 | 2336.499
89.91667 | 81.05934 | 3566.365 | 2259.56
89.93333 | 80.3073 | 3530.842 | 2195.514
89.95 | 79.55924 | 3494.785 | 2149.028
89.96667 | 78.81541 | 3459.619 | 2116.893
89.98333 | 78.07566 | 3424.759 | 2084.988
90 | 77.33931 | 3390.216 | 2066.584
90.01667 | 76.60777 | 3355.769 | 2026.617
90.03333 | 75.88062 | 3319.044 | 1985.449
90.05 | 75.158 | 3289.003 | 1986.366
90.06667 | 74.44095 | 3257.856 | 2097.993
90.08333 | 73.73183 | 3225.653 | 2367.879
90.1 | 73.03254 | 3186.801 | 2837.414
90.11667 | 72.34598 | 3137.57 | 3476.865
90.13333 | 71.67699 | 3074.292 | 4255.796
90.15 | 71.02984 | 2996.392 | 5054.194
90.16667 | 70.40856 | 2903.956 | 5827.705
90.18333 | 69.81676 | 2799.425 | 6511.257
90.2 | 69.25718 | 2683.258 | 7085.789
90.21667 | 68.73183 | 2559.014 | 7506.05
90.23333 | 68.24191 | 2428.749 | 7812.741
90.25 | 67.7877 | 2294.692 | 7984.251
90.26667 | 67.36897 | 2159.218 | 8031.734
90.28333 | 66.98482 | 2023.6 | 7974.841
90.3 | 66.63401 | 1890.868 | 7832.764
90.31667 | 66.31496 | 1760.585 | 7612.6875
90.33333 | 66.0259 | 1634.69 | 7332.476
90.35 | 65.76486 | 1514.861 | 7008.346
90.36667 | 65.52985 | 1400.338 | 6650.993
90.38333 | 65.31868 | 1292.333 | 6272.177
90.4 | 65.12943 | 1191.311 | 5878.15
90.41667 | 64.96008 | 1096.518 | 5479.542
90.43333 | 64.80879 | 1008.921 | 5079.159
90.45 | 64.67379 | 927.813 | 4694.557
90.46667 | 64.5534 | 852.6456 | 4329.261
90.48333 | 64.44614 | 783.4746 | 3978.796875
90.5 | 64.35068 | 720.4967 | 3634.425
90.51667 | 64.26559 | 662.9371 | 3324.067
90.53333 | 64.18977 | 610.2535 | 3027.398
90.55 | 64.12225 | 562.569 | 2747.549
90.56667 | 64.0621 | 519.2273 | 2484.989
90.58333 | 64.00842 | 480.2023 | 2258.979
90.6 | 63.96052 | 445.0554 | 2041.28
90.61667 | 63.91775 | 413.2205 | 1844.65
90.63333 | 63.87946 | 384.1437 | 1665.117
90.65 | 63.84515 | 357.7853 | 1510.372
90.66667 | 63.81434 | 334.2944 | 1355.474
90.68333 | 63.78675 | 312.852 | 1228.364
90.7 | 63.76198 | 293.63 | 1105.303
90.71667 | 63.73968 | 276.3267 | 995.9161
90.73333 | 63.71961 | 260.709 | 897.2946
90.75 | 63.70155 | 246.6648 | 815.9216
90.76667 | 63.68516 | 234.0101 | 729.1545
90.78333 | 63.67041 | 222.5783 | 660.6861
90.8 | 63.65718 | 212.0719 | 604.2308
90.81667 | 63.64531 | 202.4758 | 544.0673
90.83333 | 63.63457 | 194.1114 | 494.4646
90.85 | 63.62495 | 186.2994 | 451.3469
90.86667 | 63.61622 | 179.2988 | 412.7939
90.88333 | 63.60827 | 172.7781 | 372.3192
90.9 | 63.60105 | 166.9321 | 342.1736
90.91667 | 63.59458 | 161.4429 | 312.978
90.93333 | 63.58874 | 156.4842 | 290.2224
90.95 | 63.58366 | 151.8578 | 266.5402
90.96667 | 63.5792 | 147.6224 | 248.1194
90.98333 | 63.57518 | 143.6451 | 229.2889
91 | 63.57164 | 140.0172 | 213.3455
91.01667 | 63.56842 | 136.6168 | 198.5748
91.03333 | 63.56545 | 133.4025 | 185.6457
91.05 | 63.56287 | 130.4514 | 173.116
91.06667 | 63.56067 | 127.7016 | 161.5323
91.08333 | 63.55874 | 125.065 | 150.7136
91.1 | 63.55717 | 122.6809 | 140.4109
91.11667 | 63.55586 | 120.4326 | 130.4637
91.13333 | 63.55482 | 118.3136 | 122.0663
91.15 | 63.55393 | 116.4093 | 114.9888
91.16667 | 63.5533 | 114.5758 | 106.5313
91.18333 | 63.55294 | 112.7838 | 102.2456
91.2 | 63.55281 | 111.235 | 98.41177
91.21667 | 63.55288 | 109.6461 | 94.56949
91.23333 | 63.55317 | 108.0452 | 91.38647
91.25 | 63.55365 | 106.5355 | 90.01566
91.26667 | 63.55431 | 105.0515 | 86.14362
91.28333 | 63.55515 | 103.6599 | 82.81943
91.3 | 63.55618 | 102.3165 | 80.1427
91.31667 | 63.55736 | 101.004 | 77.31491
91.33333 | 63.55869 | 99.7333 | 74.83722
91.35 | 63.56018 | 98.51182 | 72.23529
91.36667 | 63.56178 | 97.30591 | 70.04443
91.38333 | 63.56343 | 96.19036 | 67.59641
91.4 | 63.56521 | 95.07999 | 65.67444
91.41667 | 63.56711 | 94.01474 | 64.10696
91.43333 | 63.56915 | 92.96871 | 62.52658
91.45 | 63.5713 | 91.89561 | 61.3028
91.46667 | 63.57366 | 90.89685 | 60.14804
91.48333 | 63.57613 | 89.92088 | 58.52637
91.5 | 63.57881 | 88.95364 | 57.58878
91.51667 | 63.58155 | 87.99912 | 57.18375
91.53333 | 63.58444 | 87.06253 | 55.73593
91.55 | 63.58736 | 86.11859 | 54.40411
91.56667 | 63.5904 | 85.20441 | 53.16779
91.58333 | 63.59349 | 84.37032 | 52.02264
91.6 | 63.59665 | 83.51236 | 50.59991
91.61667 | 63.59981 | 82.69727 | 49.12756
91.63333 | 63.60316 | 81.84873 | 47.42258
91.65 | 63.60658 | 81.06141 | 45.68967
91.66667 | 63.61005 | 80.3287 | 43.21399
91.68333 | 63.61362 | 79.6559 | 40.87207
91.7 | 63.61729 | 78.98129 | 39.17038
91.71667 | 63.62094 | 78.32628 | 37.91318
91.73333 | 63.6246 | 77.74238 | 36.28784
91.75 | 63.62823 | 77.11183 | 33.98227
91.76667 | 63.63189 | 76.56421 | 31.86227
91.78333 | 63.63556 | 76.0328 | 30.02646
91.8 | 63.63929 | 75.60742 | 28.01212
91.81667 | 63.643 | 75.14222 | 26.00281
91.83333 | 63.6467 | 74.71306 | 24.23978
91.85 | 63.65039 | 74.29729 | 22.23688
91.86667 | 63.654 | 73.96249 | 20.24808
91.88333 | 63.65756 | 73.66232 | 18.19647
91.9 | 63.66119 | 73.37709 | 16.81229
91.91667 | 63.66485 | 73.10793 | 15.85941
91.93333 | 63.66857 | 72.8414 | 15.25552
91.95 | 63.67233 | 72.60711 | 14.39639
91.96667 | 63.6761 | 72.36687 | 13.54422
91.98333 | 63.67979 | 72.16103 | 12.58942
92 | 63.68338 | 71.93966 | 12.41217
92.01667 | 63.6869 | 71.74741 | 12.2168
92.03333 | 63.69041 | 71.55621 | 12.14026
92.05 | 63.69378 | 71.33434 | 12.24911
92.06667 | 63.69713 | 71.12875 | 11.92191
92.08333 | 63.70042 | 70.92578125 | 11.50159
92.1 | 63.7037 | 70.75373 | 10.90787
92.11667 | 63.70688 | 70.57144 | 9.962585
92.13333 | 63.71001 | 70.40037 | 9.341217
92.15 | 63.7131 | 70.25738 | 9.587402
92.16667 | 63.71621 | 70.11568 | 8.677917
92.18333 | 63.71924 | 69.97752 | 7.798462
92.2 | 63.72228 | 69.81339 | 7.425476
92.21667 | 63.72529 | 69.72707 | 6.889801
92.23333 | 63.72834 | 69.62845 | 6.153809
92.25 | 63.73134 | 69.53102 | 5.744659
92.26667 | 63.73439 | 69.42006 | 6.256714
92.28333 | 63.73734 | 69.32143 | 6.479736
92.3 | 63.74023 | 69.22434 | 6.390381
92.31667 | 63.74298 | 69.09759 | 6.274384
92.33333 | 63.74573 | 68.99363 | 7.199341
92.35 | 63.74835 | 68.89517 | 7.227814
92.36667 | 63.75102 | 68.77248 | 7.330994
92.38333 | 63.75373 | 68.6171875 | 7.5234375
92.4 | 63.75647 | 68.49567 | 7.71048
92.41667 | 63.75909 | 68.37669 | 6.890167
92.43333 | 63.76167 | 68.25129 | 5.914673
92.45 | 63.76411 | 68.16676 | 5.757751
92.46667 | 63.76641 | 68.08857 | 5.871277
92.48333 | 63.76856 | 67.99509 | 5.988464
92.5 | 63.77057 | 67.88908 | 5.792175
92.51667 | 63.77256 | 67.74362 | 6.127808
92.53333 | 63.77456 | 67.66724 | 5.6015625
92.55 | 63.77645 | 67.57858 | 4.98349
92.56667 | 63.7784 | 67.51983 | 4.053589
92.58333 | 63.78037 | 67.43778 | 4.195679
92.6 | 63.78228 | 67.383 | 4.209137
92.61667 | 63.78412 | 67.31707 | 4.032074
92.63333 | 63.78601 | 67.22179 | 3.631897
92.65 | 63.78795 | 67.1646 | 2.853058
92.66667 | 63.78987 | 67.12849 | 1.42218
92.68333 | 63.79176 | 67.11185 | 0.1743164
92.7 | 63.79369 | 67.149 | 0.04064941
92.71667 | 63.79565 | 67.18839 | -0.573761
92.73333 | 63.79749 | 67.14725 | -0.08843994
92.75 | 63.79923 | 67.16414 | 0.862793
92.76667 | 63.80094 | 67.13994 | 1.513733
92.78333 | 63.80254 | 67.11902 | 1.453583
92.8 | 63.80398 | 67.07343 | 1.998138
92.81667 | 63.80528 | 67.04564 | 2.165039
92.83333 | 63.8066 | 67.00634 | 1.901184
92.85 | 63.8079 | 66.97471 | 1.787384
92.86667 | 63.8091 | 66.9459 | 1.744446
92.88333 | 63.81025 | 66.91761 | 1.899994
92.9 | 63.81142 | 66.89254 | 1.727783
92.91667 | 63.81268 | 66.85488 | 1.867676
92.93333 | 63.81386 | 66.81978 | 1.962982
92.95 | 63.81505 | 66.79334 | 1.946594
92.96667 | 63.81623 | 66.7602 | 1.750671
92.98333 | 63.81735 | 66.72601 | 1.76413
93 | 63.81833 | 66.69906 | 1.832245
93.01667 | 63.81919 | 66.67313 | 1.866028
93.03333 | 63.8201 | 66.64287 | 1.821991
93.05 | 63.82101 | 66.60426 | 1.769806
93.06667 | 63.82188 | 66.57433 | 1.70343
93.08333 | 63.82275 | 66.55019 | 1.569214
93.1 | 63.82361 | 66.52941 | 1.316528
93.11667 | 63.82442 | 66.50515 | 1.319641
93.13333 | 63.82511 | 66.48721 | 1.26297
93.15 | 63.82587 | 66.46237 | 1.316071
93.16667 | 63.82661 | 66.44219 | 1.322571
93.18333 | 63.8274 | 66.42131 | 1.385468
93.2 | 63.82817 | 66.3967 | 1.348114
93.21667 | 63.82887 | 66.37435 | 1.374298
93.23333 | 63.82953 | 66.35081 | 1.370453
93.25 | 63.83017 | 66.32751 | 1.390137
93.26667 | 63.83077 | 66.30927 | 1.3992
93.28333 | 63.8314 | 66.28113 | 1.381989
93.3 | 63.83205 | 66.25581 | 1.533966
93.31667 | 63.83258 | 66.23611 | 1.585144
93.33333 | 63.833 | 66.20729 | 1.665436
93.35 | 63.83334 | 66.1775 | 1.711487
93.36667 | 63.83362 | 66.14389 | 1.725861
93.38333 | 63.83386 | 66.11617 | 1.679901
93.4 | 63.83413 | 66.08939 | 1.616455
93.41667 | 63.83432 | 66.0667 | 1.59082
93.43333 | 63.83446 | 66.03695 | 1.582397
93.45 | 63.83447 | 66.0118 | 1.645203
93.46667 | 63.83444 | 65.98524 | 1.571228
93.48333 | 63.83437 | 65.95581 | 1.661682
93.5 | 63.83441 | 65.92977 | 1.667175
93.51667 | 63.83443 | 65.9052 | 1.630554
93.53333 | 63.83444 | 65.87234 | 1.568756
93.55 | 63.83446 | 65.848 | 1.677887
93.56667 | 63.83452 | 65.82352 | 1.669006
93.58333 | 63.83446 | 65.79674 | 1.621124
93.6 | 63.83437 | 65.76348 | 1.648682
93.61667 | 63.83428 | 65.73492 | 1.658295
93.63333 | 63.83413 | 65.70922 | 1.57251
93.65 | 63.83396 | 65.68456 | 1.550629
93.66667 | 63.8338 | 65.66119 | 1.55484
93.68333 | 63.83365 | 65.63274 | 1.648407
93.7 | 63.83353 | 65.60854 | 1.73822
93.71667 | 63.83332 | 65.57641 | 1.754059
93.73333 | 63.83313 | 65.54518 | 1.820709
93.75 | 63.83284 | 65.51711 | 1.783997
93.76667 | 63.83258 | 65.48533 | 1.714142
93.78333 | 63.8323 | 65.45588 | 1.752136
93.8 | 63.83213 | 65.433 | 1.806519
93.81667 | 63.83199 | 65.40009 | 1.731812
93.83333 | 63.83188 | 65.36459 | 1.851288
93.85 | 63.83176 | 65.34068 | 1.924713
93.86667 | 63.8317 | 65.30748 | 1.895142
93.88333 | 63.8316 | 65.27098 | 2.077515
93.9 | 63.83137 | 65.24288 | 2.165955
93.91667 | 63.83107 | 65.20308 | 2.254852
93.93333 | 63.83083 | 65.16221 | 2.32132
93.95 | 63.83047 | 65.12276 | 2.436127
93.96667 | 63.83014 | 65.08176 | 2.46286
93.98333 | 63.8298 | 65.04211 | 2.567688
94 | 63.8295 | 64.99706 | 2.524109
94.01667 | 63.82923 | 64.95174 | 2.549927
94.03333 | 63.82899 | 64.91045 | 2.525299
94.05 | 63.82868 | 64.8711 | 2.517334
94.06667 | 63.82835 | 64.83371 | 2.498383
94.08333 | 63.82797 | 64.78722 | 2.597076
94.1 | 63.82749 | 64.74413 | 2.731567
94.11667 | 63.82692 | 64.69943 | 2.794921875
94.13333 | 63.82634 | 64.65008 | 2.93985
94.15 | 63.82571 | 64.59988 | 3.020233
94.16667 | 63.82511 | 64.55015 | 3.06189
94.18333 | 63.82444 | 64.49375 | 3.090179
94.2 | 63.82376 | 64.44587 | 3.112885
94.21667 | 63.82312 | 64.39124 | 3.057587
94.23333 | 63.82243 | 64.34328 | 3.037537
94.25 | 63.82174 | 64.29082 | 3.014465
94.26667 | 63.82101 | 64.23965 | 2.965302
94.28333 | 63.82029 | 64.1926 | 3.046234
94.3 | 63.81957 | 64.14483 | 3.055389
94.31667 | 63.81888 | 64.09148 | 3.139069
94.33333 | 63.81818 | 64.03865 | 3.169921875
94.35 | 63.81755 | 63.98199 | 3.220642
94.36667 | 63.81691 | 63.93023 | 3.239777
94.38333 | 63.81625 | 63.87792 | 3.234283
94.4 | 63.81554 | 63.82302 | 3.22934
94.41667 | 63.81487 | 63.76667 | 3.268158
94.43333 | 63.81419 | 63.71308 | 3.304962
94.45 | 63.81349 | 63.65957 | 3.307983
94.46667 | 63.81283 | 63.60353 | 3.340851
94.48333 | 63.81214 | 63.54613 | 3.35788
94.5 | 63.81144 | 63.49104 | 3.46463
94.51667 | 63.81084 | 63.43269 | 3.515076
94.53333 | 63.81027 | 63.3769 | 3.645355
94.55 | 63.80976 | 63.31085 | 3.706512
94.56667 | 63.80931 | 63.24879 | 3.793121
94.58333 | 63.80895 | 63.18429 | 3.809326
94.6 | 63.80841 | 63.1217 | 3.831299
94.61667 | 63.8079 | 63.0576 | 3.803467
94.63333 | 63.80737 | 62.99556 | 3.876526
94.65 | 63.80687 | 62.93185 | 3.921204
94.66667 | 63.80632 | 62.86219 | 3.934937
94.68333 | 63.80585 | 62.79907 | 3.839813
94.7 | 63.80536 | 62.72941 | 3.776825
94.71667 | 63.80486 | 62.66919 | 3.808228
94.73333 | 63.80435 | 62.61278 | 3.749908
94.75 | 63.80391 | 62.54842 | 3.830658
94.76667 | 63.80338 | 62.48219 | 3.969177
94.78333 | 63.80297 | 62.41603 | 4.022186
94.8 | 63.80259 | 62.34369 | 3.935577
94.81667 | 63.8021 | 62.28278 | 4.017517
94.83333 | 63.8016 | 62.21578 | 3.94812
94.85 | 63.80119 | 62.15143 | 3.954987
94.86667 | 63.80067 | 62.08138 | 3.910034
94.88333 | 63.80006 | 62.01897 | 3.82077
94.9 | 63.79943 | 61.95103 | 3.83725
94.91667 | 63.79883 | 61.89449 | 3.881836
94.93333 | 63.79827 | 61.83248 | 3.944183
94.95 | 63.79769 | 61.76134 | 4.010834
94.96667 | 63.79713 | 61.69084 | 4.121613
94.98333 | 63.79673 | 61.62118 | 4.098907
95 | 63.79641 | 61.55741 | 4.085175
95.01667 | 63.79602 | 61.48855 | 3.986847
95.03333 | 63.7956 | 61.42014 | 4.039764
95.05 | 63.79519 | 61.3549 | 4.007904
95.06667 | 63.79475 | 61.28256 | 3.997559
95.08333 | 63.79426 | 61.21987 | 3.955811
95.1 | 63.79387 | 61.15483 | 3.885223
95.11667 | 63.79357 | 61.08902 | 3.790649
95.13333 | 63.79337 | 61.02752 | 3.7229
95.15 | 63.79319 | 60.96834 | 3.670349
95.16667 | 63.79293 | 60.90725 | 3.684998
95.18333 | 63.79261 | 60.84661 | 3.681061
95.2 | 63.7923 | 60.7832 | 3.654053
95.21667 | 63.79198 | 60.72079 | 3.71109
95.23333 | 63.79156 | 60.66241 | 3.695618
95.25 | 63.79111 | 60.60065 | 3.565155
95.26667 | 63.79057 | 60.53795 | 3.620819
95.28333 | 63.79002 | 60.47875 | 3.586761
95.3 | 63.78951 | 60.42293 | 3.493469
95.31667 | 63.78909 | 60.36047 | 3.307526
95.33333 | 63.78879 | 60.30308 | 3.2742
95.35 | 63.78851 | 60.254 | 3.212952
95.36667 | 63.78828 | 60.20753 | 3.174866
95.38333 | 63.788 | 60.15101 | 3.122864
95.4 | 63.78776 | 60.09529 | 3.212219
95.41667 | 63.78755 | 60.04307 | 3.282806
95.43333 | 63.78735 | 59.9928 | 3.277954
95.45 | 63.78713 | 59.93502 | 3.261841
95.46667 | 63.78696 | 59.87506 | 3.387634
95.48333 | 63.78665 | 59.82393 | 3.437897
95.5 | 63.78623 | 59.76493 | 3.355774
95.51667 | 63.78587 | 59.70638 | 3.210022
95.53333 | 63.78554 | 59.64925 | 3.14209
95.55 | 63.78517 | 59.60417 | 3.024445
95.56667 | 63.78479 | 59.55808 | 2.925659
95.58333 | 63.78452 | 59.5094 | 2.892517
95.6 | 63.78425 | 59.45714 | 2.963562
95.61667 | 63.78391 | 59.41021 | 2.964203
95.63333 | 63.7836 | 59.35925 | 2.901764
95.65 | 63.78336 | 59.31161 | 2.908447
95.66667 | 63.78304 | 59.26665 | 2.92868
95.68333 | 63.7827 | 59.21629 | 2.906342
95.7 | 63.78235 | 59.16518 | 2.938293
95.71667 | 63.78205 | 59.11749 | 2.934998
95.73333 | 63.78169 | 59.06752 | 2.89563
95.75 | 63.78138 | 59.01849 | 2.795929
95.76667 | 63.78108 | 58.97359 | 2.770752
95.78333 | 63.78081 | 58.92839 | 2.74118
95.8 | 63.78054 | 58.88646 | 2.809479
95.81667 | 63.78036 | 58.83701 | 2.809845
95.83333 | 63.78019 | 58.79007 | 2.936462
95.85 | 63.78008 | 58.7375 | 2.92923
95.86667 | 63.77994 | 58.68923 | 2.92868
95.88333 | 63.77976 | 58.63905 | 2.885559
95.9 | 63.77951 | 58.59623 | 2.781555
95.91667 | 63.77915 | 58.54532 | 2.619873
95.93333 | 63.77882 | 58.50391 | 2.506805
95.95 | 63.7785 | 58.4655 | 2.440704
95.96667 | 63.77825 | 58.4275 | 2.369385
95.98333 | 63.77801 | 58.38641 | 2.3172
96 | 63.77786 | 58.34433 | 2.373138
96.01667 | 63.77773 | 58.308 | 2.343658
96.03333 | 63.77753 | 58.2692 | 2.213287
96.05 | 63.77723 | 58.23053 | 2.172546
96.06667 | 63.77693 | 58.20038 | 2.169708
96.08333 | 63.77654 | 58.16447 | 2.012054
96.1 | 63.7761 | 58.12558 | 2.05481
96.11667 | 63.77579 | 58.09486 | 2.122833
96.13333 | 63.77557 | 58.06181 | 2.081818
96.15 | 63.77545 | 58.0213 | 2.097565
96.16667 | 63.77534 | 57.98621 | 2.114044
96.18333 | 63.77524 | 57.95448 | 2.012146
96.2 | 63.77506 | 57.91835 | 1.996582
96.21667 | 63.77485 | 57.88991 | 1.907684
96.23333 | 63.77461 | 57.85499 | 1.869598
96.25 | 63.77437 | 57.82618 | 1.947968
96.26667 | 63.77413 | 57.79604 | 2.028076
96.28333 | 63.77399 | 57.76194 | 1.960876
96.3 | 63.77387 | 57.72297 | 1.95932
96.31667 | 63.77372 | 57.69115 | 1.961884
96.33333 | 63.77357 | 57.66232 | 1.880676
96.35 | 63.77344 | 57.63303 | 1.801025
96.36667 | 63.77317 | 57.59833 | 1.879211
96.38333 | 63.77281 | 57.57078 | 2.03183
96.4 | 63.77251 | 57.53485 | 2.14389
96.41667 | 63.77223 | 57.49832 | 2.115051
96.43333 | 63.77208 | 57.45685 | 2.182983
96.45 | 63.77193 | 57.42302 | 2.166687
96.46667 | 63.77179 | 57.39207 | 2.030548
96.48333 | 63.77167 | 57.3529 | 1.84726
96.5 | 63.77155 | 57.32581 | 1.868134
96.51667 | 63.77124 | 57.29716 | 1.80542
96.53333 | 63.77089 | 57.26941 | 1.717712
96.55 | 63.77065 | 57.23907 | 1.685303
96.56667 | 63.77044 | 57.20658 | 1.709747
96.58333 | 63.77019 | 57.18147 | 1.720825
96.6 | 63.77004 | 57.15544 | 1.670837
96.61667 | 63.76994 | 57.12296 | 1.721649
96.63333 | 63.76977 | 57.09765 | 1.795258
96.65 | 63.7696 | 57.06709 | 1.678802
96.66667 | 63.76944 | 57.03482 | 1.645294
96.68333 | 63.76926 | 57.01121 | 1.606384
96.7 | 63.76905 | 56.98944 | 1.508057
96.71667 | 63.76893 | 56.961 | 1.348755
96.73333 | 63.76886 | 56.93818 | 1.362579
96.75 | 63.76874 | 56.91592 | 1.251068
96.76667 | 63.76865 | 56.89701 | 1.173981
96.78333 | 63.76859 | 56.87801 | 1.116669
96.8 | 63.76851 | 56.85998 | 1.101105
96.81667 | 63.76838 | 56.84012 | 1.050934
96.83333 | 63.76824 | 56.82398 | 0.9641418
96.85 | 63.76811 | 56.80922 | 0.9853821
96.86667 | 63.768 | 56.79474 | 0.9511414
96.88333 | 63.76791 | 56.77853 | 0.9563599
96.9 | 63.76784 | 56.76138 | 1.006439
96.91667 | 63.76784 | 56.7457 | 1.086914
96.93333 | 63.76777 | 56.72589 | 1.11676
96.95 | 63.76769 | 56.7049 | 1.142761
96.96667 | 63.76754 | 56.68955 | 1.211884
96.98333 | 63.76739 | 56.66821 | 1.244293
97 | 63.76727 | 56.64672 | 1.16748
97.01667 | 63.76724 | 56.62537 | 1.160065
97.03333 | 63.76721 | 56.60686 | 1.181854
97.05 | 63.76721 | 56.58754 | 1.167297
97.06667 | 63.7673 | 56.57053 | 1.089111
97.08333 | 63.76737 | 56.55022 | 1.177368
97.1 | 63.76737 | 56.53063 | 1.189636
97.11667 | 63.7674 | 56.51255 | 1.103668
97.13333 | 63.76748 | 56.48896 | 1.096527
97.15 | 63.76743 | 56.47449 | 1.053314
97.16667 | 63.76736 | 56.45669 | 1.053864
97.18333 | 63.76728 | 56.43934 | 1.08252
97.2 | 63.76725 | 56.42432 | 1.129761
97.21667 | 63.76719 | 56.40121 | 1.169678
97.23333 | 63.76712 | 56.38088 | 1.215912
97.25 | 63.76703 | 56.3618 | 1.128479
97.26667 | 63.76697 | 56.3409 | 0.9812622
97.28333 | 63.76682 | 56.32451 | 0.9677124
97.3 | 63.76662 | 56.31501 | 0.9529724
97.31667 | 63.76651 | 56.3008 | 0.9699097
97.33333 | 63.76641 | 56.28196 | 1.020996
97.35 | 63.76638 | 56.26102 | 1.13324
97.36667 | 63.76648 | 56.24304 | 1.056793
97.38333 | 63.76654 | 56.22229 | 0.9243164
97.4 | 63.76658 | 56.2102 | 0.8415527
97.41667 | 63.76662 | 56.19885 | 0.861145
97.43333 | 63.76662 | 56.18615 | 0.7571411
97.45 | 63.76656 | 56.17263 | 0.7816772
97.46667 | 63.76651 | 56.15691 | 0.7784729
97.48333 | 63.76649 | 56.14814 | 0.8078613
97.5 | 63.76645 | 56.13136 | 0.7935791
97.51667 | 63.76634 | 56.12105 | 0.9161682
97.53333 | 63.76633 | 56.10658 | 0.916626
97.55 | 63.7663 | 56.08562 | 0.9458313
97.56667 | 63.76628 | 56.06956 | 0.9783325
97.58333 | 63.76628 | 56.05733 | 0.9450989
97.6 | 63.76633 | 56.04152 | 0.8004456
97.61667 | 63.76634 | 56.0266 | 0.7417603
97.63333 | 63.76636 | 56.01125 | 0.657074
97.65 | 63.7664 | 56.00407 | 0.6354675
97.66667 | 63.76648 | 55.99799 | 0.5180969
97.68333 | 63.76654 | 55.98866 | 0.5906067
97.7 | 63.76661 | 55.97395 | 0.6583557
97.71667 | 63.7667 | 55.96902 | 0.7773743
97.73333 | 63.76676 | 55.95182 | 0.7699585
97.75 | 63.7667 | 55.94042 | 0.9119568
97.76667 | 63.76659 | 55.92306 | 0.9214783
97.78333 | 63.76658 | 55.90736 | 0.960022
97.8 | 63.76658 | 55.88921 | 0.8958435
97.81667 | 63.76661 | 55.87402 | 0.9371338
97.83333 | 63.76673 | 55.86162 | 0.9464722
97.85 | 63.76693 | 55.84521 | 0.8815613
97.86667 | 63.76701 | 55.82724 | 0.8749695
97.88333 | 63.76711 | 55.81301 | 0.8636169
97.9 | 63.76718 | 55.80173 | 0.7637329
97.91667 | 63.76725 | 55.78773 | 0.6741943
97.93333 | 63.76728 | 55.77831 | 0.6265869
97.95 | 63.76735 | 55.76968 | 0.5141602
97.96667 | 63.76739 | 55.7584 | 0.3531189
97.98333 | 63.76745 | 55.75575 | 0.2059937
98 | 63.76758 | 55.75069 | 0.08633423
98.01667 | 63.76773 | 55.75527 | 0.01574707
98.03333 | 63.76788 | 55.75665 | -0.008605957
98.05 | 63.76803 | 55.75912 | -0.0008239746
98.06667 | 63.76808 | 55.75117 | 0.07946777
98.08333 | 63.76788 | 55.75194 | 0.1354065
98.1 | 63.76766 | 55.7533 | 0.1089478
98.11667 | 63.76748 | 55.7462 | 0.09457397
98.13333 | 63.76724 | 55.74538 | 0.1120605
98.15 | 63.76711 | 55.74563 | 0.1173706
98.16667 | 63.76711 | 55.74448 | 0.0604248
98.18333 | 63.76715 | 55.74248 | 0.0966796875
98.2 | 63.76722 | 55.74126 | 0.09567261
98.21667 | 63.76736 | 55.74111 | -0.005950928
98.23333 | 63.76746 | 55.73717 | -0.09521484375
98.25 | 63.76757 | 55.74059 | -0.06564331
98.26667 | 63.76767 | 55.74749 | -0.03305054
98.28333 | 63.76767 | 55.7471 | -0.09347534
98.3 | 63.76763 | 55.73944 | -0.1116028
98.31667 | 63.76758 | 55.74177 | -0.02737427
98.33333 | 63.76745 | 55.7475 | -0.09109497
98.35 | 63.7673 | 55.75304 | -0.2096558
98.36667 | 63.76722 | 55.75343 | -0.1695557
98.38333 | 63.76717 | 55.75584 | -0.1024475
98.4 | 63.76711 | 55.75823 | -0.1734924
98.41667 | 63.76711 | 55.76086 | -0.2139587
98.43333 | 63.76698 | 55.7663 | -0.2029724
98.45 | 63.76688 | 55.76902 | -0.2309875
98.46667 | 63.7667 | 55.77309 | -0.2051697
98.48333 | 63.76652 | 55.77351 | -0.1777954
98.5 | 63.76638 | 55.7801 | -0.1983032
98.51667 | 63.76627 | 55.77966 | -0.2441711
98.53333 | 63.76607 | 55.78394 | -0.2366638
98.55 | 63.76594 | 55.79108 | -0.2017822
98.56667 | 63.76582 | 55.79932 | -0.2424316
98.58333 | 63.76559 | 55.79609 | -0.2934265
98.6 | 63.76531 | 55.79714 | -0.2189026
98.61667 | 63.76507 | 55.8055 | -0.2550659
98.63333 | 63.76478 | 55.81464 | -0.2844543
98.65 | 63.76445 | 55.81627 | -0.2790527
98.66667 | 63.76418 | 55.8174 | -0.1496887
98.68333 | 63.76405 | 55.82092 | -0.1900635
98.7 | 63.76389 | 55.82412 | -0.1825562
98.71667 | 63.76381 | 55.82758 | -0.2451782
98.73333 | 63.76378 | 55.83121 | -0.1728515625
98.75 | 63.76369 | 55.83593 | -0.2757568
98.76667 | 63.76354 | 55.83911 | -0.3259277
98.78333 | 63.76337 | 55.84142 | -0.3730774
98.8 | 63.76313 | 55.85246 | -0.3095398
98.81667 | 63.76297 | 55.86309 | -0.4147339
98.83333 | 63.76282 | 55.86596 | -0.4058533
98.85 | 63.76276 | 55.87117 | -0.3065186
98.86667 | 63.7627 | 55.87695 | -0.2327271
98.88333 | 63.76273 | 55.88276 | -0.2379456
98.9 | 63.76267 | 55.88208 | -0.1904296875
98.91667 | 63.7626 | 55.88633 | -0.137146
98.93333 | 63.7624 | 55.88641 | -0.1108704
98.95 | 63.76224 | 55.8894 | -0.1063843
98.96667 | 63.76194 | 55.89108 | -0.04284668
98.98333 | 63.76158 | 55.89148 | 0.1026306
99 | 63.76119 | 55.89153 | 0.165802
99.01667 | 63.76095 | 55.88637 | 0.2069092
99.03333 | 63.76067 | 55.8795 | 0.2487488
99.05 | 63.76046 | 55.87519 | 0.2416077
99.06667 | 63.7604 | 55.87496 | 0.1426392
99.08333 | 63.76035 | 55.86877 | 0.2362976
99.1 | 63.76022 | 55.86908 | 0.2403259
99.11667 | 63.76008 | 55.86413 | 0.2882996
99.13333 | 63.75999 | 55.85539 | 0.3179626
99.15 | 63.75987 | 55.85049 | 0.3282166
99.16667 | 63.7597 | 55.84513 | 0.2315369
99.18333 | 63.75949 | 55.84367 | 0.1669921875
99.2 | 63.75941 | 55.83949 | 0.1430054
99.21667 | 63.75918 | 55.83905 | 0.2348328
99.23333 | 63.75896 | 55.83788 | 0.3623657
99.25 | 63.75882 | 55.83044 | 0.4630737
99.26667 | 63.75888 | 55.81599 | 0.5482178
99.28333 | 63.75878 | 55.80688 | 0.6304321
99.3 | 63.75873 | 55.80039 | 0.6113892
99.31667 | 63.75867 | 55.78838 | 0.5958252
99.33333 | 63.75849 | 55.77859 | 0.5832825
99.35 | 63.75828 | 55.76396 | 0.6631165
99.36667 | 63.75812 | 55.75552 | 0.5935364
99.38333 | 63.75806 | 55.74606 | 0.5951843
99.4 | 63.7581 | 55.73629 | 0.5365906
99.41667 | 63.75816 | 55.72793 | 0.533203125
99.43333 | 63.75815 | 55.71744 | 0.4737854
99.45 | 63.75831 | 55.71233 | 0.4972229
99.46667 | 63.75846 | 55.70307 | 0.5130615
99.48333 | 63.75854 | 55.69788 | 0.5172729
99.5 | 63.75864 | 55.68475 | 0.5048218
99.51667 | 63.75876 | 55.67808 | 0.4996948
99.53333 | 63.7589 | 55.66855 | 0.6245728
99.55 | 63.75908 | 55.66391 | 0.5788879
99.56667 | 63.75923 | 55.64574 | 0.593811
99.58333 | 63.75938 | 55.63705 | 0.660553
99.6 | 63.75949 | 55.62817 | 0.6930542
99.61667 | 63.75959 | 55.61644 | 0.6581726
99.63333 | 63.75959 | 55.60732 | 0.624939
99.65 | 63.7596 | 55.59264 | 0.671814
99.66667 | 63.75967 | 55.58417 | 0.5821838
99.68333 | 63.75977 | 55.57368 | 0.618988
99.7 | 63.75981 | 55.56502 | 0.5435486
99.71667 | 63.75984 | 55.55425 | 0.6346436
99.73333 | 63.75986 | 55.54507 | 0.5505066
99.75 | 63.75984 | 55.53584 | 0.6782227
99.76667 | 63.75986 | 55.52229 | 0.645813
99.78333 | 63.75986 | 55.51411 | 0.6912231
99.8 | 63.75984 | 55.50036 | 0.5606689
99.81667 | 63.75977 | 55.48675 | 0.5233154
99.83333 | 63.75969 | 55.47861 | 0.397522
99.85 | 63.75962 | 55.47931 | 0.3094482
99.86667 | 63.75946 | 55.4768 | 0.2355652
99.88333 | 63.75928 | 55.47015 | 0.3484497
99.9 | 63.75924 | 55.46635 | 0.4432068
99.91667 | 63.75917 | 55.45711 | 0.4814758
99.93333 | 63.75914 | 55.44603 | 0.5093994
99.95 | 63.75921 | 55.43587 | 0.4535522
99.96667 | 63.75942 | 55.43008 | 0.3514709
99.98333 | 63.7596 | 55.42513 | 0.264679
100 | 63.7598 | 55.42371 | 0.262207
100.0167 | 63.75998 | 55.41891 | 0.2865601
100.0333 | 63.76009 | 55.41492 | 0.3700562
100.05 | 63.76023 | 55.40474 | 0.3853455
100.0667 | 63.76026 | 55.39985 | 0.4368896
100.0833 | 63.7603 | 55.3929 | 0.3139343
100.1 | 63.7605 | 55.38513 | 0.3225403
100.1167 | 63.76062 | 55.38519 | 0.303772
100.1333 | 63.76075 | 55.38125 | 0.3426819
100.15 | 63.76095 | 55.3733 | 0.3423157
100.1667 | 63.76117 | 55.36296 | 0.4683838
100.1833 | 63.76125 | 55.35512 | 0.4412842
100.2 | 63.76129 | 55.34854 | 0.4153748
100.2167 | 63.76134 | 55.34159 | 0.4024658
100.2333 | 63.76129 | 55.33907 | 0.3785706
100.25 | 63.76119 | 55.32843 | 0.3460693
100.2667 | 63.76114 | 55.32498 | 0.2416077
100.2833 | 63.76116 | 55.31719 | 0.162323
100.3 | 63.7612 | 55.31775 | 0.1768799
100.3167 | 63.76132 | 55.32157 | 0.0602417
100.3333 | 63.76143 | 55.317 | 0.04421997
100.35 | 63.7615 | 55.31487 | 0.09475708
100.3667 | 63.76155 | 55.31458 | 0.181640625
100.3833 | 63.76156 | 55.31208 | 0.06381226
100.4 | 63.76152 | 55.30844 | 0.04193115
100.4167 | 63.7615 | 55.30662 | 0.02984619
100.4333 | 63.76152 | 55.3108 | 0.00302124
100.45 | 63.76153 | 55.31172 | -0.06225586
100.4667 | 63.76149 | 55.31316 | -0.07727051
100.4833 | 63.76149 | 55.3095 | 0.0008239746
100.5 | 63.76152 | 55.31224 | 0.02279663
100.5167 | 63.76155 | 55.31351 | 0.007141113
100.5333 | 63.76156 | 55.31348 | -0.2043457
100.55 | 63.76173 | 55.30752 | -0.2276917
100.5667 | 63.76182 | 55.31987 | -0.2853699
100.5833 | 63.76186 | 55.32911 | -0.3843384
100.6 | 63.76185 | 55.33444 | -0.4345093
100.6167 | 63.76179 | 55.33884 | -0.3284912
100.6333 | 63.76171 | 55.34375 | -0.3202515
100.65 | 63.76168 | 55.35024 | -0.371521
100.6667 | 63.76167 | 55.35524 | -0.3685913
100.6833 | 63.76173 | 55.36443 | -0.4173889
100.7 | 63.76191 | 55.36988 | -0.39505
100.7167 | 63.76207 | 55.37603 | -0.4252625
100.7333 | 63.76219 | 55.38693 | -0.3701477
100.75 | 63.76228 | 55.39102 | -0.4061279
100.7667 | 63.76228 | 55.39816 | -0.2798767
100.7833 | 63.76225 | 55.40381 | -0.3006592
100.8 | 63.76215 | 55.40392 | -0.2590942
100.8167 | 63.76209 | 55.40979 | -0.1559143
100.8333 | 63.7621 | 55.41604 | -0.0673828125
100.85 | 63.76222 | 55.41444 | -0.07626343
100.8667 | 63.76237 | 55.41119 | 0.008056640625
100.8833 | 63.76252 | 55.41157 | 0.003753662
100.9 | 63.76267 | 55.41143 | -0.110321
100.9167 | 63.76278 | 55.4138 | -0.1508789
100.9333 | 63.76294 | 55.41984 | -0.1665344
100.95 | 63.76305 | 55.42354 | -0.1854858
100.9667 | 63.76315 | 55.42325 | -0.1565552
100.9833 | 63.76324 | 55.42667 | -0.1636047
101 | 63.76334 | 55.42986 | -0.1017151
101.0167 | 63.76339 | 55.43315 | -0.1299133
101.0333 | 63.76333 | 55.436 | -0.1498718
101.05 | 63.76337 | 55.43294 | -0.116272
101.0667 | 63.7635 | 55.43519 | -0.06838989
101.0833 | 63.76358 | 55.44205 | -0.1322937
101.1 | 63.76371 | 55.4398 | -0.1613159
101.1167 | 63.76384 | 55.44234 | -0.07269287
101.1333 | 63.7639 | 55.44545 | -0.1366882
101.15 | 63.76392 | 55.4492 | -0.1171875
101.1667 | 63.76394 | 55.4501 | -0.1895142
101.1833 | 63.76393 | 55.45122 | -0.1465759
101.2 | 63.76389 | 55.45667 | -0.256073
101.2167 | 63.76384 | 55.4604 | -0.2723694
101.2333 | 63.76381 | 55.46227 | -0.3540344
101.25 | 63.76371 | 55.47209 | -0.2901306
101.2667 | 63.76366 | 55.47617 | -0.318512
101.2833 | 63.76369 | 55.48251 | -0.2856445
101.3 | 63.76373 | 55.48651 | -0.3070679
101.3167 | 63.76369 | 55.48869 | -0.2025146
101.3333 | 63.76368 | 55.49518 | -0.2155151
101.35 | 63.76376 | 55.49744 | -0.2382202
101.3667 | 63.76379 | 55.49905 | -0.227417
101.3833 | 63.76378 | 55.50303 | -0.2020569
101.4 | 63.76378 | 55.50969 | -0.2171631
101.4167 | 63.76379 | 55.51442 | -0.2327271
101.4333 | 63.76372 | 55.51648 | -0.2243958
101.45 | 63.76372 | 55.5147 | -0.2981873
101.4667 | 63.76382 | 55.52138 | -0.2496643
101.4833 | 63.76394 | 55.53206 | -0.2924194
101.5 | 63.76413 | 55.53712 | -0.3103638
101.5167 | 63.76423 | 55.53677 | -0.2807922
101.5333 | 63.76433 | 55.54374 | -0.09127808
101.55 | 63.76429 | 55.54971 | -0.1776123
101.5667 | 63.76423 | 55.54679 | -0.1526184
101.5833 | 63.76414 | 55.54935 | -0.09658813
101.6 | 63.76402 | 55.55137 | -0.04211426
101.6167 | 63.76392 | 55.55405 | -0.08999634
101.6333 | 63.76382 | 55.55235 | -0.01235962
101.65 | 63.76378 | 55.55288 | 0.04367065
101.6667 | 63.76372 | 55.55244 | 0.05960083
101.6833 | 63.76372 | 55.54945 | 0.147583
101.7 | 63.76361 | 55.54839 | 0.1388855
101.7167 | 63.76363 | 55.54564 | 0.1753235
101.7333 | 63.76366 | 55.53965 | 0.1195679
101.75 | 63.76384 | 55.53856 | 0.05621338
101.7667 | 63.76411 | 55.53839 | -0.08139038
101.7833 | 63.76433 | 55.54 | -0.04421997
101.8 | 63.76447 | 55.54791 | -0.007141113
101.8167 | 63.7645 | 55.54398 | -0.07580566
101.8333 | 63.76438 | 55.54056 | -0.06903076
101.85 | 63.76415 | 55.54156 | -0.1073914
101.8667 | 63.76397 | 55.54498 | -0.2728271
101.8833 | 63.76385 | 55.55225 | -0.3459778
101.9 | 63.76385 | 55.56377 | -0.2554321
101.9167 | 63.76382 | 55.56546 | -0.2615662
101.9333 | 63.76379 | 55.56598 | -0.3357239
101.95 | 63.76382 | 55.56789 | -0.1800842
101.9667 | 63.76384 | 55.57961 | -0.186676
101.9833 | 63.76387 | 55.58306 | -0.1308289
102 | 63.76392 | 55.58022 | -0.1431885
102.0167 | 63.7639 | 55.57868 | -0.09136963
102.0333 | 63.76381 | 55.57911 | -0.1685486
102.05 | 63.76378 | 55.58984375 | -0.1758728
102.0667 | 63.76371 | 55.59426 | -0.3129272
102.0833 | 63.76355 | 55.5949 | -0.2652283
102.1 | 63.76354 | 55.60151 | -0.1998596
102.1167 | 63.7635 | 55.60465 | -0.2347412
102.1333 | 63.76339 | 55.60957 | -0.2478333
102.15 | 63.76324 | 55.6086 | -0.2364807
102.1667 | 63.76315 | 55.61665 | -0.1790771
102.1833 | 63.76302 | 55.62166 | -0.2084656
102.2 | 63.76291 | 55.62251 | -0.1729431
102.2167 | 63.76273 | 55.62301 | -0.1364136
102.2333 | 63.76267 | 55.62964 | -0.06518555
102.25 | 63.76267 | 55.62911 | 0.01968384
102.2667 | 63.76271 | 55.62832 | -0.01235962
102.2833 | 63.76274 | 55.63348 | -0.2633972
102.3 | 63.76278 | 55.60287 | -0.3739014
102.3167 | 63.76281 | 55.65271 | -0.4745178
102.3333 | 63.76281 | 55.65587 | -0.5744019
102.35 | 63.76264 | 55.65631 | -1.094421
102.3667 | 63.76254 | 55.67635 | -0.9655151
102.3833 | 63.76252 | 55.69429 | -1.06604
102.4 | 63.7625 | 55.72803 | -0.4391785
102.4167 | 63.76243 | 55.74209 | -0.5148926
102.4333 | 63.76239 | 55.72356 | -0.1759644
102.45 | 63.76231 | 55.71726 | 0.2301636
102.4667 | 63.76216 | 55.72324 | 0.3564148
102.4833 | 63.76189 | 55.70631 | -0.5475769
102.5 | 63.7617 | 55.72027 | -0.5085754
102.5167 | 63.76147 | 55.74197 | 0.4426575
102.5333 | 63.76129 | 55.75871 | 0.2111206
102.55 | 63.76105 | 55.73022 | 0.4649048
102.5667 | 63.7609 | 55.69247 | 0.6231079
102.5833 | 63.76074 | 55.69144 | 0.84375
102.6 | 63.76056 | 55.69895 | 0.4411011
102.6167 | 63.76033 | 55.6913 | 0.4138184
102.6333 | 63.76017 | 55.66772 | 0.4642639
102.65 | 63.75999 | 55.66322 | 1.116852
102.6667 | 63.75986 | 55.64912 | 1.162079
102.6833 | 63.75972 | 55.60689 | 0.8236084
102.7 | 63.75965 | 55.6044 | 0.1059265
102.7167 | 63.75956 | 55.5738 | -0.5418091
102.7333 | 63.75951 | 55.6168 | -1.006439
102.75 | 63.75945 | 55.66617 | -1.404968
102.7667 | 63.75944 | 55.68734 | -1.780609
102.7833 | 63.75936 | 55.69347 | -1.227356
102.8 | 63.75924 | 55.73335 | -0.7803955
102.8167 | 63.75909 | 55.74453 | -1.237976
102.8333 | 63.75888 | 55.74696 | -1.118683
102.85 | 63.75876 | 55.78375 | -0.9130554
102.8667 | 63.75864 | 55.78898 | -0.3923035
102.8833 | 63.75864 | 55.81114 | -0.1894226
102.9 | 63.75852 | 55.79394 | 0.2046204
102.9167 | 63.75842 | 55.77218 | -0.02819824
102.9333 | 63.75821 | 55.77583 | 0.3503723
102.95 | 63.75806 | 55.78197 | 0.1203003
102.9667 | 63.75786 | 55.79044 | -0.6880188
102.9833 | 63.75773 | 55.77352 | -0.9470215
103 | 63.75764 | 55.7953 | -1.037018
103.0167 | 63.75755 | 55.84555 | -1.43399
103.0333 | 63.75747 | 55.86646 | -2.360596
103.05 | 63.75737 | 55.89956 | -1.643921
103.0667 | 63.75732 | 55.94492 | -2.042175
103.0833 | 63.75723 | 55.97961 | -2.084198
103.1 | 63.75714 | 55.98126 | -2.53894
103.1167 | 63.75694 | 56.00014 | 0.3483582
103.1333 | 63.75676 | 56.08662 | -3.843475
103.15 | 63.75653 | 55.9984 | -12.5755
103.1667 | 63.75628 | 56.59787 | -33.75623
103.1833 | 63.75599 | 56.89734 | -138.8391
103.2 | 63.75587 | 57.55008 | -306.4876
103.2167 | 63.75595 | 62.4493 | -294.3234
103.2333 | 63.75613 | 76.09602 | -251.9589
103.25 | 63.75638 | 81.88235 | -195.5814
103.2667 | 63.75673 | 79.64658 | -62.79309
103.2833 | 63.757 | 76.48593 | 129.1156
103.3 | 63.75705 | 74.04752 | 145.351
103.3167 | 63.757 | 71.82849 | 134.6468
103.3333 | 63.75689 | 69.67059 | 117.9876
103.35 | 63.75679 | 67.7513 | 106.6758
103.3667 | 63.75663 | 66.05854 | 94.2247
103.3833 | 63.7565 | 64.67803 | 81.95599
103.4 | 63.75645 | 63.41042 | 69.1507
103.4167 | 63.75637 | 62.3534 | 59.81589
103.4333 | 63.75623 | 61.44881 | 52.03299
103.45 | 63.75607 | 60.69332 | 43.90887
103.4667 | 63.75596 | 59.99678 | 36.51334
103.4833 | 63.75587 | 59.42735 | 30.75284
103.5 | 63.75578 | 59.03518 | 25.78967
103.5167 | 63.75569 | 58.67241 | 21.98822
103.5333 | 63.75554 | 58.35477 | 19.00974
103.55 | 63.75533 | 58.02733 | 17.13638
103.5667 | 63.75508 | 57.74397 | 15.38892
103.5833 | 63.75485 | 57.49523 | 13.44095
103.6 | 63.75464 | 57.31944 | 11.21951
103.6167 | 63.75448 | 57.16443 | 10.10532
103.6333 | 63.75434 | 57.00468 | 8.422577
103.65 | 63.75415 | 56.82907 | 8.277466
103.6667 | 63.75394 | 56.74844 | 7.281647
103.6833 | 63.7537 | 56.62774 | 5.850128
103.7 | 63.75355 | 56.50441 | 4.898895
103.7167 | 63.75336 | 56.46078 | 4.069794
103.7333 | 63.75313 | 56.4083 | 3.401642
103.75 | 63.75292 | 56.37005 | 2.800507
103.7667 | 63.75271 | 56.30093 | 2.763611
103.7833 | 63.75234 | 56.26545 | 2.475861
103.8 | 63.75202 | 56.23676 | 2.825043
103.8167 | 63.75172 | 56.19139 | 1.887726
103.8333 | 63.75154 | 56.14684 | 1.894958
103.85 | 63.75141 | 56.10889 | 1.652985
103.8667 | 63.75135 | 56.10596 | 1.523895
103.8833 | 63.75134 | 56.0711 | 1.139648
103.9 | 63.75123 | 56.05833 | 0.8269958
103.9167 | 63.75106 | 56.03073 | 1.108154
103.9333 | 63.75096 | 56.03704 | 1.09314
103.95 | 63.75093 | 56.01241 | 0.9365845
103.9667 | 63.75084 | 55.98743 | 0.1864014
103.9833 | 63.75089 | 55.97379 | 0.5013428
104 | 63.75094 | 55.98521 | -0.1876831
104.0167 | 63.7509 | 56.00812 | -0.5517883
104.0333 | 63.75082 | 55.99878 | -0.6394958
104.05 | 63.75081 | 56.01926 | 0.0534668
104.0667 | 63.75073 | 56.02171 | 0.1723022
104.0833 | 63.75071 | 56.02151 | -0.3213501
104.1 | 63.75078 | 55.98254 | -0.2947083
104.1167 | 63.75075 | 56.02039 | -0.812439
104.1333 | 63.75071 | 56.03822 | -0.4599609375
104.15 | 63.75075 | 56.07585 | -1.493042
104.1667 | 63.75078 | 56.07348 | -1.078491
104.1833 | 63.75087 | 56.05524 | -0.6979065
104.2 | 63.75108 | 56.12642 | -0.4713135
104.2167 | 63.75123 | 56.11143 | -1.197144
104.2333 | 63.75132 | 56.12423 | -0.09429932
104.25 | 63.75151 | 56.1328 | 0.5292664
104.2667 | 63.75156 | 56.12527 | 1.01889
104.2833 | 63.75148 | 56.08892 | 2.038971
104.3 | 63.75147 | 56.06994 | 2.744385
104.3167 | 63.75142 | 55.98924 | 2.923737
104.3333 | 63.75135 | 55.93113 | 2.664001
104.35 | 63.75135 | 55.8866 | 2.142609
104.3667 | 63.75136 | 55.86555 | 1.441132
104.3833 | 63.75136 | 55.85218 | 1.015594
104.4 | 63.75147 | 55.84274 | 0.4700317
104.4167 | 63.75154 | 55.83366 | 0.3962402
104.4333 | 63.75154 | 55.83184 | 0.2614746
104.45 | 63.7516 | 55.82966 | 0.2513123
104.4667 | 63.75163 | 55.82325 | 0.2344666
104.4833 | 63.7516 | 55.8203 | 0.3796692
104.5 | 63.75154 | 55.81377 | 0.2952576
104.5167 | 63.75156 | 55.80476 | 0.3787537
104.5333 | 63.75154 | 55.80206 | 0.2785034
104.55 | 63.75151 | 55.7958 | 0.3088989
104.5667 | 63.7515 | 55.79439 | 0.1929016
104.5833 | 63.75141 | 55.79059 | 0.2473755
104.6 | 63.75121 | 55.78333 | 0.1950073
104.6167 | 63.75113 | 55.7857 | 0.2162476
104.6333 | 63.75106 | 55.77783 | 0.1224976
104.65 | 63.75102 | 55.7773 | 0.2379456
104.6667 | 63.75108 | 55.77483 | 0.3376465
104.6833 | 63.75113 | 55.77195 | 0.3818665
104.7 | 63.75108 | 55.75843 | 0.4689331
104.7167 | 63.75106 | 55.74868 | 0.4417419
104.7333 | 63.75103 | 55.73913 | 0.3872681
104.75 | 63.75103 | 55.73642 | 0.3135681
104.7667 | 63.75108 | 55.73985 | 0.2567139
104.7833 | 63.75113 | 55.73168 | 0.2985535
104.8 | 63.75113 | 55.72591 | 0.4343262
104.8167 | 63.75103 | 55.71592 | 0.3603515625
104.8333 | 63.75093 | 55.70742 | 0.3336182
104.85 | 63.75084 | 55.70437 | 0.3251038
104.8667 | 63.75075 | 55.70213 | 0.2368469
104.8833 | 63.75068 | 55.69574 | 0.2131348
104.9 | 63.75068 | 55.69344 | 0.3191528
104.9167 | 63.75064 | 55.68779 | 0.3306885
104.9333 | 63.75055 | 55.68404 | 0.32547
104.95 | 63.75057 | 55.67307 | 0.3381042
104.9667 | 63.75061 | 55.66997 | 0.2571716
104.9833 | 63.75066 | 55.66609 | 0.2760315
105 | 63.75066 | 55.66236 | 0.2177124
105.0167 | 63.75068 | 55.65903 | 0.1873169
105.0333 | 63.75058 | 55.654 | 0.1586609
105.05 | 63.75057 | 55.65447 | 0.1839294
105.0667 | 63.75061 | 55.65133 | 0.1589355
105.0833 | 63.75068 | 55.65138 | 0.06362915
105.1 | 63.75075 | 55.64233 | 0.09832764
105.1167 | 63.75082 | 55.6458 | 0.120575
105.1333 | 63.75078 | 55.64632 | 0.1468506
105.15 | 63.75063 | 55.64204 | 0.02893066
105.1667 | 63.75045 | 55.63821 | 0.09484863
105.1833 | 63.75027 | 55.63589 | 0.04925537
105.2 | 63.75011 | 55.64059 | 0.0146484375
105.2167 | 63.7499 | 55.64076 | -0.090271
105.2333 | 63.74971 | 55.63908 | 0.005218506
105.25 | 63.7496 | 55.64041 | -0.01254272
105.2667 | 63.74953 | 55.64385 | 0.02069092
105.2833 | 63.74963 | 55.64039 | 0.05575562
105.3 | 63.74973 | 55.64075 | 0.1069336
105.3167 | 63.74987 | 55.63902 | 0.04953003
105.3333 | 63.74997 | 55.63446 | 0.04870605
105.35 | 63.75005 | 55.63478 | -0.0149231
105.3667 | 63.75006 | 55.63656 | -0.03717041
105.3833 | 63.75008 | 55.63902 | -0.04623413
105.4 | 63.75006 | 55.63673 | 0.09686279
105.4167 | 63.75002 | 55.63731 | 0.2155151
105.4333 | 63.75008 | 55.6319 | 0.3295898
105.45 | 63.75009 | 55.62369 | 0.3503723
105.4667 | 63.75019 | 55.61698 | 0.4350586
105.4833 | 63.75033 | 55.61199 | 0.3820496
105.5 | 63.75045 | 55.6048 | 0.3757324
105.5167 | 63.75043 | 55.60117 | 0.2633972
105.5333 | 63.75043 | 55.59021 | 0.2203674
105.55 | 63.75036 | 55.58821 | 0.1443787
105.5667 | 63.7503 | 55.58886 | 0.0769043
105.5833 | 63.75029 | 55.58908 | 0.0687561
105.6 | 63.75021 | 55.589 | 0.1808167
105.6167 | 63.75026 | 55.58434 | 0.2833557
105.6333 | 63.75032 | 55.57938 | 0.3022156
105.65 | 63.75037 | 55.57005 | 0.2369385
105.6667 | 63.75039 | 55.56618 | 0.1555481
105.6833 | 63.75054 | 55.56753 | 0.017578125
105.7 | 63.75055 | 55.5692 | -0.1353149
105.7167 | 63.75054 | 55.57144 | -0.1989441
105.7333 | 63.7505 | 55.57555 | -0.05969238
105.75 | 63.75043 | 55.57927 | -0.02471924
105.7667 | 63.75033 | 55.57472 | 0.0118103
105.7833 | 63.75034 | 55.57118 | 0.04238892
105.8 | 63.7504 | 55.57134 | -0.001373291
105.8167 | 63.75052 | 55.57556 | -0.07681274
105.8333 | 63.75068 | 55.57651 | -0.1106873
105.85 | 63.75087 | 55.58064 | -0.08981323
105.8667 | 63.75093 | 55.58173 | -0.06500244
105.8833 | 63.75094 | 55.58096 | -0.1324768
105.9 | 63.75096 | 55.58131 | -0.1565552
105.9167 | 63.75093 | 55.58462 | -0.2094727
105.9333 | 63.75082 | 55.58949 | -0.2832642
105.95 | 63.75073 | 55.59687 | -0.3753662
105.9667 | 63.75068 | 55.60168 | -0.302948
105.9833 | 63.75051 | 55.60766 | -0.3197937
106 | 63.75037 | 55.61416 | -0.3091736
106.0167 | 63.75039 | 55.61761 | -0.2521362
106.0333 | 63.75048 | 55.62029 | -0.2245789
106.05 | 63.75048 | 55.62218 | -0.186676
106.0667 | 63.7505 | 55.62793 | -0.2301636
106.0833 | 63.75052 | 55.62887 | -0.1822815
106.1 | 63.75058 | 55.63953 | -0.2259521
106.1167 | 63.75057 | 55.63902 | -0.3334351
106.1333 | 63.75061 | 55.64116 | -0.3539429
106.15 | 63.75072 | 55.64974 | -0.2983704
106.1667 | 63.75078 | 55.66055 | -0.31604
106.1833 | 63.75068 | 55.66504 | -0.3009338
106.2 | 63.75057 | 55.66254 | -0.2046204
106.2167 | 63.75047 | 55.66965 | -0.1343079
106.2333 | 63.75027 | 55.67175 | -0.1080322
106.25 | 63.75013 | 55.6747 | -0.08102417
106.2667 | 63.75003 | 55.67171 | -0.1634216
106.2833 | 63.74995 | 55.67184 | -0.1950073
106.3 | 63.74992 | 55.67772 | -0.2750244
106.3167 | 63.75003 | 55.68523 | -0.3111877
106.3333 | 63.75005 | 55.69616 | -0.3495483
106.35 | 63.74998 | 55.69688 | -0.3223572
106.3667 | 63.74992 | 55.70021 | -0.3383789
106.3833 | 63.74973 | 55.70372 | -0.3686829
106.4 | 63.74943 | 55.71593 | -0.4249878
106.4167 | 63.74913 | 55.72307 | -0.5193787
106.4333 | 63.74883 | 55.73152 | -0.535675
106.45 | 63.74853 | 55.73759 | -0.4278259
106.4667 | 63.74831 | 55.75057 | -0.4116211
106.4833 | 63.74817 | 55.7526 | -0.407135
106.5 | 63.74807 | 55.75941 | -0.3273926
106.5167 | 63.74814 | 55.76421 | -0.1964722
106.5333 | 63.74825 | 55.77267 | -0.1799011
106.55 | 63.74832 | 55.77117 | -0.097229
106.5667 | 63.74825 | 55.77031 | 0.05950928
106.5833 | 63.74817 | 55.76835 | 0.07717896
106.6 | 63.74801 | 55.76723 | -0.02618408
106.6167 | 63.74786 | 55.76492 | -0.03039551
106.6333 | 63.74763 | 55.7711 | -0.01419067
106.65 | 63.74748 | 55.77442 | -0.007049561
106.6667 | 63.74736 | 55.7702 | 0.05529785
106.6833 | 63.74722 | 55.76571 | 0.1628723
106.7 | 63.74702 | 55.76316 | 0.2151489
106.7167 | 63.74683 | 55.76106 | 0.3646545
106.7333 | 63.74659 | 55.75933 | 0.3379211
106.75 | 63.74639 | 55.74718 | 0.2979126
106.7667 | 63.74624 | 55.73746 | 0.3841553
106.7833 | 63.74611 | 55.73481 | 0.3849792
106.8 | 63.74597 | 55.7338 | 0.2772217
106.8167 | 63.74594 | 55.72167 | 0.3084412
106.8333 | 63.74584 | 55.71946 | 0.4248046875
106.85 | 63.74572 | 55.7122 | 0.3847961
106.8667 | 63.74561 | 55.7046 | 0.3864441
106.8833 | 63.74561 | 55.69951 | 0.4425659
106.9 | 63.74561 | 55.69135 | 0.429657
106.9167 | 63.74561 | 55.68458 | 0.4041138
106.9333 | 63.74567 | 55.67665 | 0.5765076
106.95 | 63.74563 | 55.66968 | 0.6037903
106.9667 | 63.74555 | 55.6552 | 0.5422668
106.9833 | 63.74557 | 55.64182 | 0.4803772
107 | 63.74569 | 55.63895 | 0.5007019
107.0167 | 63.74572 | 55.63552 | 0.3815918
107.0333 | 63.74581 | 55.63136 | 0.3743591
107.05 | 63.74594 | 55.62206 | 0.3531189
107.0667 | 63.74602 | 55.61172 | 0.4126282
107.0833 | 63.74611 | 55.60677 | 0.3684998
107.1 | 63.74617 | 55.59917 | 0.3256531
107.1167 | 63.74638 | 55.59621 | 0.3885498
107.1333 | 63.74654 | 55.59252 | 0.3564148
107.15 | 63.74665 | 55.58278 | 0.4049377
107.1667 | 63.74666 | 55.57433 | 0.3885498
107.1833 | 63.74669 | 55.56853 | 0.3587036
107.2 | 63.74663 | 55.56467 | 0.2093811
107.2167 | 63.74652 | 55.56039 | 0.1874084
107.2333 | 63.74645 | 55.55899 | 0.07589722
107.25 | 63.74638 | 55.55888 | 0.07315063
107.2667 | 63.74635 | 55.56153 | 0.07836914
107.2833 | 63.74639 | 55.55684 | 0.1358643
107.3 | 63.74642 | 55.55514 | 0.1978455
107.3167 | 63.74645 | 55.54921 | 0.2051697
107.3333 | 63.74648 | 55.54517 | 0.1695557
107.35 | 63.74652 | 55.54244 | 0.2117615
107.3667 | 63.74649 | 55.5423 | 0.1679993
107.3833 | 63.74649 | 55.53985 | 0.1135254
107.4 | 63.74656 | 55.53301 | 0.20224
107.4167 | 63.74656 | 55.53368 | 0.2068176
107.4333 | 63.74662 | 55.53145 | 0.183197
107.45 | 63.74677 | 55.52421 | 0.1388855
107.4667 | 63.74691 | 55.52151 | 0.1854858
107.4833 | 63.74707 | 55.5209 | 0.1858521
107.5 | 63.74714 | 55.51897 | 0.1380615
107.5167 | 63.74711 | 55.5135 | -0.02481079
107.5333 | 63.74693 | 55.51191 | 0.01721191
107.55 | 63.7467 | 55.51746 | -0.05447388
107.5667 | 63.74648 | 55.51966 | -0.177887
107.5833 | 63.74639 | 55.52126 | -0.1949158
107.6 | 63.74639 | 55.52279 | -0.0854187
107.6167 | 63.74645 | 55.52629 | -0.1622314
107.6333 | 63.74657 | 55.52782 | -0.179718
107.65 | 63.74657 | 55.53033 | -0.1123352
107.6667 | 63.74652 | 55.53635 | -0.06610107
107.6833 | 63.74648 | 55.53598 | -0.03231812
107.7 | 63.74644 | 55.53242 | 0.07836914
107.7167 | 63.74638 | 55.53375 | 0.0635376
107.7333 | 63.74642 | 55.5282 | 0.01721191
107.75 | 63.74641 | 55.52789 | 0.09658813
107.7667 | 63.74632 | 55.53369 | 0.04046631
107.7833 | 63.74614 | 55.53137 | -0.02252197
107.8 | 63.746 | 55.52483 | 0.09274292
107.8167 | 63.74578 | 55.52931 | 0.02810669
107.8333 | 63.74563 | 55.52705 | -0.08843994
107.85 | 63.74555 | 55.52866 | -0.09036255
107.8667 | 63.74548 | 55.53322 | -0.06637573
107.8833 | 63.7454 | 55.53615 | -0.1539001
107.9 | 63.74536 | 55.53448 | -0.08322144
107.9167 | 63.74521 | 55.5386 | -0.1252441
107.9333 | 63.74501 | 55.54022 | -0.2371216
107.95 | 63.74489 | 55.54285 | -0.2559814
107.9667 | 63.74465 | 55.54903 | -0.1452026
107.9833 | 63.74437 | 55.55729 | -0.0821228
108 | 63.74414 | 55.55183 | 0.03771973
108.0167 | 63.7439 | 55.54659 | 0.170105
108.0333 | 63.74366 | 55.54114 | 0.1908875
108.05 | 63.74361 | 55.5408 | 0.08010864
108.0667 | 63.74358 | 55.5424 | 0.04760742
108.0833 | 63.74358 | 55.5423 | 0.08422852
108.1 | 63.74356 | 55.54355 | 0.111328125
108.1167 | 63.74352 | 55.53988 | 0.05145264
108.1333 | 63.74342 | 55.5323 | 0.1327515
108.15 | 63.74335 | 55.5341 | -0.01766968
108.1667 | 63.74332 | 55.53239 | -0.06573486
108.1833 | 63.74344 | 55.53848 | -0.04476929
108.2 | 63.74361 | 55.54059 | 0.0732421875
108.2167 | 63.74362 | 55.53683 | 0.1429138
108.2333 | 63.74358 | 55.53335 | 0.3129272
108.25 | 63.74353 | 55.5239 | 0.2795105
108.2667 | 63.7434 | 55.51559 | 0.3100891
108.2833 | 63.74316 | 55.51559 | 0.3236389
108.3 | 63.74302 | 55.51412 | 0.3694153
108.3167 | 63.7429 | 55.50733 | 0.4464111
108.3333 | 63.74275 | 55.49554 | 0.5289001
108.35 | 63.74259 | 55.48406 | 0.6023254
108.3667 | 63.74254 | 55.4753 | 0.6483765
108.3833 | 63.74251 | 55.46559 | 0.6313477
108.4 | 63.7425 | 55.45546 | 0.4976807
108.4167 | 63.74251 | 55.4398 | 0.5419006
108.4333 | 63.74251 | 55.43468 | 0.4733276
108.45 | 63.74251 | 55.43471 | 0.3754578
108.4667 | 63.74257 | 55.42456 | 0.2307129
108.4833 | 63.74261 | 55.41744 | 0.2607421875
108.5 | 63.74261 | 55.4195 | 0.2000427
108.5167 | 63.74263 | 55.41688 | 0.1732178
108.5333 | 63.74261 | 55.41143 | 0.239502
108.55 | 63.74257 | 55.40974 | 0.3739929
108.5667 | 63.74253 | 55.40191 | 0.3883667
108.5833 | 63.74263 | 55.39185 | 0.3720703125
108.6 | 63.74282 | 55.38371 | 0.3318787
108.6167 | 63.74295 | 55.38263 | 0.3284912
108.6333 | 63.74306 | 55.37845 | 0.2511292
108.65 | 63.7432 | 55.37482 | 0.2418823
108.6667 | 63.74329 | 55.36862 | 0.1959229
108.6833 | 63.74334 | 55.36386 | 0.1862183
108.7 | 63.74342 | 55.36485 | 0.05081177
108.7167 | 63.74344 | 55.36256 | 0.05062866
108.7333 | 63.74341 | 55.3645 | 0.06765747
108.75 | 63.7434 | 55.36661 | 0.1405334
108.7667 | 63.74332 | 55.35838 | 0.1297302
108.7833 | 63.74323 | 55.35378 | 0.1272583
108.8 | 63.74317 | 55.3505 | -0.005859375
108.8167 | 63.74319 | 55.35461 | 0.0852356
108.8333 | 63.74317 | 55.35963 | 0.02389526
108.85 | 63.74324 | 55.35648 | 0.01739502
108.8667 | 63.74329 | 55.34752 | 0.0737915
108.8833 | 63.74345 | 55.34879 | 0.2039795
108.9 | 63.74362 | 55.35086 | 0.06106567
108.9167 | 63.74377 | 55.34581 | 0.147583
108.9333 | 63.74383 | 55.34378 | 0.1278992
108.95 | 63.7439 | 55.34017 | 0.09036255
108.9667 | 63.74389 | 55.33801 | 0.01986694
108.9833 | 63.7438 | 55.34274 | 0.02407837
109 | 63.74365 | 55.34271 | -0.1335754
109.0167 | 63.74355 | 55.34521 | -0.1412659
109.0333 | 63.7434 | 55.34699 | -0.2015991
109.05 | 63.74324 | 55.34919 | -0.1834717
109.0667 | 63.74314 | 55.3519 | -0.263671875
109.0833 | 63.74305 | 55.35845 | -0.2833557
109.1 | 63.74302 | 55.36018 | -0.3167725
109.1167 | 63.7431 | 55.36713 | -0.20224
109.1333 | 63.74324 | 55.37312 | -0.245636
109.15 | 63.74334 | 55.37787 | -0.1376038
109.1667 | 63.74345 | 55.37675 | -0.1125183
109.1833 | 63.74344 | 55.37858 | -0.08459473
109.2 | 63.74341 | 55.37746 | -0.1461182
109.2167 | 63.74337 | 55.38234 | -0.1501465
109.2333 | 63.74338 | 55.38679 | -0.2424316
109.25 | 63.74341 | 55.39189 | -0.1542664
109.2667 | 63.74342 | 55.39501 | -0.06555176
109.2833 | 63.74337 | 55.39634 | -0.05941772
109.3 | 63.74326 | 55.3879 | -0.1077576
109.3167 | 63.7431 | 55.3903 | -0.1137085
109.3333 | 63.74301 | 55.39647 | -0.1307373
109.35 | 63.74299 | 55.40418 | -0.2721863
109.3667 | 63.74299 | 55.40652 | -0.2651367
109.3833 | 63.74296 | 55.40694 | -0.263855
109.4 | 63.74293 | 55.41387 | -0.2054443
109.4167 | 63.74287 | 55.42097 | -0.2918701
109.4333 | 63.74272 | 55.42313 | -0.299469
109.45 | 63.74257 | 55.42574 | -0.2146912
109.4667 | 63.74247 | 55.43175 | -0.08889771
109.4833 | 63.74244 | 55.43621 | -0.120575
109.5 | 63.74244 | 55.42916 | 0.01473999
109.5167 | 63.74253 | 55.43069 | 0.2086487
109.5333 | 63.74269 | 55.43209 | 0.1851196
109.55 | 63.74292 | 55.42303 | 0.2145081
109.5667 | 63.7431 | 55.41837 | 0.3049622
109.5833 | 63.74321 | 55.41336 | 0.3309631
109.6 | 63.74321 | 55.41011 | 0.2698059
109.6167 | 63.74321 | 55.40571 | 0.1885986
109.6333 | 63.74314 | 55.39874 | 0.1461182
109.65 | 63.74306 | 55.39732 | 0.08331299
109.6667 | 63.7429 | 55.39941 | 0.04229736
109.6833 | 63.74286 | 55.40099 | 0.01089478
109.7 | 63.74278 | 55.39852 | 0.0484314
109.7167 | 63.74271 | 55.39651 | -0.00604248
109.7333 | 63.74265 | 55.39764 | -0.05007935
109.75 | 63.74269 | 55.39661 | -0.1501465
109.7667 | 63.74268 | 55.40355 | -0.2017822
109.7833 | 63.74263 | 55.40759 | -0.1102295
109.8 | 63.74263 | 55.41261 | -0.005859375
109.8167 | 63.74269 | 55.41004 | 0.07269287
109.8333 | 63.74274 | 55.40045 | 0.1489563
109.85 | 63.74289 | 55.39919 | 0.2256775
109.8667 | 63.74301 | 55.39909 | 0.1768799
109.8833 | 63.74316 | 55.39508 | 0.2003174
109.9 | 63.74323 | 55.393 | 0.269989
109.9167 | 63.74338 | 55.38843 | 0.2680664
109.9333 | 63.74352 | 55.38037 | 0.3670349
109.95 | 63.74374 | 55.37428 | 0.3682251
109.9667 | 63.74383 | 55.36958 | 0.274292
109.9833 | 63.74387 | 55.3596 | 0.1785278
110 | 63.74386 | 55.36005 | 0.1679077
110.0167 | 63.74382 | 55.35986 | 0.1384277
110.0333 | 63.74358 | 55.36327 | 0.1820984
110.05 | 63.7434 | 55.3578 | 0.2540588
110.0667 | 63.74334 | 55.34896 | 0.3828735
110.0833 | 63.74331 | 55.34665 | 0.5006104
110.1 | 63.74331 | 55.33511 | 0.5253296
110.1167 | 63.74341 | 55.32546 | 0.5265198
110.1333 | 63.74356 | 55.31615 | 0.5191956
110.15 | 63.74361 | 55.30251 | 0.4788208
110.1667 | 63.74356 | 55.29975 | 0.4501648
110.1833 | 63.74353 | 55.29247 | 0.4185791
110.2 | 63.74353 | 55.28678 | 0.4024658
110.2167 | 63.74353 | 55.27537 | 0.3717041
110.2333 | 63.74355 | 55.26975 | 0.3467102
110.25 | 63.74365 | 55.26605 | 0.2766724
110.2667 | 63.74376 | 55.26385 | 0.1356812
110.2833 | 63.74387 | 55.26115 | 0.09237671
110.3 | 63.74393 | 55.26246 | 0.07598877
110.3167 | 63.744 | 55.26096 | 0.03424072
110.3333 | 63.74393 | 55.26103 | -0.02041626
110.35 | 63.7439 | 55.25816 | 0.02737427
110.3667 | 63.74393 | 55.25864 | -0.01766968
110.3833 | 63.744 | 55.26241 | 0.05474854
110.4 | 63.74401 | 55.25996 | 0.08532715
110.4167 | 63.74414 | 55.25972 | 0.2345581
110.4333 | 63.74434 | 55.25297 | 0.3599854
110.45 | 63.74429 | 55.24533 | 0.3654785
110.4667 | 63.74417 | 55.23733 | 0.2865601
110.4833 | 63.74401 | 55.22837 | 0.3174133
110.5 | 63.74382 | 55.23339 | 0.1451111
110.5167 | 63.74359 | 55.22896 | 0.001373291
110.5333 | 63.74344 | 55.22392 | 0.004119873
110.55 | 63.74329 | 55.23132 | -0.1059265
110.5667 | 63.74321 | 55.23169 | -0.1724854
110.5833 | 63.74323 | 55.23707 | -0.07342529
110.6 | 63.74332 | 55.24013 | 0.003753662
110.6167 | 63.74344 | 55.23653 | 0.1500549
110.6333 | 63.74371 | 55.23371 | 0.2658691
110.65 | 63.74404 | 55.22652 | 0.2980042
110.6667 | 63.74432 | 55.21763 | 0.323822
110.6833 | 63.74456 | 55.21607 | 0.3270264
110.7 | 63.74482 | 55.21152 | 0.2917786
110.7167 | 63.74501 | 55.20645 | 0.3608093
110.7333 | 63.74519 | 55.19723 | 0.4057617
110.75 | 63.7453 | 55.19128 | 0.3724365
110.7667 | 63.74539 | 55.18474 | 0.3626404
110.7833 | 63.74542 | 55.17982 | 0.2960815
110.8 | 63.74536 | 55.17297 | 0.2390442
110.8167 | 63.74527 | 55.17043 | 0.1060181
110.8333 | 63.74522 | 55.16952 | 0.08239746
110.85 | 63.74516 | 55.16814 | 0.1121521
110.8667 | 63.7451 | 55.17158 | 0.1077576
110.8833 | 63.74506 | 55.16737 | 0.03451538
110.9 | 63.74509 | 55.16331 | -0.03442383
110.9167 | 63.74512 | 55.16186 | -0.05502319
110.9333 | 63.74515 | 55.16734 | -0.1356812
110.95 | 63.74521 | 55.1776 | -0.1396179
110.9667 | 63.74525 | 55.17461 | -0.002471924
110.9833 | 63.74533 | 55.17292 | 0.1353149
111 | 63.74539 | 55.16654 | 0.1724854
111.0167 | 63.74543 | 55.16538 | 0.08999634
111.0333 | 63.74539 | 55.16006 | 0.03717041
111.05 | 63.74543 | 55.16407 | -0.05960083
111.0667 | 63.74536 | 55.16876 | -0.1436462
111.0833 | 63.74534 | 55.16645 | -0.2245789
111.1 | 63.74536 | 55.17382 | -0.1528931
111.1167 | 63.7454 | 55.17598 | -0.1584778
111.1333 | 63.74542 | 55.17825 | -0.08074951
111.15 | 63.74548 | 55.1839 | -0.04202271
111.1667 | 63.74543 | 55.17976 | 0.03149414
111.1833 | 63.7453 | 55.17725 | 0.02764893
111.2 | 63.74518 | 55.17879 | 0.1046448
111.2167 | 63.74507 | 55.17717 | 0.0006408691
111.2333 | 63.74497 | 55.17319 | 0.008972168
111.25 | 63.74491 | 55.17555 | 0.004943848
111.2667 | 63.74491 | 55.17844 | 0.001556396
111.2833 | 63.74498 | 55.17683 | -0.08093262
111.3 | 63.74501 | 55.17268 | -0.04284668
111.3167 | 63.74497 | 55.17815 | -0.03561401
111.3333 | 63.74497 | 55.18063 | -0.03588867
111.35 | 63.74501 | 55.18112 | -0.05007935
111.3667 | 63.7451 | 55.17996 | 0.02307129
111.3833 | 63.74528 | 55.18039 | -0.01428223
111.4 | 63.74546 | 55.18111 | -0.04559326
111.4167 | 63.74555 | 55.1784 | -0.1375122
111.4333 | 63.74564 | 55.18398 | -0.1509705
111.45 | 63.7457 | 55.18867 | -0.1750488
111.4667 | 63.74572 | 55.19157 | -0.08377075
111.4833 | 63.74572 | 55.19455 | -0.04431152
111.5 | 63.74581 | 55.18991 | 0.02609253
111.5167 | 63.74584 | 55.18752 | 0.0921936
111.5333 | 63.74578 | 55.1899 | 0.1030884
111.55 | 63.74572 | 55.18465 | 0.1206665
111.5667 | 63.7457 | 55.18662 | 0.0687561
111.5833 | 63.74572 | 55.17989 | 0.02920532
111.6 | 63.74573 | 55.18117 | -0.02426147
111.6167 | 63.74567 | 55.18327 | -0.06674194
111.6333 | 63.74567 | 55.18857 | -0.1581116
111.65 | 63.74567 | 55.18739 | -0.1683655
111.6667 | 63.7456 | 55.19318 | -0.1515198
111.6833 | 63.74548 | 55.1923 | -0.1354065
111.7 | 63.74539 | 55.19617 | -0.07754517
111.7167 | 63.74534 | 55.19899 | -0.1060181
111.7333 | 63.74528 | 55.19949 | -0.0484314
111.75 | 63.74525 | 55.19797 | -0.03240967
111.7667 | 63.74527 | 55.19976 | -0.0673828125
111.7833 | 63.74525 | 55.19885 | -0.198761
111.8 | 63.74519 | 55.20454 | -0.1784363
111.8167 | 63.7451 | 55.21065 | -0.1552734375
111.8333 | 63.74498 | 55.21609 | -0.1678162
111.85 | 63.74483 | 55.2138 | -0.2027893
111.8667 | 63.74474 | 55.21478 | -0.1508789
111.8833 | 63.7447 | 55.21752 | -0.1185608
111.9 | 63.74468 | 55.22254 | -0.0453186
111.9167 | 63.74468 | 55.22653 | -0.0453186
111.9333 | 63.74471 | 55.22149 | -0.01272583
111.95 | 63.74471 | 55.21458 | 0.01290894
111.9667 | 63.74468 | 55.21962 | -0.05932617
111.9833 | 63.74459 | 55.22344 | -0.1199341
112 | 63.74455 | 55.22906 | -0.04614258
112.0167 | 63.74455 | 55.22752 | 0.04788208
112.0333 | 63.74456 | 55.22562 | 0.1890564
112.05 | 63.74453 | 55.21981 | 0.3109131
112.0667 | 63.74455 | 55.21494 | 0.3494568
112.0833 | 63.74459 | 55.20596 | 0.3180542
112.1 | 63.74458 | 55.20066 | 0.3054199
112.1167 | 63.7445 | 55.19676 | 0.2503967
112.1333 | 63.7444 | 55.19592 | 0.1477661
112.15 | 63.74429 | 55.19035 | 0.1042786
112.1667 | 63.7441 | 55.18995 | 0.099609375
112.1833 | 63.74393 | 55.1918 | 0.02133179
112.2 | 63.74384 | 55.18599 | -0.076171875
112.2167 | 63.7439 | 55.19058 | 0.00604248
112.2333 | 63.74393 | 55.19565 | -0.03396606
112.25 | 63.74404 | 55.19369 | -0.0668335
112.2667 | 63.74411 | 55.18929 | 0.01098633
112.2833 | 63.74414 | 55.19297 | 0.1100464
112.3 | 63.74405 | 55.19547 | 0.09173584
112.3167 | 63.74393 | 55.18926 | 0.09649658
112.3333 | 63.74372 | 55.18204 | 0.118927
112.35 | 63.74348 | 55.18377 | 0.149231
112.3667 | 63.74331 | 55.18412 | 0.03936768
112.3833 | 63.7432 | 55.17879 | -0.007965088
112.4 | 63.7432 | 55.18103 | 0.06298828125
112.4167 | 63.74321 | 55.18343 | 0.03094482
112.4333 | 63.74327 | 55.18088 | -0.04971313
112.45 | 63.74337 | 55.1776 | -0.04229736
112.4667 | 63.74344 | 55.18298 | -0.03515625
112.4833 | 63.74344 | 55.18462 | -0.1742249
112.5 | 63.74355 | 55.18757 | -0.07974243
112.5167 | 63.74365 | 55.19076 | -0.02581787
112.5333 | 63.74369 | 55.19189 | 0.0002746582
112.55 | 63.74374 | 55.18751 | -0.06207275
112.5667 | 63.74377 | 55.18155 | 0.04312134
112.5833 | 63.74374 | 55.1897 | -0.02719116
112.6 | 63.74368 | 55.1907 | -0.01776123
112.6167 | 63.74353 | 55.19068 | 0.04431152
112.6333 | 63.74345 | 55.18566 | 0.1769714
112.65 | 63.74338 | 55.18511 | 0.2779541
112.6667 | 63.74331 | 55.18099 | 0.2724609375
112.6833 | 63.74324 | 55.1729 | 0.2545166
112.7 | 63.74323 | 55.16666 | 0.2192688
112.7167 | 63.74314 | 55.16806 | 0.204071
112.7333 | 63.74306 | 55.16447 | 0.05712890625
112.75 | 63.74295 | 55.16386 | 0.08651733
112.7667 | 63.7429 | 55.16105 | 0.1290894
112.7833 | 63.74278 | 55.16297 | 0.2797852
112.8 | 63.74268 | 55.15908 | 0.347168
112.8167 | 63.74263 | 55.14494 | 0.4163818
112.8333 | 63.74266 | 55.13531 | 0.4508972
112.85 | 63.74271 | 55.13095 | 0.4161987
112.8667 | 63.74287 | 55.12474 | 0.3301392
112.8833 | 63.74306 | 55.12111 | 0.2567139
112.9 | 63.7432 | 55.11684 | 0.1829224
112.9167 | 63.74323 | 55.11326 | 0.1818237
112.9333 | 63.74323 | 55.11259 | 0.2182617
112.95 | 63.74321 | 55.11166 | 0.1870422
112.9667 | 63.74319 | 55.10378 | 0.2338257
112.9833 | 63.74319 | 55.10306 | 0.3202515
113 | 63.74335 | 55.09295 | 0.2852783
113.0167 | 63.7435 | 55.08788 | 0.2433472
113.0333 | 63.74356 | 55.08302 | 0.219635
113.05 | 63.74361 | 55.08442 | 0.1974792
113.0667 | 63.74362 | 55.07951 | 0.2345581
113.0833 | 63.7435 | 55.07726 | 0.2655945
113.1 | 63.74334 | 55.07052 | 0.2557068
113.1167 | 63.74324 | 55.06498 | 0.1825562
113.1333 | 63.7432 | 55.05942 | 0.1792603
113.15 | 63.74317 | 55.06243 | 0.1471252
113.1667 | 63.74321 | 55.0617 | 0.1685486
113.1833 | 63.74332 | 55.05647 | 0.2888489
113.2 | 63.74338 | 55.05209 | 0.3550415
113.2167 | 63.74338 | 55.04185 | 0.3807678
113.2333 | 63.7434 | 55.03379 | 0.4200439
113.25 | 63.74341 | 55.03125 | 0.3825073
113.2667 | 63.74345 | 55.02726 | 0.3437805
113.2833 | 63.74356 | 55.0137 | 0.3235474
113.3 | 63.74363 | 55.01018 | 0.2985535
113.3167 | 63.74376 | 55.00588 | 0.3397522
113.3333 | 63.7438 | 55.00667 | 0.3743591
113.35 | 63.74382 | 54.99641 | 0.3175049
113.3667 | 63.74376 | 54.98634 | 0.4617004
113.3833 | 63.74387 | 54.98368 | 0.5708313
113.4 | 63.74403 | 54.97398 | 0.4064941
113.4167 | 63.74404 | 54.96278 | 0.4267273
113.4333 | 63.74405 | 54.95468 | 0.4659119
113.45 | 63.74404 | 54.95235 | 0.4450378
113.4667 | 63.74392 | 54.94236 | 0.3435059
113.4833 | 63.7438 | 54.93723 | 0.4150085
113.5 | 63.74379 | 54.92788 | 0.3379211
113.5167 | 63.74382 | 54.92279 | 0.274292
113.5333 | 63.74382 | 54.92098 | 0.1916199
113.55 | 63.74386 | 54.91876 | 0.2528687
113.5667 | 63.74395 | 54.91936 | 0.2860107
113.5833 | 63.74408 | 54.91202 | 0.3263855
113.6 | 63.74423 | 54.90137 | 0.3735352
113.6167 | 63.74456 | 54.89575 | 0.3207092
113.6333 | 63.74488 | 54.89169 | 0.2899475
113.65 | 63.74522 | 54.8875 | 0.2394104
113.6667 | 63.74561 | 54.88302 | 0.2087402
113.6833 | 63.746 | 54.87932 | 0.17276
113.7 | 63.74636 | 54.87773 | 0.1783447
113.7167 | 63.74663 | 54.87183 | 0.1124268
113.7333 | 63.7469 | 54.87408 | 0.1442871
113.75 | 63.74711 | 54.87244 | 0.1352234
113.7667 | 63.74729 | 54.8707 | 0.1720276
113.7833 | 63.74738 | 54.86388 | 0.197937
113.8 | 63.74746 | 54.86015 | 0.1511536
113.8167 | 63.74741 | 54.8616 | 0.05310059
113.8333 | 63.74744 | 54.85838 | 0.08807373
113.85 | 63.74743 | 54.85992 | 0.1219482
113.8667 | 63.74746 | 54.86024 | 0.1226807
113.8833 | 63.74754 | 54.8519 | 0.271637
113.9 | 63.74772 | 54.84473 | 0.3452454
113.9167 | 63.74778 | 54.84056 | 0.3171387
113.9333 | 63.74788 | 54.83411 | 0.2313538
113.95 | 63.74802 | 54.83102 | 0.3255615
113.9667 | 63.74819 | 54.83231 | 0.1714783
113.9833 | 63.74829 | 54.82158 | 0.181366
114 | 63.7484 | 54.82376 | 0.1273499
114.0167 | 63.74841 | 54.8197 | 0.1417236
114.0333 | 63.74835 | 54.82179 | -0.04907227
114.05 | 63.74834 | 54.81918 | -9.155273e-05
114.0667 | 63.74834 | 54.82105 | -0.07745361
114.0833 | 63.74831 | 54.82471 | -0.01565552
114.1 | 63.74834 | 54.82083 | -0.02572632
114.1167 | 63.74846 | 54.82213 | 0.1048279
114.1333 | 63.74856 | 54.81922 | 0.1213074
114.15 | 63.74859 | 54.81717 | 0.184845
114.1667 | 63.74867 | 54.81315 | 0.1483154
114.1833 | 63.74879 | 54.80882 | 0.08312988
114.2 | 63.74882 | 54.81024 | 0.08770752
114.2167 | 63.74874 | 54.81042 | 0.09851074
114.2333 | 63.74876 | 54.81044 | 0.09402466
114.25 | 63.74879 | 54.80339 | 0.1451111
114.2667 | 63.74877 | 54.79905 | 0.1564636
114.2833 | 63.74882 | 54.80148 | 0.164978
114.3 | 63.74885 | 54.79845 | 0.1702881
114.3167 | 63.74886 | 54.79733 | 0.09420776
114.3333 | 63.74891 | 54.79298 | 0.05172729
114.35 | 63.74897 | 54.79065 | 0.1592102
114.3667 | 63.74911 | 54.79294 | 0.09631348
114.3833 | 63.74928 | 54.78724 | -0.03771973
114.4 | 63.7494 | 54.78603 | 0.05026245
114.4167 | 63.74953 | 54.78816 | 0.09603882
114.4333 | 63.74963 | 54.7922 | 0.06655884
114.45 | 63.74967 | 54.78703 | 0.001281738
114.4667 | 63.7497 | 54.78542 | 0.1362305
114.4833 | 63.74971 | 54.78222 | 0.1117859
114.5 | 63.7497 | 54.78549 | 0.06271362
114.5167 | 63.74971 | 54.78522 | 0.04458618
114.5333 | 63.74969 | 54.77913 | 0.09805298
114.55 | 63.7497 | 54.77727 | 0.05859375
114.5667 | 63.74976 | 54.77737 | 0.0009155273
114.5833 | 63.7499 | 54.77521 | 0.03460693
114.6 | 63.75009 | 54.77886 | -0.03643799
114.6167 | 63.75026 | 54.77728 | 0.00567627
114.6333 | 63.75032 | 54.77864 | -0.03451538
114.65 | 63.7504 | 54.77882 | -0.05667114
114.6667 | 63.7505 | 54.78013 | -0.09896851
114.6833 | 63.7506 | 54.7831 | -0.04211426
114.7 | 63.75079 | 54.78627 | -0.06802368
114.7167 | 63.75105 | 54.78645 | -0.03405762
114.7333 | 63.75132 | 54.78212 | -0.01254272
114.75 | 63.75157 | 54.78347 | 0.02709961
114.7667 | 63.7518 | 54.78149 | -0.0234375
114.7833 | 63.75195 | 54.78667 | -0.03753662
114.8 | 63.75208 | 54.78355 | -0.05740356
114.8167 | 63.75222 | 54.78456 | 0.01135254
114.8333 | 63.75238 | 54.78748 | 0.0368042
114.85 | 63.7525 | 54.78636 | 0.01739502
114.8667 | 63.75257 | 54.78062 | 0.04696655
114.8833 | 63.75261 | 54.78549 | -0.01766968
114.9 | 63.75257 | 54.78503 | -0.04421997
114.9167 | 63.75247 | 54.78576 | -0.04998779
114.9333 | 63.75241 | 54.78996 | 0.0380859375
114.95 | 63.75244 | 54.78378 | -0.1213989
114.9667 | 63.75249 | 54.78104 | -0.01455688
114.9833 | 63.75265 | 54.78929 | -0.03717041
115 | 63.75291 | 54.7905 | -0.02407837
115.0167 | 63.75309 | 54.78972 | -0.1121521
115.0333 | 63.7532 | 54.78619 | 0.03964233
115.05 | 63.75325 | 54.78852 | 0.01895142
115.0667 | 63.7533 | 54.7925 | -0.06793213
115.0833 | 63.75336 | 54.7867 | -0.1876831
115.1 | 63.75336 | 54.79311 | -0.1380615
115.1167 | 63.75337 | 54.80021 | -0.1138
115.1333 | 63.75344 | 54.80362 | -0.1365967
115.15 | 63.75362 | 54.80148 | -0.06472778
115.1667 | 63.75368 | 54.79906 | 0.03030396
115.1833 | 63.75393 | 54.80275 | 0.08917236
115.2 | 63.75412 | 54.79771 | 0.05776978
115.2167 | 63.75425 | 54.79704 | 0.09576416
115.2333 | 63.75431 | 54.79502 | 0.06143188
115.25 | 63.75434 | 54.79463 | -0.01766968
115.2667 | 63.75428 | 54.79418 | -0.07919312
115.2833 | 63.75425 | 54.79831 | -0.04586792
115.3 | 63.75434 | 54.80199 | -0.04559326
115.3167 | 63.75445 | 54.80014 | 0.07150269
115.3333 | 63.75454 | 54.79619 | 0.1266174
115.35 | 63.75467 | 54.79489 | 0.09613037
115.3667 | 63.75484 | 54.79082 | -0.03250122
115.3833 | 63.75502 | 54.79243 | -0.02371216
115.4 | 63.75523 | 54.79586 | -0.07012939
115.4167 | 63.75541 | 54.80036 | -0.09997559
115.4333 | 63.75551 | 54.79599 | -0.03735352
115.45 | 63.75557 | 54.79791 | 0.1036377
115.4667 | 63.75557 | 54.7957 | 0.08999634
115.4833 | 63.75548 | 54.79412 | 0.1507874
115.5 | 63.75544 | 54.79055 | 0.211853
115.5167 | 63.75551 | 54.78262 | 0.2139587
115.5333 | 63.7556 | 54.78072 | 0.2164307
115.55 | 63.75565 | 54.78007 | 0.1411743
115.5667 | 63.75568 | 54.77601 | 0.111969
115.5833 | 63.75563 | 54.77709 | 0.06207275
115.6 | 63.75547 | 54.77559 | 0.02352905
115.6167 | 63.75532 | 54.77618 | -0.08432007
115.6333 | 63.75523 | 54.7766 | 0.0116272
115.65 | 63.75518 | 54.78029 | -0.01712036
115.6667 | 63.75527 | 54.77818 | 0.0267334
115.6833 | 63.75541 | 54.77487 | 0.08972168
115.7 | 63.75551 | 54.77509 | 0.1424561
115.7167 | 63.75563 | 54.7679 | 0.1476746
115.7333 | 63.75574 | 54.76987 | 0.1845703125
115.75 | 63.75577 | 54.76513 | 0.1640625
115.7667 | 63.75581 | 54.76576 | 0.127533
115.7833 | 63.75599 | 54.75872 | 0.1040955
115.8 | 63.75617 | 54.7604 | 0.0753479
115.8167 | 63.75635 | 54.76028 | 0.03671265
115.8333 | 63.75659 | 54.75987 | -0.02389526
115.85 | 63.75676 | 54.75822 | 0.00567627
115.8667 | 63.75684 | 54.75888 | 0.07846069
115.8833 | 63.7568 | 54.75999 | 0.114624
115.9 | 63.75673 | 54.75426 | 0.1072998
115.9167 | 63.75663 | 54.75063 | 0.1083069
115.9333 | 63.75658 | 54.7468 | 0.04119873
115.95 | 63.75644 | 54.75275 | 0.07131958
115.9667 | 63.75645 | 54.75367 | 0.01235962
115.9833 | 63.7564 | 54.75183 | 0.01712036
116 | 63.75645 | 54.74728 | 0.04156494
116.0167 | 63.75652 | 54.74949 | 0.2479248
116.0333 | 63.75658 | 54.74896 | 0.1793518
116.05 | 63.75653 | 54.74165 | 0.1531677
116.0667 | 63.75655 | 54.73116 | 0.1680908
116.0833 | 63.75641 | 54.73535 | 0.2333679
116.1 | 63.75631 | 54.73511 | 0.06674194
116.1167 | 63.75619 | 54.73063 | 0.02096558
116.1333 | 63.75619 | 54.72974 | 0.017578125
116.15 | 63.75617 | 54.72926 | -0.04330444
116.1667 | 63.75626 | 54.73388 | -0.1821899
116.1833 | 63.75624 | 54.73483 | -0.2924194
116.2 | 63.75631 | 54.74215 | -0.316864
116.2167 | 63.75629 | 54.748 | -0.3604431
116.2333 | 63.75637 | 54.75595 | -0.3206177
116.25 | 63.75634 | 54.75976 | -0.2206421
116.2667 | 63.75632 | 54.7659 | -0.1233215
116.2833 | 63.75623 | 54.76322 | -0.1224976
116.3 | 63.75619 | 54.76192 | -0.1052856
116.3167 | 63.75608 | 54.76553 | -0.2822571
116.3333 | 63.75608 | 54.77032 | -0.3215332
116.35 | 63.75614 | 54.77991 | -0.4041138
116.3667 | 63.75626 | 54.78951 | -0.4083252
116.3833 | 63.75638 | 54.79515 | -0.3200684
116.4 | 63.75648 | 54.79875 | -0.1750488
116.4167 | 63.75656 | 54.80125 | -0.1615906
116.4333 | 63.75665 | 54.80131 | -0.1484985
116.45 | 63.75663 | 54.80124 | -0.1463013
116.4667 | 63.75652 | 54.8083 | -0.2539673
116.4833 | 63.75634 | 54.81324 | -0.3056946
116.5 | 63.75614 | 54.81402 | -0.3096313
116.5167 | 63.75596 | 54.82822 | -0.3013916
116.5333 | 63.75586 | 54.83022 | -0.3046875
116.55 | 63.7559 | 54.83149 | -0.1654358
116.5667 | 63.756 | 54.83514 | -0.08605957
116.5833 | 63.75614 | 54.83515 | -0.04046631
116.6 | 63.75626 | 54.83575 | 0.02920532
116.6167 | 63.75634 | 54.83049 | 0.1071167
116.6333 | 63.75635 | 54.83173 | -0.0368042
116.65 | 63.7564 | 54.82986 | -0.05145264
116.6667 | 63.75624 | 54.83431 | -0.1422729
116.6833 | 63.75608 | 54.83806 | -0.233551
116.7 | 63.75587 | 54.8398 | -0.2440796
116.7167 | 63.75568 | 54.84898 | -0.2181702
116.7333 | 63.75559 | 54.85192 | -0.1966553
116.75 | 63.75569 | 54.85591 | -0.1693726
116.7667 | 63.75572 | 54.85448 | -0.1067505
116.7833 | 63.75581 | 54.85635 | -0.1462097
116.8 | 63.75592 | 54.85863 | -0.1056519
116.8167 | 63.75592 | 54.86068 | -0.1382446
116.8333 | 63.75587 | 54.86382 | -0.08834839
116.85 | 63.75593 | 54.86612 | -0.1318359375
116.8667 | 63.75598 | 54.86878 | -0.2360229
116.8833 | 63.75598 | 54.86611 | -0.2880249
116.9 | 63.75599 | 54.87886 | -0.3095398
116.9167 | 63.7559 | 54.88617 | -0.3529358
116.9333 | 63.75583 | 54.8908 | -0.263671875
116.95 | 63.75575 | 54.89461 | -0.1560059
116.9667 | 63.75577 | 54.89468 | -0.07434082
116.9833 | 63.75586 | 54.89649 | -0.1089478
117 | 63.75605 | 54.89619 | -0.1089478
117.0167 | 63.75608 | 54.89745 | -0.2778625
117.0333 | 63.75613 | 54.90205 | -0.283905
117.05 | 63.75611 | 54.91001 | -0.3026733
117.0667 | 63.75602 | 54.91785 | -0.2808838
117.0833 | 63.75595 | 54.91929 | -0.354126
117.1 | 63.756 | 54.9224 | -0.2109375
117.1167 | 63.756 | 54.92824 | -0.168457
117.1333 | 63.75605 | 54.93319 | -0.17276
117.15 | 63.75613 | 54.93223 | -0.1462097
117.1667 | 63.75611 | 54.93369 | -0.0615234375
117.1833 | 63.75595 | 54.93564 | 0.01208496
117.2 | 63.75578 | 54.93706 | 0.00402832
117.2167 | 63.75559 | 54.93803 | -0.00732421875
117.2333 | 63.75542 | 54.93193 | -0.01318359375
117.25 | 63.75533 | 54.93492 | -0.0368042
117.2667 | 63.75526 | 54.93496 | -0.1976624
117.2833 | 63.75518 | 54.93811 | -0.2453613
117.3 | 63.75518 | 54.94814 | -0.170929
117.3167 | 63.7552 | 54.95082 | -0.02453613
117.3333 | 63.75512 | 54.95126 | -0.06234741
117.35 | 63.75505 | 54.94372 | 0.1491394
117.3667 | 63.75503 | 54.94458 | 0.2707214
117.3833 | 63.75491 | 54.9425 | 0.2227478
117.4 | 63.75463 | 54.93607 | 0.1298218
117.4167 | 63.75446 | 54.93227 | 0.1453857
117.4333 | 63.75434 | 54.93076 | 0.06088257
117.45 | 63.75424 | 54.93303 | -0.006317139
117.4667 | 63.75414 | 54.93359 | 0.002471924
117.4833 | 63.75404 | 54.93024 | -0.07983398
117.5 | 63.75398 | 54.93291 | -0.005493164
117.5167 | 63.75386 | 54.93201 | -0.02746582
117.5333 | 63.75376 | 54.93537 | 0.01538086
117.55 | 63.75367 | 54.93587 | -0.0009155273
117.5667 | 63.75364 | 54.93399 | 0.03515625
117.5833 | 63.75354 | 54.9314 | -0.06225586
117.6 | 63.75343 | 54.93002 | -0.01217651
117.6167 | 63.75325 | 54.93958 | -0.0263671875
117.6333 | 63.7531 | 54.93839 | 0.05264282
117.65 | 63.75301 | 54.93462 | 0.1178284
117.6667 | 63.75286 | 54.92896 | 0.2606506
117.6833 | 63.75275 | 54.92628 | 0.2676086
117.7 | 63.75277 | 54.92143 | 0.2983704
117.7167 | 63.75265 | 54.91603 | 0.3437805
117.7333 | 63.75247 | 54.9101 | 0.4183044
117.75 | 63.7524 | 54.90158 | 0.3893738
117.7667 | 63.75235 | 54.89385 | 0.4754333
117.7833 | 63.75231 | 54.88728 | 0.51828
117.8 | 63.75237 | 54.88056 | 0.4650879
117.8167 | 63.75253 | 54.86887 | 0.4170227
117.8333 | 63.75257 | 54.86427 | 0.4216919
117.85 | 63.75265 | 54.85846 | 0.4441223
117.8667 | 63.7527 | 54.85259 | 0.4734192
117.8833 | 63.75275 | 54.8483 | 0.4728699
117.9 | 63.75282 | 54.83012 | 0.5022583
117.9167 | 63.75291 | 54.82133 | 0.559021
117.9333 | 63.75295 | 54.81612 | 0.4342346
117.95 | 63.75296 | 54.80576 | 0.3252869
117.9667 | 63.75304 | 54.80281 | 0.2719116
117.9833 | 63.75299 | 54.79855 | 0.245636
118 | 63.75303 | 54.79719 | 0.1921692
118.0167 | 63.75296 | 54.79402 | 0.2261353
118.0333 | 63.75282 | 54.7904 | 0.2647705
118.05 | 63.75253 | 54.78524 | 0.2668762
118.0667 | 63.7522 | 54.78056 | 0.2758484
118.0833 | 63.7519 | 54.77509 | 0.3334351
118.1 | 63.75157 | 54.77093 | 0.2950745
118.1167 | 63.75127 | 54.76772 | 0.1791687
118.1333 | 63.75096 | 54.75763 | 0.1892395
118.15 | 63.75073 | 54.75928 | 0.1775208
118.1667 | 63.75052 | 54.76153 | 0.1159058
118.1833 | 63.75034 | 54.7568 | 0.01766968
118.2 | 63.75033 | 54.75327 | 9.155273e-05
118.2167 | 63.75037 | 54.75134 | 0.006408691
118.2333 | 63.75048 | 54.76105 | -0.001281738
118.25 | 63.75058 | 54.75881 | 0.009155273
118.2667 | 63.75076 | 54.75761 | 0.1337585
118.2833 | 63.75096 | 54.75412 | 0.1969299
118.3 | 63.75118 | 54.74647 | 0.07635498
118.3167 | 63.75126 | 54.74449 | -0.05612183
118.3333 | 63.75121 | 54.74704 | -0.01895142
118.35 | 63.75111 | 54.75561 | -0.1780701
118.3667 | 63.75097 | 54.75687 | -0.2664185
118.3833 | 63.75092 | 54.75319 | -0.2359314
118.4 | 63.75089 | 54.76346 | -0.2466431
118.4167 | 63.75094 | 54.76723 | -0.2667847
118.4333 | 63.75102 | 54.77752 | -0.2163391
118.45 | 63.75106 | 54.77863 | -0.123046875
118.4667 | 63.75105 | 54.77448 | -0.07086182
118.4833 | 63.75114 | 54.77792 | 0.0556640625
118.5 | 63.75115 | 54.77688 | -0.04220581
118.5167 | 63.75115 | 54.77632 | -0.02920532
118.5333 | 63.75117 | 54.77577 | -0.0786438
118.55 | 63.75121 | 54.77778 | -0.1852112
118.5667 | 63.75115 | 54.78104 | -0.2293396
118.5833 | 63.75111 | 54.7894 | -0.2128601
118.6 | 63.75097 | 54.79401 | -0.2885742
118.6167 | 63.75085 | 54.79273 | -0.3165894
118.6333 | 63.75069 | 54.79958 | -0.3174133
118.65 | 63.7505 | 54.80558 | -0.4252625
118.6667 | 63.75037 | 54.81358 | -0.4408264
118.6833 | 63.75034 | 54.82362 | -0.3849792
118.7 | 63.75023 | 54.83081 | -0.4081421
118.7167 | 63.75009 | 54.83418 | -0.4099731
118.7333 | 63.75 | 54.83863 | -0.3806763
118.75 | 63.74982 | 54.84964 | -0.3368225
118.7667 | 63.7496 | 54.85652 | -0.4102478
118.7833 | 63.7494 | 54.86327 | -0.3673096
118.8 | 63.74916 | 54.86308 | -0.2782288
118.8167 | 63.74883 | 54.87064 | -0.2323608
118.8333 | 63.74853 | 54.87354 | -0.2754822
118.85 | 63.74828 | 54.87618 | -0.1882324
118.8667 | 63.74804 | 54.88219 | -0.2012329
118.8833 | 63.74798 | 54.88171 | -0.1853027
118.9 | 63.74798 | 54.88911 | -0.07901001
118.9167 | 63.7479 | 54.89317 | -0.08752441
118.9333 | 63.74783 | 54.89 | -0.06903076
118.95 | 63.74777 | 54.88914 | 0.09805298
118.9667 | 63.74756 | 54.8908 | 0.1515198
118.9833 | 63.7473 | 54.88522 | 0.197937
119 | 63.74709 | 54.8805 | -0.1351318
119.0167 | 63.74697 | 54.87397 | -1.752594
119.0333 | 63.74691 | 54.86713 | -2.038605
119.05 | 63.74687 | 54.98763 | -2.406738
119.0667 | 63.7469 | 55.04035 | -2.674713
119.0833 | 63.74691 | 55.06343 | -2.32663
119.1 | 63.74686 | 55.08403 | -0.4062195
119.1167 | 63.74666 | 55.09132 | -0.3323364
119.1333 | 63.74646 | 55.07397 | 0.3265686
119.15 | 63.74626 | 55.07466 | 0.7626343
119.1667 | 63.74605 | 55.07381 | 1.356903
119.1833 | 63.74593 | 55.04532 | 1.473083
119.2 | 63.74588 | 55.01616 | 1.954742
119.2167 | 63.7459 | 54.96198 | 2.170258
119.2333 | 63.74593 | 54.92642 | 2.430176
119.25 | 63.74597 | 54.89759 | 2.17218
119.2667 | 63.74599 | 54.8457 | 2.262634
119.2833 | 63.74594 | 54.82445 | 2.50708
119.3 | 63.74597 | 54.78054 | 2.470276
119.3167 | 63.74605 | 54.73941 | 2.455811
119.3333 | 63.74611 | 54.68812 | 2.171448
119.35 | 63.74624 | 54.64238 | 1.829132
119.3667 | 63.74646 | 54.61788 | 1.828125
119.3833 | 63.74662 | 54.62223 | 1.743164
119.4 | 63.74677 | 54.58003 | 1.879944
119.4167 | 63.74701 | 54.53039 | 2.573364
119.4333 | 63.74723 | 54.4936 | 2.431
119.45 | 63.74736 | 54.42903 | 1.88031
119.4667 | 63.74747 | 54.40715 | 1.684021
119.4833 | 63.74747 | 54.39589 | 0.3556824
119.5 | 63.74747 | 54.38474 | -0.228241
119.5167 | 63.74738 | 54.40072 | -0.2297974
119.5333 | 63.74726 | 54.42931 | -0.9035339
119.55 | 63.74722 | 54.42496 | -1.407074
119.5667 | 63.74715 | 54.448 | -1.323669
119.5833 | 63.74694 | 54.49456 | -2.227112
119.6 | 63.7467 | 54.52401 | -2.733582
119.6167 | 63.74656 | 54.57247 | -2.606598
119.6333 | 63.74633 | 54.64278 | -2.689636
119.65 | 63.74614 | 54.67797 | -2.41507
119.6667 | 63.74612 | 54.70825 | -1.391418
119.6833 | 63.74618 | 54.74582 | -0.9570923
119.7 | 63.74621 | 54.73283 | -0.5906067
119.7167 | 63.74624 | 54.72396 | -0.03076171875
119.7333 | 63.74626 | 54.73875 | -0.2066345
119.75 | 63.7462 | 54.73136 | -0.3910217
119.7667 | 63.74615 | 54.74411 | -0.1807251
119.7833 | 63.74612 | 54.77037 | 0.2130432
119.8 | 63.74617 | 54.74928 | -0.9357605
119.8167 | 63.74624 | 54.73196 | 0.1974792
119.8333 | 63.7462 | 54.75565 | -0.5314636
119.85 | 63.74618 | 54.75599 | -0.6261292
119.8667 | 63.74614 | 54.73594 | -2.971985
119.8833 | 63.74649 | 54.93479 | -11.49545
119.9 | 63.74732 | 54.85651 | -6.23941
119.9167 | 63.74819 | 55.82679 | -11.03925
119.9333 | 63.74906 | 54.79392 | -23.95175
119.95 | 63.74957 | 55.44981 | -83.9892
119.9667 | 63.74882 | 55.9698 | -200.6292
119.9833 | 63.74549 | 58.92646 | -412.7699
120 | 63.73863 | 66.22359 | -716.4432
120.0167 | 63.7262 | 80.14066 | -1096.844
120.0333 | 63.70615 | 101.3859 | -1522.998
120.05 | 63.6761 | 130.9157 | -1971.677
120.0667 | 63.63397 | 167.2675 | -2430.335
120.0833 | 63.57785 | 212.5257 | -2839.555
120.1 | 63.50605 | 263.5447 | -3230.393
120.1167 | 63.41693 | 321.5459 | -3577.037
120.1333 | 63.30941 | 384.5798 | -3869.142
120.15 | 63.18251 | 451.3998 | -4105.874
120.1667 | 63.03548 | 522.8371 | -4310.545
120.1833 | 62.86786 | 596.621 | -4463.985
120.2 | 62.67957 | 672.7314 | -4562.331
120.2167 | 62.4705 | 750.5727 | -4636.812
120.2333 | 62.24064 | 828.2106 | -4658.792
120.25 | 61.99037 | 906.1425 | -4657.361
120.2667 | 61.72007 | 983.6595 | -4609.365
120.2833 | 61.43026 | 1060.861 | -4556.557
120.3 | 61.12136 | 1136.521 | -4455.264
120.3167 | 60.79409 | 1210.276 | -4350.586
120.3333 | 60.44899 | 1282.229 | -4221.116
120.35 | 60.08687 | 1351.219 | -4083.741
120.3667 | 59.70843 | 1418.421 | -3923.802
120.3833 | 59.31445 | 1482.516 | -3770.975
120.4 | 58.90569 | 1544.403 | -3603.384
120.4167 | 58.48294 | 1602.863 | -3425.704
120.4333 | 58.04684 | 1658.735 | -3255.511
120.45 | 57.59771 | 1711.657 | -3080.051
120.4667 | 57.13461 | 1761.571 | -2904.541
120.4833 | 56.66036 | 1808.352 | -2725.165
120.5 | 56.17568 | 1852.192 | -2560.849
120.5167 | 55.68126 | 1893.494 | -2380.305
120.5333 | 55.17769 | 1931.688 | -2210.697
120.55 | 54.66568 | 1966.935 | -2048.915
120.5667 | 54.14587 | 1999.519 | -1886.654
120.5833 | 53.6187 | 2029.425 | -1723.787
120.6 | 53.08485 | 2057.065 | -1588.909
120.6167 | 52.54491 | 2082.323 | -1435.226
120.6333 | 51.99937 | 2104.789 | -1296.419
120.65 | 51.44872 | 2125.292 | -1160.728
120.6667 | 50.89355 | 2143.576 | -1037.312
120.6833 | 50.33414 | 2159.453 | -908.0684
120.7 | 49.77114 | 2173.654 | -794.3789
120.7167 | 49.20481 | 2185.908 | -673.78125
120.7333 | 48.63563 | 2196.452 | -562.7285
120.75 | 48.06397 | 2204.748 | -466.5381
120.7667 | 47.49008 | 2210.765 | -371.53125
120.7833 | 46.91419 | 2216.689 | -293.1885
120.8 | 46.33681 | 2220.672 | -218.8154
120.8167 | 45.75812 | 2224.2 | -152.1973
120.8333 | 45.17764 | 2225.615 | -75.09375
120.85 | 44.59649 | 2226.386 | -7.825195
120.8667 | 44.01491 | 2225.937 | 64.52051
120.8833 | 43.43307 | 2224.341 | 129.6709
120.9 | 42.85108 | 2221.449 | 187.4004
120.9167 | 42.26917 | 2217.555 | 249.709
120.9333 | 41.68697 | 2213.113 | 307.3447
120.95 | 41.1041 | 2207.995 | 352.8545
120.9667 | 40.52206 | 2201.155 | 398.7363
120.9833 | 39.94009 | 2193.865 | 447.1904
121 | 39.35877 | 2186.37 | 472.415
121.0167 | 38.77869 | 2175.503 | 504.958
121.0333 | 38.20028 | 2169.357 | 565.6846
121.05 | 37.62211 | 2160.62 | 707.5898
121.0667 | 37.04643 | 2150.445 | 947.7861
121.0833 | 36.47753 | 2134.024 | 1340.543
121.1 | 35.91792 | 2110.429 | 1845.423
121.1167 | 35.37101 | 2074.871 | 2452.072
121.1333 | 34.84048 | 2028.697 | 3069.293
121.15 | 34.32981 | 1971.49 | 3673.151
121.1667 | 33.84203 | 1904.415 | 4200.192
121.1833 | 33.3796 | 1828.673 | 4636.588
121.2 | 32.94424 | 1746.987 | 4973.632
121.2167 | 32.53704 | 1660.418 | 5219.999
121.2333 | 32.15849 | 1569.862 | 5366.473
121.25 | 31.80858 | 1478.728 | 5209.071
121.2667 | 31.48676 | 1386.516 | 5090.309
121.2833 | 31.1922 | 1299.025 | 5033.024
121.3 | 30.92363 | 1232.861 | 4951.496
121.3167 | 30.6796 | 1147.698 | 4806.354
121.3333 | 30.45842 | 1062.003 | 4845.285
121.35 | 30.25847 | 979.3234 | 4741.222
121.3667 | 30.07804 | 902.0232 | 4483.732
121.3833 | 29.9156 | 830.0459 | 4178.825
121.4 | 29.76953125 | 763.0204 | 3886.827
121.4167 | 29.63861 | 701.1324 | 3589.679
121.4333 | 29.52137 | 643.5759 | 3313.513
121.45 | 29.4165 | 591.2862 | 3041.86
121.4667 | 29.32267 | 543.1249 | 2782.81
121.4833 | 29.23886 | 498.5733 | 2545.582
121.5 | 29.16393 | 458.391 | 2329.007
121.5167 | 29.09694 | 421.6136 | 2118.737
121.5333 | 29.03709 | 388.0442 | 1925.169
121.55 | 28.98365 | 357.252 | 1757.108
121.5667 | 28.93593 | 330.0249 | 1587.835
121.5833 | 28.89339 | 305.1107 | 1438.578
121.6 | 28.85536 | 282.6305 | 1301.201
121.6167 | 28.82138 | 262.1236 | 1178.68
121.6333 | 28.79095 | 243.3891 | 1067.634
121.65 | 28.76376 | 226.4119 | 965.7224
121.6667 | 28.73933 | 211.4227 | 873.5123
121.6833 | 28.71759 | 197.7489 | 790.9265
121.7 | 28.69823 | 185.4927 | 721.0468
121.7167 | 28.68094 | 174.1313 | 646.4218
121.7333 | 28.66545 | 163.8665 | 584.87
121.75 | 28.65166 | 154.6676 | 530.3963
121.7667 | 28.6394 | 146.4719 | 480.0205
121.7833 | 28.62849 | 138.7987 | 432.8895
121.8 | 28.61876 | 132.2265 | 395.8412
121.8167 | 28.61021 | 125.897 | 361.6798
121.8333 | 28.60277 | 120.1765 | 326.5412
121.85 | 28.59624 | 114.9458 | 299.9908
121.8667 | 28.59051 | 110.2825 | 273.2121
121.8833 | 28.58558 | 106.0253 | 251.1414
121.9 | 28.58142 | 102.0083 | 230.6012
121.9167 | 28.57784 | 98.34636 | 212.8532
121.9333 | 28.57485 | 95.03178 | 195.8774
121.95 | 28.57233 | 91.91153 | 179.0932
121.9667 | 28.57034 | 89.00323 | 164.4554
121.9833 | 28.5688 | 86.40594 | 151.9991
122 | 28.56776 | 84.04077 | 140.2656
122.0167 | 28.56703 | 81.78939 | 127.6097
122.0333 | 28.56664 | 79.72033 | 118.3942
122.05 | 28.56664 | 77.8774 | 109.6989
122.0667 | 28.56692 | 76.16638 | 101.5971
122.0833 | 28.56729 | 74.55143 | 93.70551
122.1 | 28.56797 | 72.99103 | 87.8703
122.1167 | 28.56903 | 71.58284 | 80.57309
122.1333 | 28.57032 | 70.31814 | 75.85345
122.15 | 28.57189 | 69.17658 | 70.91565
122.1667 | 28.57375 | 68.03587 | 67.44067
122.1833 | 28.57573 | 66.90826 | 64.09955
122.2 | 28.57785 | 65.84805 | 61.72906
122.2167 | 28.58012 | 64.81845 | 58.19064
122.2333 | 28.58246 | 63.9059 | 55.30197
122.25 | 28.58502 | 63.04017 | 51.99252
122.2667 | 28.58773 | 62.16985 | 49.3493
122.2833 | 28.59058 | 61.37242 | 47.41104
122.3 | 28.59353 | 60.61663 | 44.94608
122.3167 | 28.59668 | 59.88927 | 42.75201
122.3333 | 28.59996 | 59.20167 | 40.84735
122.35 | 28.60338 | 58.52089 | 39.00705
122.3667 | 28.60676 | 57.88427 | 37.65994
122.3833 | 28.61025 | 57.28865 | 36.25772
122.4 | 28.61379 | 56.70737 | 34.23285
122.4167 | 28.61734 | 56.10677 | 32.95148
122.4333 | 28.62094 | 55.59227 | 32.0061
122.45 | 28.62465 | 55.07908 | 30.23767
122.4667 | 28.62859 | 54.5578 | 29.74402
122.4833 | 28.63268 | 54.09721 | 29.47586
122.5 | 28.63684 | 53.61039 | 28.69144
122.5167 | 28.64119 | 53.12289 | 28.13612
122.5333 | 28.64561 | 52.65968 | 27.25804
122.55 | 28.65006 | 52.20977 | 26.276
122.5667 | 28.65456 | 51.78267 | 25.48796
122.5833 | 28.6591 | 51.38213 | 24.8784
122.6 | 28.66368 | 50.96538 | 23.86308
122.6167 | 28.66837 | 50.56068 | 23.55702
122.6333 | 28.67306 | 50.20328 | 22.07222
122.65 | 28.67777 | 49.80083 | 20.5285
122.6667 | 28.6826 | 49.47291 | 18.69695
122.6833 | 28.68745 | 49.18529 | 16.82011
122.7 | 28.69228 | 48.92778 | 15.05946
122.7167 | 28.69715 | 48.70047 | 13.63861
122.7333 | 28.70205 | 48.48749 | 11.93111
122.75 | 28.70692 | 48.28735 | 10.3298
122.7667 | 28.7118 | 48.12818 | 8.731522
122.7833 | 28.71674 | 48.01398 | 6.484818
122.8 | 28.7216 | 47.90401 | 4.91304
122.8167 | 28.7265 | 47.85884 | 3.374222
122.8333 | 28.73136 | 47.83177 | 1.974152
122.85 | 28.73619 | 47.77641 | 0.9361267
122.8667 | 28.74083 | 47.78759 | 0.3771973
122.8833 | 28.74533 | 47.79184 | -0.9712372
122.9 | 28.7497 | 47.80147 | -1.479034
122.9167 | 28.75399 | 47.83804 | -2.128418
122.9333 | 28.75812 | 47.88691 | -2.723465
122.95 | 28.76225 | 47.92001 | -2.689682
122.9667 | 28.76638 | 47.99026 | -2.540131
122.9833 | 28.77051 | 48.0245 | -3.261932
123 | 28.77459 | 48.04148 | -2.925018
123.0167 | 28.77872 | 48.13402 | -2.940079
123.0333 | 28.78285 | 48.19336 | -3.389877
123.05 | 28.78698 | 48.22512 | -3.658813
123.0667 | 28.7911 | 48.27957 | -3.261017
123.0833 | 28.79518 | 48.3606 | -3.525833
123.1 | 28.79924 | 48.42774 | -4.137543
123.1167 | 28.80328 | 48.47325 | -4.786285
123.1333 | 28.8072 | 48.54667 | -4.971954
123.15 | 28.81101 | 48.65311 | -5.032608
123.1667 | 28.81467 | 48.76184 | -5.266342
123.1833 | 28.81816 | 48.83514 | -5.07399
123.2 | 28.82158 | 48.89329 | -4.818649
123.2167 | 28.82508 | 48.99408 | -4.487732
123.2333 | 28.82853 | 49.07413 | -5.062042
123.25 | 28.83194 | 49.13681 | -5.47229
123.2667 | 28.83537 | 49.21783 | -5.088867
123.2833 | 28.83873 | 49.35814 | -4.589035
123.3 | 28.84198 | 49.42668 | -4.910202
123.3167 | 28.84519 | 49.47489 | -4.750305
123.3333 | 28.84827 | 49.53074 | -4.352463
123.35 | 28.85128 | 49.64 | -4.559006
123.3667 | 28.85427 | 49.71853 | -4.935974
123.3833 | 28.85718 | 49.78123 | -4.473038
123.4 | 28.86007 | 49.87199 | -4.276199
123.4167 | 28.86294 | 49.94086 | -4.786652
123.4333 | 28.86584 | 50.00114 | -5.750565
123.45 | 28.86869 | 50.06947 | -6.595093
123.4667 | 28.87152 | 50.22773 | -7.355621
123.4833 | 28.87421 | 50.38578 | -7.737213
123.5 | 28.87697 | 50.51906 | -7.382401
123.5167 | 28.8797 | 50.6412 | -6.627777
123.5333 | 28.88237 | 50.72987 | -6.06134
123.55 | 28.88505 | 50.8169 | -5.864685
123.5667 | 28.88772 | 50.9122 | -5.528915
123.5833 | 28.89034 | 51.01166 | -5.57872
123.6 | 28.89284 | 51.10319 | -5.646698
123.6167 | 28.89522 | 51.19091 | -5.600647
123.6333 | 28.89751 | 51.28621 | -5.486984
123.65 | 28.89985 | 51.38434 | -5.615295
123.6667 | 28.90217 | 51.47201 | -5.710739
123.6833 | 28.9044 | 51.56614 | -5.627975
123.7 | 28.90652 | 51.664 | -5.553268
123.7167 | 28.90849 | 51.76075 | -5.655716
123.7333 | 28.9103 | 51.84869 | -5.627197
123.75 | 28.91199 | 51.93761 | -5.604584
123.7667 | 28.9137 | 52.03579 | -5.769882
123.7833 | 28.91539 | 52.13216 | -5.93779
123.8 | 28.91714 | 52.22857 | -5.950974
123.8167 | 28.91875 | 52.33891 | -5.94516
123.8333 | 28.92026 | 52.43597 | -5.941772
123.85 | 28.92175 | 52.53191 | -5.824356
123.8667 | 28.92321 | 52.62596 | -5.813141
123.8833 | 28.92463 | 52.72348 | -5.745117
123.9 | 28.92612 | 52.82192 | -5.713165
123.9167 | 28.92754 | 52.91875 | -5.706207
123.9333 | 28.92888 | 53.00649 | -5.739075
123.95 | 28.93027 | 53.10492 | -5.683319
123.9667 | 28.93161 | 53.19933 | -5.800415
123.9833 | 28.93287 | 53.29639 | -5.82724
124 | 28.93404 | 53.39465 | -5.763519
124.0167 | 28.93518 | 53.49541 | -5.748688
124.0333 | 28.93625 | 53.58829 | -5.611176
124.05 | 28.93719 | 53.6794 | -5.487946
124.0667 | 28.93805 | 53.76922 | -5.452057
124.0833 | 28.93893 | 53.85792 | -5.467438
124.1 | 28.93974 | 53.94734 | -5.355286
124.1167 | 28.94044 | 54.04247 | -5.367828
124.1333 | 28.94114 | 54.13203 | -5.274811
124.15 | 28.94191 | 54.21833 | -5.219513
124.1667 | 28.94267 | 54.30413 | -5.038422
124.1833 | 28.94332 | 54.38627 | -4.942383
124.2 | 28.94399 | 54.46767 | -4.839569
124.2167 | 28.94459 | 54.54755 | -4.813751
124.2333 | 28.94511 | 54.62399 | -4.653992
124.25 | 28.94552 | 54.70293 | -4.59549
124.2667 | 28.94592 | 54.78092 | -4.579834
124.2833 | 28.94625 | 54.85362 | -4.569305
124.3 | 28.94657 | 54.92919 | -4.545593
124.3167 | 28.94685 | 55.00648 | -4.530212
124.3333 | 28.94704 | 55.08362 | -4.44223
124.35 | 28.94726 | 55.16222 | -4.336853
124.3667 | 28.9474 | 55.22641 | -4.231934
124.3833 | 28.94755 | 55.29509 | -4.086456
124.4 | 28.9477 | 55.36453 | -4.030518
124.4167 | 28.9479 | 55.42937 | -4.03949
124.4333 | 28.94796 | 55.49841 | -4.015411
124.45 | 28.94799 | 55.56322 | -3.948212
124.4667 | 28.94794 | 55.62946 | -3.842651
124.4833 | 28.94779 | 55.69766 | -3.743683
124.5 | 28.9477 | 55.75798 | -3.640045
124.5167 | 28.94764 | 55.80949 | -3.49649
124.5333 | 28.94762 | 55.87146 | -3.323547
124.55 | 28.94755 | 55.9295 | -3.181091
124.5667 | 28.94752 | 55.98102 | -3.048431
124.5833 | 28.94744 | 56.02741 | -2.932251
124.6 | 28.94736 | 56.07143 | -2.821564
124.6167 | 28.9472 | 56.12041 | -2.835022
124.6333 | 28.947 | 56.16803 | -2.850586
124.65 | 28.94674 | 56.21393 | -2.716736
124.6667 | 28.94642 | 56.26534 | -2.555695
124.6833 | 28.94599 | 56.30092 | -2.416809
124.7 | 28.94563 | 56.34353 | -2.332764
124.7167 | 28.9454 | 56.37255 | -2.152496
124.7333 | 28.94511 | 56.41027 | -2.080078125
124.75 | 28.94473 | 56.45458 | -1.953644
124.7667 | 28.94435 | 56.48132 | -1.746643
124.7833 | 28.94398 | 56.50878 | -1.392792
124.8 | 28.94351 | 56.53164 | -1.329163
124.8167 | 28.94307 | 56.53909 | -1.205017
124.8333 | 28.94271 | 56.56394 | -1.04187
124.85 | 28.94249 | 56.58937 | -1.07254
124.8667 | 28.94218 | 56.60154 | -1.055603
124.8833 | 28.94183 | 56.61566 | -0.8854065
124.9 | 28.94145 | 56.63342 | -0.7704163
124.9167 | 28.94099 | 56.64384 | -0.7540283
124.9333 | 28.9404 | 56.65808 | -0.6689758
124.95 | 28.93973 | 56.66152 | -0.6074524
124.9667 | 28.93916 | 56.67724 | -0.4829407
124.9833 | 28.93858 | 56.68745 | -0.3999023
125 | 28.93803 | 56.69118 | -0.2893066
125.0167 | 28.93753 | 56.69233 | -0.1867676
125.0333 | 28.93709 | 56.69285 | -0.1861267
125.05 | 28.93658 | 56.69493 | -0.1489563
125.0667 | 28.93608 | 56.70469 | -0.09713745
125.0833 | 28.93547 | 56.70286 | 0.0008239746
125.1 | 28.93483 | 56.70373 | 0.03451538
125.1167 | 28.93421 | 56.69836 | 0.09677124
125.1333 | 28.9335 | 56.69038 | 0.1071167
125.15 | 28.93283 | 56.69692 | 0.177063
125.1667 | 28.93218 | 56.69485 | 0.04064941
125.1833 | 28.93155 | 56.69294 | 0.09420776
125.2 | 28.93093 | 56.68818 | 0.2059937
125.2167 | 28.93029 | 56.69075 | 0.2990112
125.2333 | 28.92962 | 56.6841 | 0.2743835
125.25 | 28.92901 | 56.67484 | 0.4377136
125.2667 | 28.92843 | 56.66855 | 0.5967407
125.2833 | 28.92786 | 56.66141 | 0.7677612
125.3 | 28.92738 | 56.64569 | 0.8829346
125.3167 | 28.92689 | 56.62666 | 1.105499
125.3333 | 28.92635 | 56.60655 | 1.217102
125.35 | 28.92585 | 56.58255 | 1.264435
125.3667 | 28.92538 | 56.56402 | 1.290436
125.3833 | 28.92497 | 56.54251 | 1.302338
125.4 | 28.92448 | 56.51881 | 1.323578
125.4167 | 28.92404 | 56.4996 | 1.324677
125.4333 | 28.92362 | 56.47376 | 1.380249
125.45 | 28.92314 | 56.45129 | 1.37796
125.4667 | 28.92259 | 56.43056 | 1.446625
125.4833 | 28.92204 | 56.40293 | 1.431885
125.5 | 28.92157 | 56.3819 | 1.49588
125.5167 | 28.92102 | 56.3577 | 1.484985
125.5333 | 28.92052 | 56.32883 | 1.467682
125.55 | 28.92004 | 56.30598 | 1.416504
125.5667 | 28.9196 | 56.2807 | 1.381531
125.5833 | 28.91908 | 56.25973 | 1.384827
125.6 | 28.91847 | 56.23891 | 1.353699
125.6167 | 28.91783 | 56.21568 | 1.319366
125.6333 | 28.91708 | 56.18972 | 1.286041
125.65 | 28.91634 | 56.17161 | 1.296204
125.6667 | 28.91558 | 56.15039 | 1.289612
125.6833 | 28.91493 | 56.13203 | 1.322113
125.7 | 28.91431 | 56.10672 | 1.377777
125.7167 | 28.91368 | 56.08425 | 1.455597
125.7333 | 28.91314 | 56.05776 | 1.508514
125.75 | 28.91251 | 56.03205 | 1.452667
125.7667 | 28.91191 | 56.00682 | 1.44928
125.7833 | 28.91135 | 55.98332 | 1.458618
125.8 | 28.91071 | 55.96025 | 1.608307
125.8167 | 28.9101 | 55.93909 | 1.587433
125.8333 | 28.90954 | 55.90374 | 1.639343
125.85 | 28.90894 | 55.87256 | 1.672028
125.8667 | 28.90832 | 55.85112 | 1.726685
125.8833 | 28.90786 | 55.82557 | 1.589172
125.9 | 28.90743 | 55.79659 | 1.594116
125.9167 | 28.90697 | 55.76752 | 1.600891
125.9333 | 28.90652 | 55.74036 | 1.699127
125.95 | 28.90605 | 55.71808 | 1.765594
125.9667 | 28.90559 | 55.68916 | 1.734467
125.9833 | 28.90507 | 55.6496 | 1.743347
126 | 28.90452 | 55.61908 | 1.745544
126.0167 | 28.90406 | 55.59689 | 1.664886
126.0333 | 28.90365 | 55.57073 | 1.678619
126.05 | 28.90324 | 55.54578 | 1.726227
126.0667 | 28.90286 | 55.50762 | 1.763123
126.0833 | 28.90252 | 55.48015 | 1.792694
126.1 | 28.90216 | 55.45174 | 1.792603
126.1167 | 28.90171 | 55.42321 | 1.797638
126.1333 | 28.90115 | 55.39634 | 1.819244
126.15 | 28.90054 | 55.35999 | 1.871429
126.1667 | 28.89995 | 55.32945 | 1.956848
126.1833 | 28.89926 | 55.29778 | 2.047302
126.2 | 28.89861 | 55.26455 | 1.979095
126.2167 | 28.89799 | 55.22703 | 1.998505
126.2333 | 28.89738 | 55.19338 | 2.024872
126.25 | 28.89673 | 55.1633 | 1.975525
126.2667 | 28.89617 | 55.12827 | 1.956207
126.2833 | 28.89571 | 55.09656 | 1.921692
126.3 | 28.89533 | 55.06501 | 1.897614
126.3167 | 28.89499 | 55.03202 | 1.795258
126.3333 | 28.89467 | 55.0043 | 1.783905
126.35 | 28.89432 | 54.97575 | 1.751221
126.3667 | 28.89379 | 54.94623 | 1.665436
126.3833 | 28.89318 | 54.91714 | 1.637146
126.4 | 28.89264 | 54.89075 | 1.631836
126.4167 | 28.89219 | 54.86392 | 1.678253
126.4333 | 28.89176 | 54.84107 | 1.738129
126.45 | 28.89144 | 54.81065 | 1.869232
126.4667 | 28.89125 | 54.77447 | 1.882782
126.4833 | 28.89103 | 54.74071 | 1.967834
126.5 | 28.89068 | 54.70765 | 1.871704
126.5167 | 28.89034 | 54.67931 | 1.724854
126.5333 | 28.89007 | 54.65007 | 1.689789
126.55 | 28.88965 | 54.62463 | 1.76001
126.5667 | 28.88929 | 54.5988 | 1.699585
126.5833 | 28.88895 | 54.56445 | 1.730896
126.6 | 28.8886 | 54.53441 | 1.76358
126.6167 | 28.88824 | 54.50637 | 1.835358
126.6333 | 28.8879 | 54.47949 | 1.884796
126.65 | 28.88754 | 54.44845 | 1.934601
126.6667 | 28.88718 | 54.41175 | 1.902832
126.6833 | 28.88691 | 54.37545 | 1.913177
126.7 | 28.8866 | 54.34744 | 1.864197
126.7167 | 28.88639 | 54.318 | 1.804779
126.7333 | 28.88618 | 54.29218 | 1.765137
126.75 | 28.88601 | 54.25734 | 1.814484
126.7667 | 28.88578 | 54.22654 | 1.813568
126.7833 | 28.8856 | 54.19817 | 1.75296
126.8 | 28.88529 | 54.16714 | 1.599335
126.8167 | 28.88488 | 54.142 | 1.64035
126.8333 | 28.88449 | 54.12054 | 1.627258
126.85 | 28.88398 | 54.09225 | 1.636871
126.8667 | 28.88346 | 54.06088 | 1.622314
126.8833 | 28.88299 | 54.03105 | 1.697479
126.9 | 28.8827 | 54.00407 | 1.643555
126.9167 | 28.88252 | 53.98063 | 1.663971
126.9333 | 28.88237 | 53.95368 | 1.620758
126.95 | 28.88224 | 53.92159 | 1.59668
126.9667 | 28.88214 | 53.89446 | 1.574341
126.9833 | 28.88205 | 53.87254 | 1.644287
127 | 28.88183 | 53.85065 | 1.604553
127.0167 | 28.88163 | 53.81927 | 1.643829
127.0333 | 28.8814 | 53.78727 | 1.589813
127.05 | 28.88116 | 53.75982 | 1.577454
127.0667 | 28.88095 | 53.73746 | 1.525452
127.0833 | 28.88081 | 53.71625 | 1.528931
127.1 | 28.88074 | 53.68905 | 1.446442
127.1167 | 28.88075 | 53.65844 | 1.488098
127.1333 | 28.8808 | 53.63743 | 1.49176
127.15 | 28.8808 | 53.61446 | 1.403046
127.1667 | 28.88077 | 53.59148 | 1.324677
127.1833 | 28.8807 | 53.56747 | 1.329895
127.2 | 28.88061 | 53.54815 | 1.32605
127.2167 | 28.88045 | 53.5238 | 1.30481
127.2333 | 28.88029 | 53.50639 | 1.292175
127.25 | 28.8802 | 53.48246 | 1.189545
127.2667 | 28.88011 | 53.46062 | 1.115845
127.2833 | 28.88005 | 53.44328 | 1.056976
127.3 | 28.88002 | 53.42942 | 0.9901428
127.3167 | 28.87999 | 53.41436 | 0.9561768
127.3333 | 28.88002 | 53.39544 | 0.95224
127.35 | 28.88002 | 53.38042 | 0.9090271
127.3667 | 28.88003 | 53.3648 | 1.020538
127.3833 | 28.88011 | 53.34978 | 1.008911
127.4 | 28.88016 | 53.33481 | 1.083527
127.4167 | 28.8802 | 53.31143 | 1.072998
127.4333 | 28.88023 | 53.29308 | 1.05542
127.45 | 28.8802 | 53.27277 | 0.9385986
127.4667 | 28.88014 | 53.26234 | 0.8954773
127.4833 | 28.88 | 53.25106 | 0.7506409
127.5 | 28.87982 | 53.23534 | 0.8014526
127.5167 | 28.87964 | 53.22388 | 0.9391479
127.5333 | 28.87933 | 53.2104 | 0.9138794
127.55 | 28.87909 | 53.1902 | 0.9419861
127.5667 | 28.87884 | 53.17249 | 0.9920654
127.5833 | 28.87866 | 53.15871 | 1.004974
127.6 | 28.87856 | 53.14491 | 0.9737549
127.6167 | 28.87859 | 53.12614 | 1.037384
127.6333 | 28.87869 | 53.10867 | 1.014038
127.65 | 28.87889 | 53.08707 | 0.9652405
127.6667 | 28.87907 | 53.07259 | 0.9483948
127.6833 | 28.87915 | 53.06077 | 0.8573914
127.7 | 28.87916 | 53.04796 | 0.7868958
127.7167 | 28.87903 | 53.03294 | 0.7841492
127.7333 | 28.87874 | 53.01941 | 0.7699585
127.75 | 28.87839 | 53.00928 | 0.7938538
127.7667 | 28.87804 | 52.99526 | 0.8222351
127.7833 | 28.87775 | 52.98196 | 0.8367004
127.8 | 28.87764 | 52.96683 | 0.834137
127.8167 | 28.87762 | 52.95156 | 0.8392639
127.8333 | 28.87756 | 52.9369 | 0.7543945
127.85 | 28.87752 | 52.9268 | 0.7175903
127.8667 | 28.87743 | 52.91348 | 0.7304993
127.8833 | 28.87729 | 52.90712 | 0.6665039
127.9 | 28.87709 | 52.89114 | 0.6192627
127.9167 | 28.87698 | 52.87908 | 0.5535278
127.9333 | 28.87695 | 52.87288 | 0.5360413
127.95 | 28.87692 | 52.86774 | 0.361908
127.9667 | 28.87686 | 52.85892 | 0.3828735
127.9833 | 28.87683 | 52.85387 | 0.3826904
128 | 28.87686 | 52.84894 | 0.4346008
128.0167 | 28.87685 | 52.84087 | 0.4155579
128.0333 | 28.87686 | 52.83327 | 0.5223083
128.05 | 28.87694 | 52.82498 | 0.52771
128.0667 | 28.87697 | 52.81409 | 0.4327698
128.0833 | 28.87695 | 52.805 | 0.485321
128.1 | 28.877 | 52.80106 | 0.6111145
128.1167 | 28.87698 | 52.79654 | 0.6487427
128.1333 | 28.87688 | 52.7786 | 0.6188049
128.15 | 28.87672 | 52.76122 | 0.7001953125
128.1667 | 28.8766 | 52.75484 | 0.660553
128.1833 | 28.87648 | 52.74532 | 0.5098572
128.2 | 28.87639 | 52.73834 | 0.4260864
128.2167 | 28.87634 | 52.72915 | 0.4429321
128.2333 | 28.87639 | 52.72259 | 0.4581299
128.25 | 28.87636 | 52.7159 | 0.4759827
128.2667 | 28.87628 | 52.70732 | 0.519928
128.2833 | 28.87625 | 52.69921875 | 0.5781555
128.3 | 28.87637 | 52.6871 | 0.6254883
128.3167 | 28.87657 | 52.67851 | 0.6548767
128.3333 | 28.87686 | 52.66729 | 0.7021179
128.35 | 28.87721 | 52.65531 | 0.7138367
128.3667 | 28.87747 | 52.6438 | 0.6620178
128.3833 | 28.87759 | 52.63007 | 0.6252136
128.4 | 28.87766 | 52.61919 | 0.6119385
128.4167 | 28.87775 | 52.61531 | 0.652771
128.4333 | 28.87785 | 52.60236 | 0.6166992
128.45 | 28.87808 | 52.58972 | 0.7243652
128.4667 | 28.8784 | 52.57496 | 0.7713318
128.4833 | 28.87872 | 52.56258 | 0.8377991
128.5 | 28.87893 | 52.55071 | 0.7754517
128.5167 | 28.87915 | 52.53693 | 0.7979736
128.5333 | 28.87929 | 52.52223 | 0.6669617
128.55 | 28.87933 | 52.5088 | 0.5231323
128.5667 | 28.87938 | 52.50121 | 0.3705139
128.5833 | 28.87942 | 52.50174 | 0.2354736
128.6 | 28.87944 | 52.4967 | 0.2102051
128.6167 | 28.87941 | 52.49766 | 0.2524109
128.6333 | 28.87938 | 52.49276 | 0.3309631
128.65 | 28.87936 | 52.48375 | 0.4259033
128.6667 | 28.87932 | 52.47744 | 0.5422668
128.6833 | 28.87932 | 52.46725 | 0.5578308
128.7 | 28.87936 | 52.45544 | 0.5510559
128.7167 | 28.87948 | 52.44637 | 0.5074768
128.7333 | 28.8795 | 52.43816 | 0.5420837
128.75 | 28.87955 | 52.43054 | 0.4206848
128.7667 | 28.87958 | 52.4235 | 0.3669434
128.7833 | 28.87953 | 52.41479 | 0.3494568
128.8 | 28.87945 | 52.41354 | 0.3109131
128.8167 | 28.87939 | 52.40727 | 0.1759644
128.8333 | 28.87942 | 52.40584 | 0.1626892
128.85 | 28.87942 | 52.40492 | 0.09869385
128.8667 | 28.8795 | 52.40292 | -0.07003784
128.8833 | 28.87959 | 52.40182 | -0.0819397
128.9 | 28.87971 | 52.408 | -0.09741211
128.9167 | 28.87976 | 52.41066 | -0.04797363
128.9333 | 28.87984 | 52.41051 | -0.07955933
128.95 | 28.87994 | 52.40734 | 0.01538086
128.9667 | 28.88008 | 52.40739 | 0.08450317
128.9833 | 28.8802 | 52.40837 | 0.08651733
129 | 28.8804 | 52.40765 | 0.0319519
129.0167 | 28.88061 | 52.40293 | 0.04037476
129.0333 | 28.8808 | 52.40436 | -0.04815674
129.05 | 28.88081 | 52.40263 | -0.1257019
129.0667 | 28.8808 | 52.41117 | -0.1270752
129.0833 | 28.88074 | 52.41369 | -0.2457275
129.1 | 28.88074 | 52.41643 | -0.3094482
129.1167 | 28.88081 | 52.41538 | -0.3143005
129.1333 | 28.88099 | 52.42733 | -0.3372803
129.15 | 28.88124 | 52.43706 | -0.3560486
129.1667 | 28.8815 | 52.44041 | -0.2442627
129.1833 | 28.88165 | 52.44473 | -0.2760315
129.2 | 28.88174 | 52.44234 | -0.204071
129.2167 | 28.88183 | 52.44934 | -0.1601257
129.2333 | 28.88189 | 52.45524 | -0.1783447
129.25 | 28.88191 | 52.45601 | -0.1710205
129.2667 | 28.88202 | 52.45866 | -0.08825684
129.2833 | 28.88209 | 52.45869 | -0.1314697
129.3 | 28.88212 | 52.46127 | -0.2414246
129.3167 | 28.88208 | 52.46413 | -0.2197265625
129.3333 | 28.88206 | 52.47095 | -0.3060608
129.35 | 28.88198 | 52.47742 | -0.2858276
129.3667 | 28.88192 | 52.47887 | -0.2763062
129.3833 | 28.88189 | 52.48514 | -0.2051697
129.4 | 28.88192 | 52.48775 | -0.2469177
129.4167 | 28.882 | 52.49121 | -0.22265625
129.4333 | 28.882 | 52.49574 | -0.2244873
129.45 | 28.88198 | 52.50064 | -0.3075256
129.4667 | 28.88185 | 52.50471 | -0.3078003
129.4833 | 28.88169 | 52.51093 | -0.332428
129.5 | 28.8816 | 52.51712 | -0.4202271
129.5167 | 28.88156 | 52.52063 | -0.5548096
129.5333 | 28.88147 | 52.53218 | -0.4360657
129.55 | 28.8815 | 52.54611 | -0.4519043
129.5667 | 28.88148 | 52.55349 | -0.3793945
129.5833 | 28.88134 | 52.55441 | -0.2449036
129.6 | 28.88112 | 52.55931 | -0.1542664
129.6167 | 28.88096 | 52.5574 | -0.1519775
129.6333 | 28.88083 | 52.56129 | -0.1317444
129.65 | 28.88075 | 52.56608 | -1.19046
129.6667 | 28.88077 | 52.56685 | -1.352051
129.6833 | 28.88083 | 52.58903 | -1.277893
129.7 | 28.88095 | 52.6898 | -1.156311
129.7167 | 28.88107 | 52.68427 | -1.055511
129.7333 | 28.88112 | 52.66888 | 0.2902222
129.75 | 28.88115 | 52.65009 | 0.2447205
129.7667 | 28.8811 | 52.64808 | 0.7599792
129.7833 | 28.88092 | 52.64153 | 0.6841736
129.8 | 28.88069 | 52.63153 | 0.2135925
129.8167 | 28.88046 | 52.59859 | 0.02975464
129.8333 | 28.88013 | 52.62244 | 0.7801208
129.85 | 28.87988 | 52.63618 | 0.4011841
129.8667 | 28.87971 | 52.60623 | 0.2384949
129.8833 | 28.87962 | 52.57474 | 0.8623352
129.9 | 28.87959 | 52.58419 | 0.8492432
129.9167 | 28.87968 | 52.57668 | 0.1517029
129.9333 | 28.8797 | 52.55239 | -0.3399353
129.95 | 28.87971 | 52.5685 | -0.2010498
129.9667 | 28.87971 | 52.59843 | -0.5971985
129.9833 | 28.8797 | 52.60255 | -0.7067871
130 | 28.87953 | 52.61544 | -0.8965759
130.0167 | 28.87935 | 52.61725 | -0.675293
130.0333 | 28.87924 | 52.63475 | -0.3320618
130.05 | 28.87906 | 52.65927 | -0.1916199
130.0667 | 28.87889 | 52.65205 | -0.1800842
130.0833 | 28.87887 | 52.63636 | 0.02371216
130.1 | 28.87889 | 52.62426 | 0.127533
130.1167 | 28.87875 | 52.63687 | -0.07873535
130.1333 | 28.8786 | 52.63686 | 0.2124939
130.15 | 28.87842 | 52.64355 | -0.03781128
130.1667 | 28.87834 | 52.60677 | -0.2557983
130.1833 | 28.87825 | 52.62501 | -0.3286743
130.2 | 28.8783 | 52.64729 | -0.4046631
130.2167 | 28.8784 | 52.67044 | -0.8207703
130.2333 | 28.87848 | 52.6595 | -0.8911743
130.25 | 28.87848 | 52.67306 | -0.4292908
130.2667 | 28.87845 | 52.69028 | -0.03488159
130.2833 | 28.87842 | 52.71523 | 0.1151733
130.3 | 28.87834 | 52.69472 | 0.3863525
130.3167 | 28.87823 | 52.65812 | 1.267273
130.3333 | 28.87813 | 52.65221 | 1.677338
130.35 | 28.87823 | 52.61575 | 1.91629
130.3667 | 28.87842 | 52.57655 | 1.372467
130.3833 | 28.8786 | 52.5408 | 1.343262
130.4 | 28.87881 | 52.53128 | 1.524628
130.4167 | 28.87897 | 52.5481 | 1.125366
130.4333 | 28.87892 | 52.50976 | 1.253082
130.45 | 28.87884 | 52.46009 | 1.700317
130.4667 | 28.87875 | 52.44334 | 1.097168
130.4833 | 28.87856 | 52.38329 | 2.156433
130.5 | 28.87834 | 52.40208 | -0.6077271
130.5017 | 28.87833 | 52.40755 | -2.055817
130.5033 | 28.87831 | 52.41618 | -2.762695
130.505 | 28.8783 | 52.42675 | -2.495361
130.5067 | 28.87828 | 52.43783 | -1.428131
130.5083 | 28.87825 | 52.44669 | 0.2525024
130.51 | 28.87825 | 52.42059 | 2.524384
130.5117 | 28.87822 | 52.37917 | 5.001938
130.5133 | 28.87822 | 52.33778 | 6.603653
130.515 | 28.8782 | 52.30256 | 6.663071
130.5167 | 28.8782 | 52.28553 | 6.11879
130.5183 | 28.87819 | 52.29227 | 6.591751
130.52 | 28.87819 | 52.30667 | 8.410217
130.5217 | 28.87817 | 52.31025 | 10.71996
130.5233 | 28.87817 | 52.30123 | 12.7392
130.525 | 28.87816 | 52.29781 | 14.1617
130.5267 | 28.87816 | 52.3215 | 14.96004
130.5283 | 28.87816 | 52.37244 | 15.66389
130.53 | 28.87816 | 52.42543 | 17.37717
130.5317 | 28.87816 | 52.4493 | 20.85983
130.5333 | 28.87817 | 52.42725 | 25.68777
130.535 | 28.87819 | 52.37071 | 30.60846
130.5367 | 28.8782 | 52.32013 | 34.35851
130.5383 | 28.87822 | 52.32013 | 36.47653
130.54 | 28.87825 | 52.39334 | 37.5509
130.5417 | 28.87827 | 52.51935 | 38.85796
130.5433 | 28.87831 | 52.63747 | 41.24098
130.545 | 28.87834 | 52.6913 | 44.66061
130.5467 | 28.87839 | 52.66306 | 48.75142
130.5483 | 28.87845 | 52.56813 | 53.21704
130.55 | 28.87852 | 52.4223 | 57.75105
130.5517 | 28.8786 | 52.22765 | 61.81407
130.5533 | 28.87868 | 52.01593 | 65.4884
130.555 | 28.87877 | 51.87644 | 68.90955
130.5567 | 28.87886 | 51.86467 | 72.5397
130.5583 | 28.87898 | 51.9037 | 77.33455
130.56 | 28.87909 | 51.85916 | 83.54347
130.5617 | 28.87919 | 51.70249 | 90.30602
130.5633 | 28.87933 | 51.5034 | 96.61331
130.565 | 28.87947 | 51.3275 | 102.0631
130.5667 | 28.87962 | 51.20315 | 107.2084
130.5683 | 28.87979 | 51.13534 | 113.5739
130.57 | 28.87997 | 51.07994 | 122.1089
130.5717 | 28.88017 | 50.94299 | 131.7907
130.5733 | 28.88035 | 50.65942 | 140.6583
130.575 | 28.88057 | 50.26305 | 147.8215
130.5767 | 28.88078 | 49.85609 | 154.1315
130.5783 | 28.88101 | 49.5427 | 161.1628
130.58 | 28.88127 | 49.363 | 170.0525
130.5817 | 28.88154 | 49.27135 | 180.6652
130.5833 | 28.88183 | 49.16391 | 191.8967
130.585 | 28.88214 | 48.9708 | 202.7436
130.5867 | 28.88244 | 48.69447 | 212.9248
130.5883 | 28.88278 | 48.36413 | 222.4546
130.59 | 28.88313 | 48.00307 | 231.3551
130.5917 | 28.88351 | 47.6341 | 239.5997
130.5933 | 28.88391 | 47.26941 | 247.5241
130.595 | 28.88432 | 46.92181 | 255.8047
130.5967 | 28.88478 | 46.59532 | 265.5406
130.5983 | 28.88525 | 46.25759 | 277.225
130.6 | 28.88574 | 45.84099 | 289.8136
130.6017 | 28.88624 | 45.33031 | 301.6956
130.6033 | 28.88676 | 44.78117 | 312.4871
130.605 | 28.88731 | 44.25914 | 322.8954
130.6067 | 28.8879 | 43.79597 | 333.6804
130.6083 | 28.8885 | 43.36378 | 345.1792
130.61 | 28.88914 | 42.85701 | 357.5324
130.6117 | 28.88981 | 42.1967 | 370.342
130.6133 | 28.89051 | 41.44287 | 382.6555
130.615 | 28.89122 | 40.72777 | 393.6848
130.6167 | 28.89199 | 40.1088 | 403.5915
130.6183 | 28.89278 | 39.52642 | 413.5415
130.62 | 28.8936 | 38.88989 | 425.0995
130.6217 | 28.89444 | 38.14909 | 438.8539
130.6233 | 28.89533 | 37.33791 | 453.9756
130.625 | 28.89626 | 36.52796 | 468.8412
130.6267 | 28.8972 | 35.74217 | 482.4234
130.6283 | 28.89819 | 34.94757 | 494.7935
130.63 | 28.89923 | 34.12518 | 506.4302
130.6317 | 28.9003 | 33.28854 | 517.8779
130.6333 | 28.90141 | 32.45566 | 529.7736
130.635 | 28.90255 | 31.60064 | 542.6504
130.6367 | 28.90374 | 30.69887 | 556.8543
130.6383 | 28.90496 | 29.74805 | 571.7847
130.64 | 28.90621 | 28.76258 | 585.9569
130.6417 | 28.90751 | 27.75256 | 598.2539
130.6433 | 28.90885 | 26.71786 | 609.5435
130.645 | 28.91024 | 25.6619 | 622.0618
130.6467 | 28.91167 | 24.59545 | 636.8276
130.6483 | 28.91315 | 23.5208 | 652.6343
130.65 | 28.91469 | 22.43822 | 667.8581
130.6517 | 28.91626 | 21.34098 | 681.8439
130.6533 | 28.91788 | 20.21811 | 694.9694
130.655 | 28.91952 | 19.05503 | 707.9254
130.6567 | 28.92123 | 17.85236 | 721.3496
130.6583 | 28.92299 | 16.63042 | 735.4106
130.66 | 28.9248 | 15.39429 | 749.3814
130.6617 | 28.92666 | 14.11773 | 762.4259
130.6633 | 28.92856 | 12.79184 | 774.4314
130.665 | 28.93052 | 11.44004 | 786.1141
130.6667 | 28.93253 | 10.09381 | 798.1993
130.6683 | 28.9346 | 8.768843 | 810.6764
130.67 | 28.93672 | 7.461672 | 823.0974
130.6717 | 28.93889 | 6.161615 | 835.0558
130.6733 | 28.94113 | 4.846575 | 846.4177
130.675 | 28.94341 | 3.486294 | 857.699
130.6767 | 28.94576 | 2.048546 | 869.5165
130.6783 | 28.94816 | 0.5172758 | 882.1771
130.68 | 28.95061 | -1.053407 | 895.2068
130.6817 | 28.95311 | -2.572157 | 907.6636
130.6833 | 28.95567 | -4.013508 | 919.1263
130.685 | 28.9583 | -5.46498 | 930.194
130.6867 | 28.96098 | -7.057317 | 941.7112
130.6883 | 28.96374 | -8.809831 | 953.6714
130.69 | 28.96655 | -10.59023 | 965.6254
130.6917 | 28.96941 | -12.29107 | 977.6415
130.6933 | 28.97234 | -13.96332 | 989.8169
130.695 | 28.97534 | -15.71741 | 1001.886
130.6967 | 28.97838 | -17.55091 | 1013.459
130.6983 | 28.9815 | -19.3847 | 1024.431
130.7 | 28.98467 | -21.17542 | 1034.885
130.7017 | 28.98791 | -22.92204 | 1044.78
130.7033 | 28.99121 | -24.6456 | 1053.99
130.705 | 28.99457 | -26.38686 | 1063.022
130.7067 | 28.998 | -28.1716 | 1072.767
130.7083 | 29.00149 | -29.98865 | 1083.674
130.71 | 29.00504 | -31.81419 | 1095.254
130.7117 | 29.00866 | -33.64388 | 1106.825
130.7133 | 29.01235 | -35.46281 | 1118.237
130.715 | 29.0161 | -37.24628 | 1129.649
130.7167 | 29.01991 | -39.01926 | 1141.003
130.7183 | 29.0238 | -40.85907 | 1151.65
130.72 | 29.02775 | -42.81589 | 1160.826
130.7217 | 29.03177 | -44.85252 | 1169.05
130.7233 | 29.03586 | -46.87606 | 1177.687
130.725 | 29.04002 | -48.84129 | 1187.073
130.7267 | 29.04426 | -50.79831 | 1196.283
130.7283 | 29.04856 | -52.81404 | 1204.405
130.73 | 29.05292 | -54.87717 | 1211.485
130.7317 | 29.05736 | -56.94799 | 1218.284
130.7333 | 29.06187 | -59.0319 | 1225.72
130.735 | 29.06644 | -61.14377 | 1233.826
130.7367 | 29.07111 | -63.27237 | 1241.476
130.7383 | 29.07584 | -65.39988 | 1248.017
130.74 | 29.08064 | -67.51693 | 1254.079
130.7417 | 29.08552 | -69.61003 | 1260.475
130.7433 | 29.09047 | -71.67067 | 1267.631
130.745 | 29.0955 | -73.71473 | 1275.561
130.7467 | 29.1006 | -75.79333 | 1283.727
130.7483 | 29.10577 | -77.95719 | 1291.305
130.75 | 29.11103 | -80.21237 | 1298.131
130.7517 | 29.11633 | -82.5023 | 1304.8
130.7533 | 29.12173 | -84.77377 | 1311.742
130.755 | 29.12719 | -87.02478 | 1318.957
130.7567 | 29.13274 | -89.29084 | 1326.36
130.7583 | 29.13835 | -91.59731 | 1333.729
130.76 | 29.14404 | -93.92233 | 1340.578125
130.7617 | 29.14978 | -96.21821 | 1346.414
130.7633 | 29.15562 | -98.47428 | 1351.385
130.765 | 29.16152 | -100.7127 | 1356.369
130.7667 | 29.16752 | -102.9363 | 1362.014
130.7683 | 29.17359 | -105.1553 | 1367.923
130.77 | 29.17971 | -107.4244 | 1373.26
130.7717 | 29.18594 | -109.7669 | 1377.957
130.7733 | 29.1922 | -112.1139 | 1382.431
130.775 | 29.19856 | -114.4344 | 1386.803
130.7767 | 29.20499 | -116.7822 | 1391.064
130.7783 | 29.21149 | -119.1738 | 1395.154
130.78 | 29.21808 | -121.5523 | 1399.086
130.7817 | 29.22474 | -123.8913 | 1403.041
130.7833 | 29.23148 | -126.215 | 1407.283
130.785 | 29.23829 | -128.558 | 1411.975
130.7867 | 29.24519 | -130.9423 | 1416.933
130.7883 | 29.25215 | -133.3642 | 1421.516
130.79 | 29.25921 | -135.7803 | 1425.091
130.7917 | 29.26632 | -138.1662 | 1427.575
130.7933 | 29.27351 | -140.5475 | 1429.607
130.795 | 29.2808 | -142.9557 | 1431.866
130.7967 | 29.28817 | -145.3759 | 1434.367
130.7983 | 29.29559 | -147.7763 | 1436.655
130.8 | 29.30309 | -150.1633 | 1438.437
130.8017 | 29.31069 | -152.5739 | 1440.03
130.8033 | 29.31834 | -155.0171 | 1441.979
130.805 | 29.32609 | -157.468 | 1444.388
130.8067 | 29.33389 | -159.9068 | 1446.99
130.8083 | 29.34179 | -162.3425 | 1449.759
130.81 | 29.34976 | -164.7919 | 1452.569
130.8117 | 29.35781 | -167.2524 | 1454.743
130.8133 | 29.36594 | -169.707 | 1455.988
130.815 | 29.37416 | -172.1505 | 1457.148
130.8167 | 29.38244 | -174.5988 | 1458.618
130.8183 | 29.39079 | -177.0658 | 1459.745
130.82 | 29.39923 | -179.5352 | 1460.313
130.8217 | 29.40773 | -181.9904 | 1461.002
130.8233 | 29.4163 | -184.437 | 1462.133
130.825 | 29.42496 | -186.8836 | 1463.607
130.8267 | 29.4337 | -189.3353 | 1465.102
130.8283 | 29.44251 | -191.7925 | 1466.322
130.83 | 29.45139 | -194.253 | 1467.075
130.8317 | 29.46034 | -196.7148 | 1467.466
130.8333 | 29.46936 | -199.1769 | 1467.812
130.835 | 29.47846 | -201.6362 | 1468.115
130.8367 | 29.48766 | -204.0959 | 1468.025
130.8383 | 29.49691 | -206.5553 | 1467.63
130.84 | 29.50624 | -209.0121 | 1467.478
130.8417 | 29.51565 | -211.4671 | 1467.493
130.8433 | 29.52512 | -213.9249 | 1466.971
130.845 | 29.53468 | -216.3831 | 1465.966
130.8467 | 29.5443 | -218.8399 | 1465.195
130.8483 | 29.55401 | -221.2952 | 1464.825
130.85 | 29.56379 | -223.7495 | 1464.441
130.8517 | 29.57362 | -226.2027 | 1463.573
130.8533 | 29.58355 | -228.653 | 1462.082
130.855 | 29.59353 | -231.0992 | 1460.296
130.8567 | 29.60361 | -233.5429 | 1458.733
130.8583 | 29.61377 | -235.9859 | 1457.349
130.86 | 29.62398 | -238.4276 | 1455.807
130.8617 | 29.63428 | -240.8665 | 1454.571
130.8633 | 29.64464 | -243.3024 | 1454.091
130.865 | 29.65507 | -245.7357 | 1453.696
130.8667 | 29.66558 | -248.1823 | 1452.586
130.8683 | 29.67617 | -250.6498 | 1450.883
130.87 | 29.68682 | -253.1358 | 1449.117
130.8717 | 29.69753 | -255.6204 | 1447.2
130.8733 | 29.70835 | -258.0692 | 1444.697
130.875 | 29.7192 | -260.4839 | 1441.72
130.8767 | 29.73015 | -262.8904 | 1438.813
130.8783 | 29.74116 | -265.2912 | 1436.319
130.88 | 29.75223 | -267.6784 | 1434.073
130.8817 | 29.76337 | -270.0661 | 1431.609
130.8833 | 29.77459 | -272.4544 | 1428.694
130.885 | 29.78589 | -274.8215 | 1425.505
130.8867 | 29.79725 | -277.1809 | 1422.307
130.8883 | 29.80867 | -279.5676 | 1419.134
130.89 | 29.82018 | -281.9756 | 1415.967
130.8917 | 29.83175 | -284.3793 | 1412.883
130.8933 | 29.84339 | -286.7563 | 1409.799
130.895 | 29.85508 | -289.0925 | 1406.352
130.8967 | 29.86685 | -291.3983 | 1402.128
130.8983 | 29.87868 | -293.7116 | 1397.431
130.9 | 29.89058 | -296.0446 | 1393.166
130.9017 | 29.90253 | -298.383 | 1390.029
130.9033 | 29.91456 | -300.7494 | 1387.662
130.905 | 29.92665 | -303.1646 | 1385.228
130.9067 | 29.93882 | -305.5784 | 1382.368
130.9083 | 29.95105 | -307.9325 | 1379.194
130.91 | 29.96334 | -310.2422 | 1375.754
130.9117 | 29.9757 | -312.5523 | 1371.601
130.9133 | 29.98811 | -314.853 | 1366.388
130.915 | 30.0006 | -317.1062 | 1360.576
130.9167 | 30.01315 | -319.3203 | 1354.681
130.9183 | 30.02574 | -321.5373 | 1348.915
130.92 | 30.03841 | -323.7892 | 1343.498
130.9217 | 30.05114 | -326.0614 | 1338.775
130.9233 | 30.06392 | -328.3129 | 1334.878
130.925 | 30.07674 | -330.5249 | 1331.453
130.9267 | 30.08966 | -332.717 | 1327.678
130.9283 | 30.10262 | -334.9087 | 1322.595
130.93 | 30.11564 | -337.1011 | 1316.058
130.9317 | 30.12874 | -339.2924 | 1309.106
130.9333 | 30.14188 | -341.4898 | 1302.898
130.935 | 30.1551 | -343.686 | 1297.787
130.9367 | 30.16836 | -345.849 | 1293.399
130.9383 | 30.18169 | -347.9433 | 1288.886
130.94 | 30.19506 | -349.9955 | 1283.455
130.9417 | 30.20849 | -352.083 | 1277.452
130.9433 | 30.22199 | -354.2634 | 1272.063
130.945 | 30.23551 | -356.505 | 1267.358
130.9467 | 30.24914 | -358.7381 | 1262.357
130.9483 | 30.2628 | -360.933 | 1257.077
130.95 | 30.27653 | -363.1151 | 1252.296
130.9517 | 30.29029 | -365.296 | 1247.782
130.9533 | 30.30412 | -367.4359 | 1242.505
130.955 | 30.31801 | -369.4861 | 1236.279
130.9567 | 30.33195 | -371.4505 | 1229.969
130.9583 | 30.34593 | -373.374 | 1224.366
130.96 | 30.35997 | -375.3 | 1219.334
130.9617 | 30.37406 | -377.2493 | 1213.694
130.9633 | 30.3882 | -379.243 | 1206.627
130.965 | 30.40239 | -381.306 | 1198.789
130.9667 | 30.41662 | -383.4089 | 1191.502
130.9683 | 30.4309 | -385.4613 | 1185.407
130.97 | 30.44523 | -387.3972 | 1180.234
130.9717 | 30.45961 | -389.2392 | 1175.054
130.9733 | 30.47405 | -391.0678 | 1168.995
130.975 | 30.48852 | -392.9541 | 1161.936
130.9767 | 30.50305 | -394.9052 | 1154.808
130.9783 | 30.51761 | -396.8758 | 1148.891
130.98 | 30.53223 | -398.8055 | 1144.709
130.9817 | 30.5469 | -400.6662 | 1140.923
130.9833 | 30.56161 | -402.4989 | 1135.066
130.985 | 30.57637 | -404.3883 | 1125.943
130.9867 | 30.59119 | -406.3626 | 1115.391
130.9883 | 30.60606 | -408.3611 | 1106.214
130.99 | 30.62096 | -410.3348 | 1099.191
130.9917 | 30.6359 | -412.2905 | 1092.887
130.9933 | 30.65087 | -414.224 | 1086.388
130.995 | 30.6659 | -416.0944 | 1080.592
130.9967 | 30.68097 | -417.8763 | 1076.07
130.9983 | 30.69609 | -419.6036 | 1071.561
131 | 30.71124 | -421.3508 | 1066.057
131.0017 | 30.72642 | -423.1485 | 1060.235
131.0033 | 30.74168 | -424.9303 | 1054.516
131.005 | 30.75696 | -426.6136 | 1047.438
131.0067 | 30.77228 | -428.212 | 1037.756
131.0083 | 30.78767 | -429.8168 | 1027.158
131.01 | 30.80307 | -431.5009 | 1018.544
131.0117 | 30.81851 | -433.2615 | 1012.721
131.0133 | 30.83402 | -435.0223 | 1008.081
131.015 | 30.84953 | -436.7087 | 1002.881
131.0167 | 30.86509 | -438.3178 | 996.5958
131.0183 | 30.88071 | -439.92 | 989.796
131.02 | 30.89633 | -441.5899 | 983.34375
131.0217 | 30.91201 | -443.3357 | 977.7653
131.0233 | 30.92773 | -445.0724 | 972.587
131.025 | 30.94348 | -446.6719 | 966.5189
131.0267 | 30.95927 | -448.092 | 958.7355
131.0283 | 30.97508 | -449.4543 | 950.0292
131.03 | 30.99096 | -450.9226 | 941.6576
131.0317 | 31.00686 | -452.5322 | 933.5515
131.0333 | 31.02279 | -454.189 | 924.8987
131.035 | 31.03876 | -455.8283 | 915.839
131.0367 | 31.05475 | -457.4852 | 907.3722
131.0383 | 31.07079 | -459.1586 | 900.0905
131.04 | 31.08686 | -460.7473 | 893.688
131.0417 | 31.10298 | -462.2121 | 887.1544
131.0433 | 31.11909 | -463.6529 | 879.7269
131.045 | 31.13527 | -465.1257 | 871.8867
131.0467 | 31.15148 | -466.5295 | 864.8998
131.0483 | 31.1677 | -467.7857 | 859.4561
131.05 | 31.18397 | -469.0054 | 854.8986
131.0517 | 31.20027 | -470.34 | 849.4036
131.0533 | 31.2166 | -471.7906 | 841.894
131.055 | 31.23296 | -473.2459 | 833.4027
131.0567 | 31.24935 | -474.6413 | 825.5006
131.0583 | 31.26577 | -476.0038 | 818.4595
131.06 | 31.28222 | -477.3882 | 811.5081
131.0617 | 31.29872 | -478.8211 | 804.0168
131.0633 | 31.31523 | -480.2859 | 796.0107
131.065 | 31.33179 | -481.7151 | 788.2712
131.0667 | 31.34836 | -483.0421 | 782.1416
131.0683 | 31.36498 | -484.2829 | 777.9554
131.07 | 31.38162 | -485.5317 | 774.123
131.0717 | 31.39827 | -486.8325 | 768.531
131.0733 | 31.41496 | -488.1308 | 760.3378
131.075 | 31.43167 | -489.3654 | 750.2933
131.0767 | 31.44841 | -490.544 | 739.6417
131.0783 | 31.46517 | -491.7087 | 729.1714
131.08 | 31.48197 | -492.8838 | 719.6697
131.0817 | 31.49881 | -494.0776 | 711.9573
131.0833 | 31.51564 | -495.2803 | 706.1488
131.085 | 31.53252 | -496.4591 | 701.3558
131.0867 | 31.54941 | -497.5875 | 696.8705
131.0883 | 31.56632 | -498.6886 | 692.7902
131.09 | 31.58326 | -499.8333 | 689.1416
131.0917 | 31.60021 | -501.0584 | 684.8994
131.0933 | 31.6172 | -502.2846 | 679.0715
131.095 | 31.6342 | -503.4193 | 671.9059
131.0967 | 31.65123 | -504.4725 | 664.5645
131.0983 | 31.66826 | -505.5004 | 657.7097
131.1 | 31.68534 | -506.5227 | 650.9608
131.1017 | 31.70243 | -507.5457 | 643.4916
131.1033 | 31.71954 | -508.5913 | 635.328
131.105 | 31.73668 | -509.6699 | 627.2384
131.1067 | 31.75383 | -510.7616 | 619.894
131.1083 | 31.771 | -511.8504 | 613.478
131.11 | 31.78819 | -512.9216 | 607.8695
131.1117 | 31.80539 | -513.9645 | 602.2983
131.1133 | 31.82262 | -514.9668 | 595.9607
131.115 | 31.83988 | -515.8937 | 588.8723
131.1167 | 31.85713 | -516.7134 | 581.6649
131.1183 | 31.87442 | -517.4651 | 574.6941
131.12 | 31.89171 | -518.2495 | 567.9957
131.1217 | 31.90901 | -519.131 | 561.6083
131.1233 | 31.92633 | -520.077 | 555.6006
131.125 | 31.94367 | -521.0578 | 549.9543
131.1267 | 31.96104 | -522.0992 | 544.563
131.1283 | 31.97843 | -523.1982 | 539.168
131.13 | 31.99581 | -524.262 | 533.3123
131.1317 | 32.01324 | -525.2141 | 526.5432
131.1333 | 32.03067 | -526.0803 | 519.0381
131.135 | 32.0481 | -526.9293 | 512.0713
131.1367 | 32.06555 | -527.7827 | 506.554
131.1383 | 32.08303 | -528.6262 | 502.0023
131.14 | 32.10053 | -529.4504 | 497.5906
131.1417 | 32.11802 | -530.2505 | 492.7595
131.1433 | 32.13552 | -531.0125 | 487.002
131.145 | 32.15304 | -531.7651 | 480.2366
131.1467 | 32.17057 | -532.5558 | 472.8757
131.1483 | 32.18811 | -533.3729 | 465.3827
131.15 | 32.20566 | -534.1653 | 458.0515
131.1517 | 32.22322 | -534.9387 | 451.5073
131.1533 | 32.2408 | -535.7232 | 446.0511
131.155 | 32.25837 | -536.4959 | 440.8239
131.1567 | 32.27596 | -537.2034 | 435.1425
131.1583 | 32.29356 | -537.8375 | 429.6749
131.16 | 32.31117 | -538.4351 | 425.1896
131.1617 | 32.32881 | -539.0417 | 421.1602
131.1633 | 32.34645 | -539.6845 | 416.6986
131.165 | 32.36409 | -540.3776 | 411.7251
131.1667 | 32.38175 | -541.1099 | 405.9349
131.1683 | 32.3994 | -541.8393 | 398.5624
131.17 | 32.41707 | -542.5182 | 390.1926
131.1717 | 32.43478 | -543.1313 | 382.7366
131.1733 | 32.45248 | -543.7119 | 376.9556
131.175 | 32.47018 | -544.3115 | 372.0154
131.1767 | 32.4879 | -544.9572 | 367.2524
131.1783 | 32.50562 | -545.6322 | 362.603
131.18 | 32.52336 | -546.306 | 357.5662
131.1817 | 32.54109 | -546.9663 | 351.7551
131.1833 | 32.55886 | -547.586 | 345.8943
131.185 | 32.5766 | -548.1292 | 340.8882
131.1867 | 32.59435 | -548.611 | 336.3442
131.1883 | 32.61211 | -549.0762 | 331.4524
131.19 | 32.62989 | -549.5435 | 326.0933
131.1917 | 32.64767 | -550.0213 | 320.4939
131.1933 | 32.66546 | -550.5472 | 314.5554
131.195 | 32.68326 | -551.1355 | 308.5847
131.1967 | 32.70107 | -551.7022 | 303.3091
131.1983 | 32.71888 | -552.1556 | 298.96
131.2 | 32.73668 | -552.5197 | 295.1147
131.2017 | 32.75451 | -552.8976 | 291.1948
131.2033 | 32.77232 | -553.3462 | 286.8545
131.205 | 32.79014 | -553.8559 | 282.1758
131.2067 | 32.80796 | -554.3875 | 277.24
131.2083 | 32.8258 | -554.8858 | 271.9006
131.21 | 32.84364 | -555.3128 | 266.3372
131.2117 | 32.86148 | -555.7142 | 261.3816
131.2133 | 32.87933 | -556.1567 | 257.6484375
131.215 | 32.89719 | -556.6271 | 254.4573
131.2167 | 32.91503 | -557.0816 | 250.5549
131.2183 | 32.93288 | -557.5336 | 245.4448
131.22 | 32.95075 | -557.9996 | 239.6323
131.2217 | 32.96861 | -558.4234 | 233.6865
131.2233 | 32.98648 | -558.7633 | 227.7935
131.225 | 33.00433 | -559.075 | 222.3926
131.2267 | 33.02218 | -559.4199 | 218.1343
131.2283 | 33.04004 | -559.7938 | 214.9072
131.23 | 33.05791 | -560.1768 | 211.9812
131.2317 | 33.07578 | -560.5474 | 208.8618
131.2333 | 33.09365 | -560.8731 | 205.4802
131.235 | 33.1115 | -561.1516 | 201.6467
131.2367 | 33.12937 | -561.4386 | 197.135
131.2383 | 33.14724 | -561.7717 | 192.6204
131.24 | 33.16513 | -562.1168 | 189.0344
131.2417 | 33.18299 | -562.4304 | 186.2893
131.2433 | 33.20088 | -562.7014 | 183.4153
131.245 | 33.21877 | -562.9462 | 179.822
131.2467 | 33.23663 | -563.1992 | 175.5894
131.2483 | 33.2545 | -563.481 | 171.0447
131.25 | 33.27239 | -563.7683 | 166.6589
131.2517 | 33.29027 | -564.0341 | 162.8979
131.2533 | 33.30816 | -564.3 | 159.4563
131.255 | 33.32604 | -564.602 | 155.7085
131.2567 | 33.34391 | -564.9167 | 151.752
131.2583 | 33.3618 | -565.1911 | 147.9631
131.26 | 33.37968 | -565.4109 | 144.0542
131.2617 | 33.39755 | -565.6015 | 139.7915
131.2633 | 33.41544 | -565.7799 | 135.9338
131.265 | 33.43332 | -565.9491 | 133.0979
131.2667 | 33.45119 | -566.1187 | 130.6487
131.2683 | 33.46906 | -566.307 | 127.7739
131.27 | 33.48693 | -566.5199 | 124.4238
131.2717 | 33.5048 | -566.7413 | 120.832
131.2733 | 33.52267 | -566.9487 | 117.3391
131.275 | 33.54054 | -567.1447 | 114.4446
131.2767 | 33.55839 | -567.3511 | 112.1851
131.2783 | 33.57626 | -567.5634 | 109.7336
131.28 | 33.59413 | -567.7539 | 106.3748
131.2817 | 33.61198 | -567.9085 | 102.9492
131.2833 | 33.62986 | -568.0438 | 99.94263
131.285 | 33.64769 | -568.1822 | 97.43042
131.2867 | 33.66555 | -568.3314 | 95.20093
131.2883 | 33.68339 | -568.4884 | 92.8359375
131.29 | 33.70123 | -568.6412 | 90.07837
131.2917 | 33.71905 | -568.774 | 87.20361
131.2933 | 33.73689 | -568.8876 | 84.54785
131.295 | 33.75471 | -569.0023 | 81.87598
131.2967 | 33.77254 | -569.1324 | 78.75659
131.2983 | 33.79034 | -569.2731 | 75.44312
131.3 | 33.80816 | -569.4119 | 72.54565
131.3017 | 33.82598 | -569.5382 | 70.22754
131.3033 | 33.84377 | -569.6489 | 68.19067
131.305 | 33.8616 | -569.7512 | 66.24756
131.3067 | 33.8794 | -569.8548 | 64.37329
131.3083 | 33.89721 | -569.9624 | 62.45142
131.31 | 33.91502 | -570.0677 | 60.25928
131.3117 | 33.93282 | -570.1624 | 57.73169
131.3133 | 33.95061 | -570.2462 | 55.07739
131.315 | 33.9684 | -570.3256 | 52.58643
131.3167 | 33.98619 | -570.4102 | 50.23535
131.3183 | 34.00399 | -570.5004 | 47.74951
131.32 | 34.02178 | -570.5831 | 45.15894
131.3217 | 34.03956 | -570.6362 | 42.77856
131.3233 | 34.05735 | -570.6959 | 40.77466
131.325 | 34.07512 | -570.7589 | 38.95166
131.3267 | 34.09289 | -570.8206 | 37.05029
131.3283 | 34.11066 | -570.8797 | 34.99292
131.33 | 34.12842 | -570.9355 | 32.81836
131.3317 | 34.14618 | -570.9875 | 30.66724
131.3333 | 34.16394 | -571.0352 | 28.73584
131.335 | 34.18169 | -571.0797 | 27.02051
131.3367 | 34.19944 | -571.123 | 25.26196
131.3383 | 34.21717 | -571.1651 | 23.25952
131.34 | 34.23492 | -571.2036 | 21.06226
131.3417 | 34.25265 | -571.2366 | 18.83936
131.3433 | 34.27037 | -571.2632 | 16.7578125
131.345 | 34.28809 | -571.2841 | 14.88574
131.3467 | 34.30579 | -571.3006 | 13.14331
131.3483 | 34.32349 | -571.3136 | 11.3855
131.35 | 34.34119 | -571.323 | 9.544189
131.3517 | 34.35889 | -571.3286 | 7.686768
131.3533 | 34.37659 | -571.3309 | 5.926025
131.355 | 34.39426 | -571.3311 | 4.276611
131.3567 | 34.41195 | -571.3309 | 2.649902
131.3583 | 34.42962 | -571.3309 | 0.9309082
131.36 | 34.44731 | -571.3302 | -0.884765625
131.3617 | 34.46498 | -571.3266 | -2.639648
131.3633 | 34.48264 | -571.3187 | -4.067871
131.365 | 34.50029 | -571.3064 | -5.591309
131.3667 | 34.51794 | -571.2897 | -7.165283
131.3683 | 34.53558 | -571.2697 | -8.731934
131.37 | 34.55322 | -571.2475 | -10.27734375
131.3717 | 34.57086 | -571.2232 | -11.78979
131.3733 | 34.5885 | -571.1968 | -13.25244
131.375 | 34.60612 | -571.1687 | -14.64697
131.3767 | 34.62375 | -571.1393 | -15.984375
131.3783 | 34.64136 | -571.1074 | -17.31299
131.38 | 34.65897 | -571.0707 | -18.66138
131.3817 | 34.67658 | -571.0283 | -20.00903
131.3833 | 34.69418 | -570.9818 | -21.31421
131.385 | 34.71177 | -570.9346 | -22.54541
131.3867 | 34.72937 | -570.8894 | -23.69385
131.3883 | 34.74694 | -570.8465 | -24.77197
131.39 | 34.76453 | -570.8036 | -25.79296875
131.3917 | 34.78209 | -570.7578 | -26.77148
131.3933 | 34.79964 | -570.7083 | -27.72217
131.395 | 34.81719 | -570.6563 | -28.65967
131.3967 | 34.83474 | -570.6026 | -29.59204
131.3983 | 34.85229 | -570.5465 | -30.52295
131.4 | 34.86984 | -570.4877 | -31.4502
131.4017 | 34.88736 | -570.4267 | -32.36279
131.4033 | 34.90489 | -570.3631 | -33.24902
131.405 | 34.92239 | -570.2973 | -34.10962
131.4067 | 34.93991 | -570.2299 | -34.9585
131.4083 | 34.9574 | -570.1618 | -35.8125
131.41 | 34.97489 | -570.0929 | -36.68701
131.4117 | 34.99239 | -570.0232 | -37.59229
131.4133 | 35.00988 | -569.953 | -38.52173
131.415 | 35.02736 | -569.8831 | -39.63721
131.4167 | 35.04481 | -569.8147 | -40.74609375
131.4183 | 35.06227 | -569.7477 | -41.69971
131.42 | 35.07973 | -569.6803 | -42.53979
131.4217 | 35.09717 | -569.6099 | -43.29712
131.4233 | 35.11463 | -569.5362 | -43.98706
131.425 | 35.13206 | -569.4604 | -44.47192
131.4267 | 35.14948 | -569.3844 | -44.89307
131.4283 | 35.16691 | -569.3096 | -45.31421
131.43 | 35.18434 | -569.2362 | -45.73682
131.4317 | 35.20177 | -569.1641 | -46.14185
131.4333 | 35.21918 | -569.0921 | -46.50879
131.435 | 35.23661 | -569.0184 | -46.83765
131.4367 | 35.254 | -568.9426 | -47.146
131.4383 | 35.2714 | -568.8651 | -47.44189
131.44 | 35.2888 | -568.7873 | -47.71875
131.4417 | 35.30619 | -568.7101 | -47.97803
131.4433 | 35.32357 | -568.6333 | -48.22485
131.445 | 35.34095 | -568.5559 | -48.45044
131.4467 | 35.35834 | -568.4763 | -48.64966
131.4483 | 35.3757 | -568.3931 | -48.83276
131.45 | 35.39307 | -568.3054 | -49.01294
131.4517 | 35.41043 | -568.2125 | -49.19092
131.4533 | 35.42779 | -568.1148 | -49.36743
131.455 | 35.44514 | -568.0131 | -49.54907
131.4567 | 35.46247 | -567.8937 | -49.74243
131.4583 | 35.47982 | -567.7731 | -49.95264
131.46 | 35.49715 | -567.6643 | -50.17603
131.4617 | 35.51448 | -567.5625 | -50.3833
131.4633 | 35.53182 | -567.4626 | -50.54004
131.465 | 35.54914 | -567.3627 | -50.64111
131.4667 | 35.56644 | -567.2758 | -50.71069
131.4683 | 35.58376 | -567.1936 | -50.78247
131.47 | 35.60107 | -567.1132 | -50.88574
131.4717 | 35.61836 | -567.0351 | -51.03955
131.4733 | 35.63567 | -566.9585 | -51.24463
131.475 | 35.65295 | -566.882 | -51.47241
131.4767 | 35.67025 | -566.8051 | -51.68115
131.4783 | 35.68754 | -566.7274 | -51.84521
131.48 | 35.70481 | -566.6491 | -51.9624
131.4817 | 35.72209 | -566.5699 | -52.04443
131.4833 | 35.73935 | -566.4896 | -52.10889
131.485 | 35.75661 | -566.4079 | -52.16602
131.4867 | 35.77385 | -566.3256 | -52.2063
131.4883 | 35.79111 | -566.2431 | -52.19971
131.49 | 35.80835 | -566.1605 | -52.12573
131.4917 | 35.8256 | -566.0774 | -51.99097
131.4933 | 35.84283 | -565.9937 | -51.81152
131.495 | 35.86006 | -565.9093 | -51.5918
131.4967 | 35.87729 | -565.8239 | -51.32666
131.4983 | 35.8945 | -565.7379 | -50.84839
131.5 | 35.91171 | -565.6519 | -50.36279
131.5017 | 35.92893 | -565.5664 | -50.03101
131.5033 | 35.94614 | -565.4816 | -49.78784
131.505 | 35.96336 | -565.3983 | -49.56299
131.5067 | 35.98057 | -565.3161 | -49.32202
131.5083 | 35.99777 | -565.2345 | -49.21216
131.51 | 36.01495 | -565.1525 | -49.12354
131.5117 | 36.03215 | -565.0691 | -49.02759
131.5133 | 36.04935 | -564.9829 | -48.94849
131.515 | 36.06653 | -564.8938 | -48.89941
131.5167 | 36.08373 | -564.8027 | -48.95142
131.5183 | 36.10088 | -564.7117 | -49.0708
131.52 | 36.11807 | -564.6221 | -49.22461
131.5217 | 36.13523 | -564.5349 | -49.3645
131.5233 | 36.1524 | -564.4503 | -49.43335
131.525 | 36.16957 | -564.3677 | -49.41064
131.5267 | 36.18673 | -564.2861 | -49.33228
131.5283 | 36.20386 | -564.2053 | -49.24365
131.53 | 36.221 | -564.1263 | -49.16089
131.5317 | 36.23814 | -564.0493 | -49.078125
131.5333 | 36.25526 | -563.9728 | -48.99316
131.535 | 36.2724 | -563.8949 | -48.90088
131.5367 | 36.28951 | -563.8154 | -48.76392
131.5383 | 36.30664 | -563.7359 | -48.53613
131.54 | 36.32375 | -563.6563 | -48.21606
131.5417 | 36.34087 | -563.5762 | -47.86304
131.5433 | 36.35798 | -563.4951 | -47.57886
131.545 | 36.37507 | -563.4135 | -47.44702
131.5467 | 36.39218 | -563.3324 | -47.42212
131.5483 | 36.40926 | -563.2525 | -47.37598
131.55 | 36.42635 | -563.1748 | -47.24561
131.5517 | 36.44344 | -563.0999 | -47.04785
131.5533 | 36.46052 | -563.0276 | -46.82593
131.555 | 36.47759 | -562.9561 | -46.61938
131.5567 | 36.49467 | -562.8835 | -46.45166
131.5583 | 36.51171 | -562.8027 | -46.26929
131.56 | 36.52876 | -562.7159 | -46.00635
131.5617 | 36.54584 | -562.6254 | -45.74194
131.5633 | 36.56289 | -562.5354 | -45.46802
131.565 | 36.57994 | -562.4505 | -45.17944
131.5667 | 36.59699 | -562.372 | -44.86304
131.5683 | 36.61404 | -562.2969 | -44.50928
131.57 | 36.6311 | -562.2219 | -44.12402
131.5717 | 36.64815 | -562.1464 | -43.64648
131.5733 | 36.66519 | -562.0707 | -43.2421875
131.575 | 36.68222 | -561.9946 | -42.89282
131.5767 | 36.69925 | -561.9186 | -42.55591
131.5783 | 36.7163 | -561.8456 | -42.22852
131.58 | 36.73333 | -561.7793 | -41.96411
131.5817 | 36.75036 | -561.7199 | -41.74292
131.5833 | 36.76738 | -561.6633 | -41.4353
131.585 | 36.78439 | -561.6015 | -40.9563
131.5867 | 36.8014 | -561.5277 | -40.41431
131.5883 | 36.81841 | -561.4464 | -39.85034
131.59 | 36.83541 | -561.3681 | -39.30981
131.5917 | 36.85241 | -561.2974 | -38.78247
131.5933 | 36.86941 | -561.2319 | -38.26025
131.595 | 36.88641 | -561.1669 | -37.78491
131.5967 | 36.9034 | -561.098 | -37.38574
131.5983 | 36.92038 | -561.0228 | -36.96167
131.6 | 36.93737 | -560.9469 | -36.30762
131.6017 | 36.95434 | -560.8778 | -35.48218
131.6033 | 36.97134 | -560.8103 | -34.5813
131.605 | 36.98831 | -560.7459 | -33.65771
131.6067 | 37.00529 | -560.6853 | -32.7876
131.6083 | 37.02226 | -560.6291 | -32.02734375
131.61 | 37.03923 | -560.577 | -31.34546
131.6117 | 37.0562 | -560.5283 | -30.67236
131.6133 | 37.07319 | -560.4891 | -29.98389
131.615 | 37.09014 | -560.4458 | -29.28296
131.6167 | 37.1071 | -560.3984 | -28.58423
131.6183 | 37.12407 | -560.3485 | -27.90601
131.62 | 37.14102 | -560.2964 | -27.27246
131.6217 | 37.15798 | -560.2388 | -26.72168
131.6233 | 37.17493 | -560.1777 | -26.26171875
131.625 | 37.19189 | -560.1233 | -25.7937
131.6267 | 37.20884 | -560.082 | -25.13306
131.6283 | 37.2258 | -560.0456 | -24.18384
131.63 | 37.24275 | -560.0115 | -23.11011
131.6317 | 37.2597 | -559.9767 | -22.13452
131.6333 | 37.27665 | -559.9429 | -21.31640625
131.635 | 37.29358 | -559.9116 | -20.6015625
131.6367 | 37.31054 | -559.8789 | -19.90723
131.6383 | 37.32748 | -559.8406 | -19.16089
131.64 | 37.34442 | -559.8034 | -18.28711
131.6417 | 37.36136 | -559.7771 | -17.29761
131.6433 | 37.37831 | -559.759 | -16.25244
131.645 | 37.39527 | -559.7436 | -15.10254
131.6467 | 37.41219 | -559.7305 | -13.95557
131.6483 | 37.42913 | -559.7182 | -12.9375
131.65 | 37.44607 | -559.7031 | -12.09814
131.6517 | 37.46299 | -559.6848 | -11.39868
131.6533 | 37.47992 | -559.6659 | -10.76807
131.655 | 37.49684 | -559.6477 | -10.2334
131.6567 | 37.51377 | -559.6304 | -9.662842
131.6583 | 37.53069 | -559.6126 | -9.110596
131.66 | 37.5476 | -559.5931 | -8.578857
131.6617 | 37.56453 | -559.5729 | -7.985596
131.6633 | 37.58145 | -559.5524 | -7.245117
131.665 | 37.59837 | -559.5314 | -6.407959
131.6667 | 37.61528 | -559.5139 | -5.616211
131.6683 | 37.63219 | -559.507 | -4.943848
131.67 | 37.64912 | -559.5124 | -4.30078125
131.6717 | 37.66602 | -559.5206 | -3.685546875
131.6733 | 37.68292 | -559.5236 | -3.085693
131.675 | 37.69981 | -559.521 | -2.538574
131.6767 | 37.71671 | -559.5151 | -2.061768
131.6783 | 37.7336 | -559.508 | -1.573975
131.68 | 37.75049 | -559.5012 | -0.9946289
131.6817 | 37.76739 | -559.4989 | -0.3962402
131.6833 | 37.78428 | -559.5054 | 0.1120605
131.685 | 37.80116 | -559.5235 | 0.5778809
131.6867 | 37.81805 | -559.5518 | 0.9697265625
131.6883 | 37.83493 | -559.583 | 1.341796875
131.69 | 37.85181 | -559.6072 | 1.704346
131.6917 | 37.86867 | -559.6209 | 2.091064
131.6933 | 37.88555 | -559.6272 | 2.50708
131.695 | 37.90242 | -559.631 | 2.9296875
131.6967 | 37.91924 | -559.6363 | 3.358154
131.6983 | 37.93597 | -559.6406 | 3.796875
131.7 | 37.95271 | -559.6392 | 4.26123
131.7017 | 37.96944 | -559.6336 | 4.76001
131.7033 | 37.98616 | -559.6309 | 5.27417
131.705 | 38.0029 | -559.6351 | 5.7890625
131.7067 | 38.01963 | -559.6438 | 6.295166
131.7083 | 38.03637 | -559.6553 | 6.740479
131.71 | 38.05309 | -559.6701 | 7.05542
131.7117 | 38.06981 | -559.6872 | 7.248046875
131.7133 | 38.08653 | -559.7044 | 7.447265625
131.715 | 38.10325 | -559.7196 | 7.747559
131.7167 | 38.11997 | -559.7314 | 8.143066
131.7183 | 38.13671 | -559.7398 | 8.590576
131.72 | 38.15342 | -559.7477 | 9.04834
131.7217 | 38.17014 | -559.7577 | 9.49292
131.7233 | 38.18684 | -559.7703 | 9.875244
131.725 | 38.20356 | -559.7865 | 10.14038
131.7267 | 38.22027 | -559.8072 | 10.26123
131.7283 | 38.23699 | -559.8244 | 10.25757
131.73 | 38.25369 | -559.8424 | 10.21948
131.7317 | 38.27042 | -559.8602 | 10.25903
131.7333 | 38.28712 | -559.8773 | 10.42017
131.735 | 38.30384 | -559.8937 | 10.67065
131.7367 | 38.32055 | -559.91 | 10.95483
131.7383 | 38.33725 | -559.9276 | 11.23315
131.74 | 38.35397 | -559.9469 | 11.54956
131.7417 | 38.37068 | -559.9677 | 11.96265
131.7433 | 38.38738 | -559.9898 | 12.44019
131.745 | 38.40408 | -560.0124 | 12.88477
131.7467 | 38.42078 | -560.0349 | 13.24731
131.7483 | 38.43748 | -560.056 | 13.56152
131.75 | 38.4542 | -560.0756 | 13.84863
131.7517 | 38.47091 | -560.095 | 14.09839
131.7533 | 38.48763 | -560.1164 | 14.31299
131.755 | 38.50434 | -560.1412 | 14.52319
131.7567 | 38.52106 | -560.1692 | 14.76416
131.7583 | 38.53778 | -560.1996 | 15.06226
131.76 | 38.55449 | -560.231 | 15.42407
131.7617 | 38.57121 | -560.262 | 15.80493
131.7633 | 38.58792 | -560.2923 | 16.16748
131.765 | 38.60463 | -560.3218 | 16.5
131.7667 | 38.62134 | -560.3505 | 16.79004
131.7683 | 38.63807 | -560.3786 | 17.02148
131.77 | 38.65479 | -560.4066 | 17.296875
131.7717 | 38.6715 | -560.4346 | 17.57446
131.7733 | 38.68822 | -560.4621 | 17.8689
131.775 | 38.70493 | -560.4893 | 18.19043
131.7767 | 38.72165 | -560.5164 | 18.55078125
131.7783 | 38.73837 | -560.5439 | 18.94629
131.78 | 38.7551 | -560.5724 | 19.35278
131.7817 | 38.77182 | -560.603 | 19.74316
131.7833 | 38.78856 | -560.6361 | 20.10571
131.785 | 38.80528 | -560.6703 | 20.44116
131.7867 | 38.82201 | -560.7047 | 20.75684
131.7883 | 38.83873 | -560.739 | 21.07104
131.79 | 38.85546 | -560.7739 | 21.4043
131.7917 | 38.87218 | -560.8093 | 21.76538
131.7933 | 38.8889 | -560.8449 | 22.13306
131.795 | 38.90563 | -560.88 | 22.46997
131.7967 | 38.92237 | -560.9146 | 22.75415
131.7983 | 38.93909 | -560.9499 | 22.99951
131.8 | 38.95581 | -560.9866 | 23.23389
131.8017 | 38.97253 | -561.0251 | 23.47852
131.8033 | 38.98925 | -561.0648 | 23.73853
131.805 | 39.00597 | -561.105 | 24.00806
131.8067 | 39.02269 | -561.1453 | 24.29077
131.8083 | 39.03943 | -561.1856 | 24.5918
131.81 | 39.05616 | -561.2257 | 24.91113
131.8117 | 39.0729 | -561.2658 | 25.23779
131.8133 | 39.08964 | -561.3069 | 25.56519
131.815 | 39.10636 | -561.3493 | 25.89697
131.8167 | 39.12308 | -561.3932 | 26.22949
131.8183 | 39.13981 | -561.4396 | 26.56714
131.82 | 39.15653 | -561.4889 | 26.91431
131.8217 | 39.17327 | -561.5403 | 27.2644
131.8233 | 39.18999 | -561.5921 | 27.60059
131.825 | 39.20673 | -561.6432 | 27.92065
131.8267 | 39.22346 | -561.6932 | 28.24658
131.8283 | 39.24018 | -561.7421 | 28.58716
131.83 | 39.25692 | -561.7908 | 28.93066
131.8317 | 39.27364 | -561.8397 | 29.25806
131.8333 | 39.29036 | -561.8894 | 29.56714
131.835 | 39.30709 | -561.9394 | 29.87183
131.8367 | 39.32381 | -561.9889 | 30.18164
131.8383 | 39.34054 | -562.0374 | 30.49438
131.84 | 39.35727 | -562.0858 | 30.802
131.8417 | 39.37399 | -562.1358 | 31.10376
131.8433 | 39.39073 | -562.1875 | 31.39746
131.845 | 39.40745 | -562.2402 | 31.67944
131.8467 | 39.42419 | -562.293 | 31.94751
131.8483 | 39.44091 | -562.346 | 32.20532
131.85 | 39.45764 | -562.3998 | 32.46533
131.8517 | 39.47438 | -562.4545 | 32.73853
131.8533 | 39.4911 | -562.5097 | 33.02637
131.855 | 39.5078 | -562.565 | 33.3208
131.8567 | 39.52454 | -562.6202 | 33.61304
131.8583 | 39.54128 | -562.6751 | 33.88916
131.86 | 39.55799 | -562.7303 | 34.13452
131.8617 | 39.57473 | -562.7868 | 34.35498
131.8633 | 39.59145 | -562.8444 | 34.57397
131.865 | 39.60817 | -562.9031 | 34.80615
131.8667 | 39.62489 | -562.9628 | 35.04053
131.8683 | 39.64163 | -563.0242 | 35.26318
131.87 | 39.65835 | -563.0869 | 35.47046
131.8717 | 39.67507 | -563.1499 | 35.66968
131.8733 | 39.69181 | -563.2121 | 35.87402
131.875 | 39.70851 | -563.2733 | 36.09814
131.8767 | 39.72525 | -563.3342 | 36.34717
131.8783 | 39.74197 | -563.3951 | 36.61523
131.88 | 39.75869 | -563.4558 | 36.88916
131.8817 | 39.77539 | -563.5167 | 37.14551
131.8833 | 39.79213 | -563.5786 | 37.36816
131.885 | 39.80886 | -563.6416 | 37.5564
131.8867 | 39.82559 | -563.7047 | 37.73071
131.8883 | 39.84234 | -563.7673 | 37.91968
131.89 | 39.85907 | -563.8291 | 38.12915
131.8917 | 39.87581 | -563.8911 | 38.34375
131.8933 | 39.89254 | -563.9539 | 38.53931
131.895 | 39.90928 | -564.018 | 38.7063
131.8967 | 39.926 | -564.0836 | 38.85718
131.8983 | 39.94274 | -564.1503 | 39.01245
131.9 | 39.95947 | -564.2173 | 39.19409
131.9017 | 39.97621 | -564.2841 | 39.39917
131.9033 | 39.99296 | -564.3518 | 39.61011
131.905 | 40.0097 | -564.4215 | 39.82251
131.9067 | 40.02645 | -564.4926 | 40.03564
131.9083 | 40.04318 | -564.5632 | 40.23633
131.91 | 40.05992 | -564.6318 | 40.40259
131.9117 | 40.07665 | -564.698 | 40.53735
131.9133 | 40.09339 | -564.7633 | 40.6604
131.915 | 40.11013 | -564.8292 | 40.79517
131.9167 | 40.12686 | -564.8975 | 40.94971
131.9183 | 40.14361 | -564.9683 | 41.1189
131.92 | 40.16035 | -565.0402 | 41.29541
131.9217 | 40.1771 | -565.1115 | 41.46899
131.9233 | 40.19385 | -565.1813 | 41.62866
131.925 | 40.21059 | -565.2498 | 41.75903
131.9267 | 40.22734 | -565.3172 | 41.85718
131.9283 | 40.24409 | -565.3845 | 41.9458
131.93 | 40.26082 | -565.453 | 42.046875
131.9317 | 40.27757 | -565.5235 | 42.17725
131.9333 | 40.29433 | -565.5951 | 42.33325
131.935 | 40.31108 | -565.6661 | 42.50024
131.9367 | 40.32783 | -565.7352 | 42.65112
131.9383 | 40.34459 | -565.8031 | 42.76685
131.94 | 40.36134 | -565.8712 | 42.84888
131.9417 | 40.37809 | -565.9412 | 42.92139
131.9433 | 40.39485 | -566.0136 | 42.99023
131.945 | 40.41161 | -566.0876 | 43.02539
131.9467 | 40.42836 | -566.163 | 43.00122
131.9483 | 40.44513 | -566.2394 | 42.9353
131.95 | 40.46189 | -566.3158 | 42.87671
131.9517 | 40.47866 | -566.3911 | 42.85546875
131.9533 | 40.49543 | -566.465 | 42.86572
131.955 | 40.51221 | -566.5383 | 42.8811
131.9567 | 40.52897 | -566.6116 | 42.8833
131.9583 | 40.54574 | -566.6857 | 42.86353
131.96 | 40.56252 | -566.7608 | 42.82983
131.9617 | 40.57929 | -566.8364 | 42.81006
131.9633 | 40.59607 | -566.9116 | 42.82324
131.965 | 40.61283 | -566.9858 | 42.86572
131.9667 | 40.6296 | -567.0585 | 42.91699
131.9683 | 40.64637 | -567.1297 | 42.9668
131.97 | 40.66315 | -567.2002 | 43.0166
131.9717 | 40.67993 | -567.2712 | 43.06128
131.9733 | 40.6967 | -567.3439 | 43.09351
131.975 | 40.71348 | -567.4188 | 43.11914
131.9767 | 40.73024 | -567.4956 | 43.16748
131.9783 | 40.74701 | -567.5723 | 43.25903
131.98 | 40.76379 | -567.6475 | 43.36816
131.9817 | 40.78057 | -567.7211 | 43.43848
131.9833 | 40.79734 | -567.7941 | 43.43848
131.985 | 40.8141 | -567.8667 | 43.38208
131.9867 | 40.83088 | -567.9373 | 43.30884
131.9883 | 40.84765 | -568.0049 | 43.23193
131.99 | 40.8644 | -568.0706 | 43.14624
131.9917 | 40.88118 | -568.1363 | 43.05249
131.9933 | 40.89795 | -568.2031 | 42.96826
131.995 | 40.91473 | -568.2702 | 42.90747
131.9967 | 40.9315 | -568.3367 | 42.87158
131.9983 | 40.94826 | -568.4028 | 42.84448
132 | 40.96503 | -568.4695 | 42.80933
132.0017 | 40.98181 | -568.5375 | 42.75586
132.0033 | 40.99857 | -568.6077 | 42.69140625
132.005 | 41.01534 | -568.6801 | 42.63574
132.0067 | 41.03209 | -568.7534 | 42.60645
132.0083 | 41.04887 | -568.8262 | 42.60791
132.01 | 41.06562 | -568.8978 | 42.64087
132.0117 | 41.08241 | -568.9692 | 42.70239
132.0133 | 41.09916 | -569.0414 | 42.78442
132.015 | 41.11592 | -569.1146 | 42.85181
132.0167 | 41.13268 | -569.1884 | 42.86938
132.0183 | 41.14944 | -569.2634 | 42.83423
132.02 | 41.16621 | -569.3402 | 42.77856
132.0217 | 41.18296 | -569.4171 | 42.72803
132.0233 | 41.19972 | -569.4911 | 42.68555
132.025 | 41.21649 | -569.5611 | 42.64453125
132.0267 | 41.23325 | -569.6287 | 42.61963
132.0283 | 41.25002 | -569.6967 | 42.63208
132.03 | 41.26679 | -569.7656 | 42.6731
132.0317 | 41.28357 | -569.8349 | 42.70825
132.0333 | 41.30032 | -569.9035 | 42.71411
132.035 | 41.31707 | -569.9718 | 42.69727
132.0367 | 41.33384 | -570.0407 | 42.68335
132.0383 | 41.35062 | -570.1109 | 42.69067
132.04 | 41.36738 | -570.182 | 42.71924
132.0417 | 41.38415 | -570.2532 | 42.7522
132.0433 | 41.40093 | -570.3238 | 42.76904
132.045 | 41.41771 | -570.394 | 42.76318
132.0467 | 41.43448 | -570.4646 | 42.74487
132.0483 | 41.45124 | -570.5363 | 42.72876
132.05 | 41.46803 | -570.6091 | 42.71924
132.0517 | 41.48479 | -570.6831 | 42.71411
132.0533 | 41.50157 | -570.7587 | 42.70386
132.055 | 41.51834 | -570.8366 | 42.67822
132.0567 | 41.5351 | -570.9149 | 42.63208
132.0583 | 41.55187 | -570.9913 | 42.56982
132.06 | 41.56865 | -571.0651 | 42.50244
132.0617 | 41.58543 | -571.1372 | 42.45044
132.0633 | 41.6022 | -571.2082 | 42.43799
132.065 | 41.61898 | -571.2782 | 42.47388
132.0667 | 41.63573 | -571.3478 | 42.52441
132.0683 | 41.65251 | -571.4183 | 42.55298
132.07 | 41.66928 | -571.4899 | 42.54639
132.0717 | 41.68606 | -571.561 | 42.52954
132.0733 | 41.70284 | -571.6296 | 42.52368
132.075 | 41.7196 | -571.6958 | 42.52661
132.0767 | 41.7364 | -571.7612 | 42.51489
132.0783 | 41.75317 | -571.8271 | 42.47681
132.08 | 41.76995 | -571.8942 | 42.42554
132.0817 | 41.78673 | -571.9628 | 42.38379
132.0833 | 41.80353 | -572.0322 | 42.35522
132.085 | 41.82032 | -572.1016 | 42.33252
132.0867 | 41.8371 | -572.1713 | 42.30176
132.0883 | 41.85389 | -572.2421 | 42.25269
132.09 | 41.87068 | -572.3142 | 42.17871
132.0917 | 41.88745 | -572.3861 | 42.09082
132.0933 | 41.90418 | -572.4573 | 42.00073
132.095 | 41.92092 | -572.5278 | 41.91211
132.0967 | 41.93766 | -572.5979 | 41.82275
132.0983 | 41.95441 | -572.6673 | 41.74146
132.1 | 41.97115 | -572.7359 | 41.68213
132.1017 | 41.98791 | -572.8053 | 41.6484375
132.1033 | 42.00465 | -572.8777 | 41.63232
132.105 | 42.02139 | -572.9536 | 41.63599
132.1067 | 42.03815 | -573.0306 | 41.66015625
132.1083 | 42.05489 | -573.1048 | 41.68506
132.11 | 42.07164 | -573.1748 | 41.68286
132.1117 | 42.08836 | -573.2422 | 41.65649
132.1133 | 42.10511 | -573.3098 | 41.64917
132.115 | 42.12185 | -573.3786 | 41.69092
132.1167 | 42.13857 | -573.4474 | 41.77295
132.1183 | 42.15533 | -573.5147 | 41.85791
132.12 | 42.17207 | -573.5804 | 41.91284
132.1217 | 42.1888 | -573.6464 | 41.92822
132.1233 | 42.20553 | -573.714 | 41.91724
132.125 | 42.22229 | -573.7828 | 41.90112
132.1267 | 42.23901 | -573.8515 | 41.89014
132.1283 | 42.25576 | -573.9191 | 41.87256
132.13 | 42.2725 | -573.9856 | 41.82861
132.1317 | 42.28924 | -574.0512 | 41.7605
132.1333 | 42.30598 | -574.1167 | 41.69751
132.135 | 42.32271 | -574.1831 | 41.66162
132.1367 | 42.33947 | -574.2514 | 41.65063
132.1383 | 42.3562 | -574.3218 | 41.64771
132.14 | 42.37297 | -574.3933 | 41.64038
132.1417 | 42.3897 | -574.4648 | 41.62207
132.1433 | 42.40645 | -574.5358 | 41.57373
132.145 | 42.42319 | -574.6065 | 41.4609375
132.1467 | 42.43994 | -574.6779 | 41.28003
132.1483 | 42.4567 | -574.7499 | 41.08081
132.15 | 42.47345 | -574.8215 | 40.93506
132.1517 | 42.49021 | -574.8919 | 40.87354
132.1533 | 42.50697 | -574.9613 | 40.86694
132.155 | 42.52374 | -575.0318 | 40.86108
132.1567 | 42.5405 | -575.1038 | 40.8252
132.1583 | 42.55726 | -575.1769 | 40.77686
132.16 | 42.57401 | -575.2493 | 40.75269
132.1617 | 42.59077 | -575.3198 | 40.76147
132.1633 | 42.60753 | -575.3883 | 40.77539
132.165 | 42.62427 | -575.4559 | 40.76733
132.1667 | 42.64103 | -575.5239 | 40.73657
132.1683 | 42.65779 | -575.5924 | 40.69482
132.17 | 42.67455 | -575.6607 | 40.65747
132.1717 | 42.69129 | -575.7279 | 40.63477
132.1733 | 42.70806 | -575.7942 | 40.62890625
132.175 | 42.72482 | -575.8609 | 40.62598
132.1767 | 42.74157 | -575.9291 | 40.60327
132.1783 | 42.75833 | -575.9987 | 40.54321
132.18 | 42.77509 | -576.0686 | 40.44140625
132.1817 | 42.79185 | -576.1373 | 40.31323
132.1833 | 42.80861 | -576.2044 | 40.18359375
132.185 | 42.82536 | -576.2697 | 40.06494
132.1867 | 42.84211 | -576.3328 | 39.94995
132.1883 | 42.85886 | -576.3936 | 39.81519
132.19 | 42.87562 | -576.454 | 39.65845
132.1917 | 42.89238 | -576.5161 | 39.50171
132.1933 | 42.90913 | -576.5809 | 39.36914
132.195 | 42.92591 | -576.6478 | 39.2578125
132.1967 | 42.94268 | -576.7149 | 39.14429
132.1983 | 42.95945 | -576.7807 | 39.01831
132.2 | 42.9762 | -576.8455 | 38.88721
132.2017 | 42.99297 | -576.9107 | 38.77515
132.2033 | 43.00971 | -576.9772 | 38.70264
132.205 | 43.02649 | -577.0443 | 38.66895
132.2067 | 43.04324 | -577.1113 | 38.64917
132.2083 | 43.06 | -577.1775 | 38.61401
132.21 | 43.07676 | -577.2428 | 38.55688
132.2117 | 43.09351 | -577.3073 | 38.48657
132.2133 | 43.11027 | -577.3718 | 38.40601
132.215 | 43.12703 | -577.437 | 38.3042
132.2167 | 43.14379 | -577.5022 | 38.17456
132.2183 | 43.16055 | -577.5667 | 38.02002
132.22 | 43.1773 | -577.63 | 37.84863
132.2217 | 43.19406 | -577.6919 | 37.67432
132.2233 | 43.2108 | -577.7528 | 37.51831
132.225 | 43.22756 | -577.8134 | 37.39673
132.2267 | 43.24432 | -577.8745 | 37.30591
132.2283 | 43.26107 | -577.9357 | 37.24146
132.23 | 43.27783 | -577.9958 | 37.19385
132.2317 | 43.29457 | -578.0548 | 37.14624
132.2333 | 43.31133 | -578.1134 | 37.08691
132.235 | 43.32809 | -578.1726 | 37.01807
132.2367 | 43.34483 | -578.2328 | 36.95068
132.2383 | 43.36158 | -578.2938 | 36.89575
132.24 | 43.37833 | -578.3554 | 36.8584
132.2417 | 43.39508 | -578.4175 | 36.82544
132.2433 | 43.41185 | -578.4806 | 36.7734375
132.245 | 43.42862 | -578.5451 | 36.6936
132.2467 | 43.44538 | -578.6107 | 36.59839
132.2483 | 43.46214 | -578.6767 | 36.50098
132.25 | 43.47891 | -578.7418 | 36.41675
132.2517 | 43.49568 | -578.8055 | 36.36255
132.2533 | 43.51244 | -578.8679 | 36.34058
132.255 | 43.52921 | -578.9284 | 36.32959
132.2567 | 43.54598 | -578.9862 | 36.30981
132.2583 | 43.56273 | -579.0421 | 36.27832
132.26 | 43.5795 | -579.0974 | 36.24683
132.2617 | 43.59626 | -579.1528 | 36.22412
132.2633 | 43.61303 | -579.2081 | 36.20215
132.265 | 43.62979 | -579.2638 | 36.16187
132.2667 | 43.64655 | -579.3208 | 36.09741
132.2683 | 43.6633 | -579.3786 | 36.01685
132.27 | 43.68007 | -579.4362 | 35.92896
132.2717 | 43.69683 | -579.4931 | 35.83813
132.2733 | 43.71359 | -579.5495 | 35.73999
132.275 | 43.73036 | -579.6066 | 35.63379
132.2767 | 43.74712 | -579.6658 | 35.52612
132.2783 | 43.76388 | -579.727 | 35.42358
132.28 | 43.78064 | -579.7895 | 35.32764
132.2817 | 43.79739 | -579.8522 | 35.24121
132.2833 | 43.81415 | -579.9143 | 35.16724
132.285 | 43.83092 | -579.9752 | 35.09619
132.2867 | 43.84768 | -580.035 | 35.01416
132.2883 | 43.86445 | -580.0942 | 34.91821
132.29 | 43.88123 | -580.153 | 34.8186
132.2917 | 43.898 | -580.2122 | 34.72998
132.2933 | 43.91477 | -580.273 | 34.65967
132.295 | 43.93151 | -580.3356 | 34.61279
132.2967 | 43.94828 | -580.3993 | 34.60034
132.2983 | 43.96506 | -580.4628 | 34.63257
132.3 | 43.98185 | -580.5254 | 34.69043
132.3017 | 43.9986 | -580.5873 | 34.73584
132.3033 | 44.01539 | -580.6487 | 34.7439
132.305 | 44.03217 | -580.7088 | 34.71753
132.3067 | 44.04893 | -580.7663 | 34.67358
132.3083 | 44.06571 | -580.8215 | 34.62451
132.31 | 44.08248 | -580.8759 | 34.58276
132.3117 | 44.09925 | -580.9298 | 34.55859375
132.3133 | 44.11601 | -580.9823 | 34.56152
132.315 | 44.13277 | -581.0331 | 34.58789
132.3167 | 44.14953 | -581.0828 | 34.61792
132.3183 | 44.1663 | -581.1331 | 34.6311
132.32 | 44.18306 | -581.1848 | 34.61938
132.3217 | 44.19983 | -581.2377 | 34.57617
132.3233 | 44.21659 | -581.2921 | 34.49854
132.325 | 44.23335 | -581.3481 | 34.40698
132.3267 | 44.2501 | -581.4053 | 34.32935
132.3283 | 44.26686 | -581.4629 | 34.27075
132.33 | 44.2836 | -581.5205 | 34.21729
132.3317 | 44.30035 | -581.5782 | 34.16309
132.3333 | 44.3171 | -581.6359 | 34.10229
132.335 | 44.33385 | -581.6938 | 34.02832
132.3367 | 44.35059 | -581.7523 | 33.94409
132.3383 | 44.36733 | -581.8117 | 33.85767
132.34 | 44.38407 | -581.8723 | 33.76318
132.3417 | 44.40081 | -581.933 | 33.65039
132.3433 | 44.41757 | -581.9921 | 33.52222
132.345 | 44.4343 | -582.0481 | 33.40063
132.3467 | 44.45106 | -582.1012 | 33.30981
132.3483 | 44.4678 | -582.1533 | 33.26001
132.35 | 44.48454 | -582.2061 | 33.23145
132.3517 | 44.50129 | -582.2605 | 33.20068
132.3533 | 44.51804 | -582.3161 | 33.16553
132.355 | 44.5348 | -582.3732 | 33.15161
132.3567 | 44.55154 | -582.4318 | 33.17944
132.3583 | 44.56829 | -582.4915 | 33.24097
132.36 | 44.58504 | -582.5517 | 33.30322
132.3617 | 44.6018 | -582.612 | 33.34204
132.3633 | 44.61854 | -582.6709 | 33.34863
132.365 | 44.63528 | -582.7271 | 33.31348
132.3667 | 44.65204 | -582.7815 | 33.23145
132.3683 | 44.66879 | -582.836 | 33.11133
132.37 | 44.68553 | -582.8909 | 32.9729
132.3717 | 44.70227 | -582.9456 | 32.83521
132.3733 | 44.71901 | -583 | 32.71729
132.375 | 44.73576 | -583.0541 | 32.62939
132.3767 | 44.7525 | -583.1087 | 32.56787
132.3783 | 44.76926 | -583.1643 | 32.5166
132.38 | 44.786 | -583.2208 | 32.4646
132.3817 | 44.80274 | -583.2764 | 32.4104
132.3833 | 44.81948 | -583.3296 | 32.36279
132.385 | 44.83623 | -583.3808 | 32.33862
132.3867 | 44.85297 | -583.4321 | 32.35254
132.3883 | 44.86971 | -583.4846 | 32.40381
132.39 | 44.88645 | -583.5379 | 32.46021
132.3917 | 44.90319 | -583.5908 | 32.484375
132.3933 | 44.91992 | -583.6427 | 32.4668
132.395 | 44.93666 | -583.6936 | 32.42358
132.3967 | 44.95341 | -583.7449 | 32.36133
132.3983 | 44.97015 | -583.798 | 32.27417
132.4 | 44.98689 | -583.8529 | 32.1665
132.4017 | 45.00365 | -583.9084 | 32.05371
132.4033 | 45.02039 | -583.9633 | 31.9453125
132.405 | 45.03714 | -584.0168 | 31.84937
132.4067 | 45.05388 | -584.0683 | 31.77466
132.4083 | 45.07061 | -584.1174 | 31.71021
132.41 | 45.08735 | -584.1646 | 31.63916
132.4117 | 45.10409 | -584.2106 | 31.55859375
132.4133 | 45.12082 | -584.2568 | 31.48096
132.415 | 45.13756 | -584.3046 | 31.41284
132.4167 | 45.15432 | -584.3551 | 31.35425
132.4183 | 45.17104 | -584.4078 | 31.29346
132.42 | 45.18779 | -584.462 | 31.21216
132.4217 | 45.20454 | -584.5171 | 31.10376
132.4233 | 45.22129 | -584.5731 | 30.99243
132.425 | 45.23803 | -584.6299 | 30.91333
132.4267 | 45.25477 | -584.687 | 30.88403
132.4283 | 45.27151 | -584.7442 | 30.8833
132.43 | 45.28824 | -584.8015 | 30.87817
132.4317 | 45.30499 | -584.8583 | 30.85767
132.4333 | 45.32173 | -584.9132 | 30.83569
132.435 | 45.33846 | -584.966 | 30.82324
132.4367 | 45.3552 | -585.0181 | 30.82104
132.4383 | 45.37193 | -585.07 | 30.81665
132.44 | 45.38867 | -585.1214 | 30.802
132.4417 | 45.4054 | -585.172 | 30.78149
132.4433 | 45.42214 | -585.2229 | 30.77051
132.445 | 45.43887 | -585.2741 | 30.77417
132.4467 | 45.45559 | -585.325 | 30.78515625
132.4483 | 45.47234 | -585.375 | 30.79541
132.45 | 45.48908 | -585.424 | 30.79834
132.4517 | 45.50581 | -585.4725 | 30.79175
132.4533 | 45.52254 | -585.5208 | 30.7771
132.455 | 45.53929 | -585.569 | 30.75659
132.4567 | 45.55605 | -585.6177 | 30.73096
132.4583 | 45.57279 | -585.6669 | 30.70386
132.46 | 45.58952 | -585.7164 | 30.68481
132.4617 | 45.60624 | -585.7653 | 30.67456
132.4633 | 45.62299 | -585.8128 | 30.65918
132.465 | 45.63973 | -585.8591 | 30.61377
132.4667 | 45.65649 | -585.9057 | 30.53247
132.4683 | 45.67321 | -585.9545 | 30.43359375
132.47 | 45.68996 | -586.0057 | 30.3457
132.4717 | 45.7067 | -586.0578 | 30.28857
132.4733 | 45.72344 | -586.1094 | 30.26733
132.475 | 45.74018 | -586.1605 | 30.27832
132.4767 | 45.75693 | -586.2113 | 30.31128
132.4783 | 45.77365 | -586.262 | 30.3501
132.48 | 45.7904 | -586.313 | 30.37866
132.4817 | 45.80714 | -586.3649 | 30.39478
132.4833 | 45.82388 | -586.418 | 30.39697
132.485 | 45.8406 | -586.4726 | 30.38599
132.4867 | 45.85731 | -586.5278 | 30.36401
132.4883 | 45.87405 | -586.5822 | 30.34058
132.49 | 45.89075 | -586.6345 | 30.33545
132.4917 | 45.90747 | -586.6839 | 30.3728
132.4933 | 45.92418 | -586.7305 | 30.4541
132.495 | 45.9409 | -586.7754 | 30.55151
132.4967 | 45.95762 | -586.8198 | 30.63354
132.4983 | 45.97434 | -586.8656 | 30.69507
132.5 | 45.99104 | -586.9137 | 30.74194
132.5017 | 46.00776 | -586.9649 | 30.77563
132.5033 | 46.02446 | -587.0182 | 30.79834
132.505 | 46.04116 | -587.072 | 30.81958
132.5067 | 46.05788 | -587.1243 | 30.84741
132.5083 | 46.0746 | -587.1743 | 30.89136
132.51 | 46.09133 | -587.2231 | 30.94336
132.5117 | 46.10805 | -587.273 | 30.9917
132.5133 | 46.12478 | -587.3256 | 31.03784
132.515 | 46.14151 | -587.3806 | 31.08545
132.5167 | 46.15825 | -587.4364 | 31.13306
132.5183 | 46.17496 | -587.492 | 31.1814
132.52 | 46.1917 | -587.5473 | 31.2356
132.5217 | 46.20843 | -587.6016 | 31.29419
132.5233 | 46.22516 | -587.6543 | 31.34399
132.525 | 46.2419 | -587.7051 | 31.3689
132.5267 | 46.25863 | -587.755 | 31.36816
132.5283 | 46.27536 | -587.8044 | 31.359375
132.53 | 46.2921 | -587.8533 | 31.35498
132.5317 | 46.30883 | -587.9029 | 31.36157
132.5333 | 46.32556 | -587.9551 | 31.39819
132.535 | 46.34229 | -588.0104 | 31.48535
132.5367 | 46.35901 | -588.0667 | 31.62378
132.5383 | 46.37574 | -588.1218 | 31.78491
132.54 | 46.39248 | -588.1756 | 31.92773
132.5417 | 46.40919 | -588.2288 | 32.02808
132.5433 | 46.42593 | -588.2811 | 32.07861
132.545 | 46.44266 | -588.3319 | 32.09253
132.5467 | 46.45938 | -588.3811 | 32.0918
132.5483 | 46.47611 | -588.4297 | 32.09985
132.55 | 46.49283 | -588.48 | 32.1328125
132.5517 | 46.50956 | -588.5331 | 32.18921
132.5533 | 46.52628 | -588.5883 | 32.25073
132.555 | 46.54301 | -588.6442 | 32.29102
132.5567 | 46.55975 | -588.6998 | 32.30347
132.5583 | 46.57648 | -588.7549 | 32.3064
132.56 | 46.5932 | -588.8097 | 32.32397
132.5617 | 46.60991 | -588.8649 | 32.36353
132.5633 | 46.62665 | -588.9209 | 32.41992
132.565 | 46.64336 | -588.9769 | 32.48877
132.5667 | 46.6601 | -589.0321 | 32.578125
132.5683 | 46.67683 | -589.0866 | 32.69165
132.57 | 46.69355 | -589.1411 | 32.82642
132.5717 | 46.71027 | -589.1951 | 32.97217
132.5733 | 46.72699 | -589.248 | 33.09668
132.575 | 46.7437 | -589.3004 | 33.15601
132.5767 | 46.76043 | -589.3543 | 33.1333
132.5783 | 46.77715 | -589.4107 | 33.07251
132.58 | 46.79388 | -589.4686 | 33.03076
132.5817 | 46.81062 | -589.5262 | 33.03003
132.5833 | 46.82735 | -589.5827 | 33.0542
132.585 | 46.84406 | -589.6381 | 33.09155
132.5867 | 46.86079 | -589.6926 | 33.14282
132.5883 | 46.87753 | -589.7464 | 33.21899
132.59 | 46.89427 | -589.7993 | 33.31494
132.5917 | 46.91098 | -589.852 | 33.39551
132.5933 | 46.92772 | -589.9055 | 33.4314
132.595 | 46.94444 | -589.9605 | 33.42261
132.5967 | 46.96115 | -590.0165 | 33.39185
132.5983 | 46.97787 | -590.0725 | 33.35669
132.6 | 46.99459 | -590.1286 | 33.32666
132.6017 | 47.01129 | -590.1856 | 33.30908
132.6033 | 47.02801 | -590.2442 | 33.30542
132.605 | 47.04473 | -590.3032 | 33.30762
132.6067 | 47.06144 | -590.3616 | 33.31055
132.6083 | 47.07815 | -590.4199 | 33.31714
132.61 | 47.09486 | -590.4793 | 33.3252
132.6117 | 47.11158 | -590.5399 | 33.31934
132.6133 | 47.12828 | -590.601 | 33.30762
132.615 | 47.145 | -590.661 | 33.31274
132.6167 | 47.16172 | -590.7181 | 33.34204
132.6183 | 47.17844 | -590.7715 | 33.37573
132.62 | 47.19516 | -590.8228 | 33.39478
132.6217 | 47.21188 | -590.8744 | 33.41015625
132.6233 | 47.22859 | -590.9281 | 33.43433
132.625 | 47.2453 | -590.9833 | 33.4585
132.6267 | 47.26201 | -591.0387 | 33.4563
132.6283 | 47.27873 | -591.0938 | 33.41382
132.63 | 47.29545 | -591.1493 | 33.34204
132.6317 | 47.31217 | -591.2059 | 33.27686
132.6333 | 47.32888 | -591.263 | 33.24097
132.635 | 47.34559 | -591.319 | 33.22412
132.6367 | 47.3623 | -591.3736 | 33.20508
132.6383 | 47.37902 | -591.4269 | 33.18604
132.64 | 47.39574 | -591.4796 | 33.18677
132.6417 | 47.41245 | -591.5321 | 33.20801
132.6433 | 47.42916 | -591.5855 | 33.2124
132.645 | 47.44588 | -591.6404 | 33.17139
132.6467 | 47.46261 | -591.6965 | 33.10254
132.6483 | 47.47933 | -591.7528 | 33.04468
132.65 | 47.49605 | -591.8085 | 33.00732
132.6517 | 47.51278 | -591.8637 | 32.96777
132.6533 | 47.5295 | -591.9177 | 32.91284
132.655 | 47.54622 | -591.9708 | 32.85645
132.6567 | 47.56293 | -592.0241 | 32.82495
132.6583 | 47.57965 | -592.0789 | 32.82568
132.66 | 47.59637 | -592.1356 | 32.84619
132.6617 | 47.61309 | -592.1936 | 32.86157
132.6633 | 47.62982 | -592.2528 | 32.85718
132.665 | 47.64655 | -592.3124 | 32.83081
132.6667 | 47.66327 | -592.3709 | 32.79639
132.6683 | 47.67999 | -592.4261 | 32.77002
132.67 | 47.69672 | -592.4771 | 32.76196
132.6717 | 47.71344 | -592.5249 | 32.76709
132.6733 | 47.73016 | -592.5723 | 32.78027
132.675 | 47.74688 | -592.6221 | 32.80298
132.6767 | 47.76359 | -592.6742 | 32.8418
132.6783 | 47.78031 | -592.7276 | 32.89893
132.68 | 47.79703 | -592.782 | 32.96265
132.6817 | 47.81374 | -592.8381 | 33.01465
132.6833 | 47.83046 | -592.8959 | 33.04175
132.685 | 47.84719 | -592.9533 | 33.03955
132.6867 | 47.86391 | -593.0085 | 33.02124
132.6883 | 47.88065 | -593.0618 | 33.00732
132.69 | 47.89737 | -593.1154 | 32.9978
132.6917 | 47.9141 | -593.1705 | 32.99341
132.6933 | 47.93082 | -593.2266 | 32.99194
132.695 | 47.94753 | -593.2827 | 33.00073
132.6967 | 47.96426 | -593.3391 | 33.01611
132.6983 | 47.981 | -593.3964 | 33.02856
132.7 | 47.99771 | -593.4536 | 33.02856
132.7017 | 48.01443 | -593.5087 | 33.01392
132.7033 | 48.03117 | -593.5612 | 32.98682
132.705 | 48.04789 | -593.6125 | 32.94287
132.7067 | 48.06459 | -593.664 | 32.89014
132.7083 | 48.08132 | -593.7163 | 32.84985
132.71 | 48.09804 | -593.7695 | 32.84985
132.7117 | 48.11474 | -593.8239 | 32.8938
132.7133 | 48.13146 | -593.8799 | 32.96704
132.715 | 48.14816 | -593.9376 | 33.03882
132.7167 | 48.16488 | -593.9965 | 33.08203125
132.7183 | 48.1816 | -594.0559 | 33.09595
132.72 | 48.19833 | -594.1151 | 33.08716
132.7217 | 48.21505 | -594.1738 | 33.05786
132.7233 | 48.23177 | -594.2308 | 33.00513
132.725 | 48.24848 | -594.2856 | 32.93774
132.7267 | 48.2652 | -594.3388 | 32.87915
132.7283 | 48.28192 | -594.3922 | 32.84912
132.73 | 48.29864 | -594.4471 | 32.8396
132.7317 | 48.31535 | -594.5026 | 32.82495
132.7333 | 48.33207 | -594.558 | 32.79419
132.735 | 48.34879 | -594.6131 | 32.75317
132.7367 | 48.36549 | -594.6677 | 32.70923
132.7383 | 48.38223 | -594.7221 | 32.65723
132.74 | 48.39894 | -594.7764 | 32.5957
132.7417 | 48.41568 | -594.8313 | 32.5459
132.7433 | 48.43238 | -594.8868 | 32.53491
132.745 | 48.44913 | -594.9425 | 32.56934
132.7467 | 48.46583 | -594.998 | 32.63086
132.7483 | 48.48255 | -595.0532 | 32.69385
132.75 | 48.49926 | -595.1084 | 32.74512
132.7517 | 48.516 | -595.1636 | 32.77734375
132.7533 | 48.53271 | -595.2182 | 32.78467
132.755 | 48.54943 | -595.2721 | 32.7627
132.7567 | 48.56617 | -595.3256 | 32.71509
132.7583 | 48.58289 | -595.3789 | 32.6543
132.76 | 48.5996 | -595.4322 | 32.5957
132.7617 | 48.61632 | -595.4849 | 32.54296875
132.7633 | 48.63305 | -595.5368 | 32.49829
132.765 | 48.64977 | -595.5885 | 32.47412
132.7667 | 48.6665 | -595.6407 | 32.48218
132.7683 | 48.68324 | -595.6933 | 32.51514
132.77 | 48.69995 | -595.7459 | 32.5415
132.7717 | 48.71667 | -595.7984 | 32.54004
132.7733 | 48.73341 | -595.8508 | 32.52246
132.775 | 48.75012 | -595.9034 | 32.50488
132.7767 | 48.76685 | -595.9561 | 32.49683
132.7783 | 48.78357 | -596.0084 | 32.50269
132.78 | 48.8003 | -596.0605 | 32.52246
132.7817 | 48.81702 | -596.1127 | 32.54956
132.7833 | 48.83374 | -596.1657 | 32.56934
132.785 | 48.85046 | -596.2199 | 32.578125
132.7867 | 48.86719 | -596.2753 | 32.58472
132.7883 | 48.88391 | -596.3317 | 32.6001
132.79 | 48.90064 | -596.3885 | 32.62354
132.7917 | 48.91737 | -596.4451 | 32.63745
132.7933 | 48.93411 | -596.501 | 32.63306
132.795 | 48.95084 | -596.556 | 32.63452
132.7967 | 48.96758 | -596.6101 | 32.64185
132.7983 | 48.98431 | -596.6639 | 32.65283
132.8 | 49.00104 | -596.7177 | 32.66748
132.8017 | 49.01779 | -596.7722 | 32.68506
132.8033 | 49.0345 | -596.827 | 32.71216
132.805 | 49.05124 | -596.882 | 32.74805
132.8067 | 49.06797 | -596.937 | 32.78394
132.8083 | 49.08469 | -596.9924 | 32.8103
132.81 | 49.10142 | -597.0484 | 32.83008
132.8117 | 49.11815 | -597.104 | 32.84839
132.8133 | 49.13487 | -597.1588 | 32.8689
132.815 | 49.1516 | -597.2128 | 32.89233
132.8167 | 49.16834 | -597.2667 | 32.91138
132.8183 | 49.18505 | -597.3211 | 32.93042
132.82 | 49.20179 | -597.3763 | 32.95386
132.8217 | 49.21852 | -597.4323 | 32.98242
132.8233 | 49.23524 | -597.4889 | 33.00732
132.825 | 49.25197 | -597.5454 | 33.01758
132.8267 | 49.26869 | -597.6016 | 33.01171875
132.8283 | 49.28542 | -597.6579 | 32.99268
132.83 | 49.30214 | -597.7147 | 32.96704
132.8317 | 49.31889 | -597.7719 | 32.93994
132.8333 | 49.33562 | -597.8282 | 32.91796875
132.835 | 49.35235 | -597.883 | 32.90332
132.8367 | 49.36909 | -597.9378 | 32.89673
132.8383 | 49.38583 | -597.9923 | 32.89893
132.84 | 49.40258 | -598.0466 | 32.90552
132.8417 | 49.41932 | -598.1012 | 32.91357
132.8433 | 49.43606 | -598.156 | 32.91796875
132.845 | 49.45281 | -598.2109 | 32.91943
132.8467 | 49.46954 | -598.2658 | 32.91943
132.8483 | 49.48629 | -598.3205 | 32.9165
132.85 | 49.50304 | -598.3749 | 32.90186
132.8517 | 49.51979 | -598.4291 | 32.87695
132.8533 | 49.53652 | -598.4833 | 32.85132
132.855 | 49.55327 | -598.5375 | 32.83374
132.8567 | 49.57001 | -598.5918 | 32.82788
132.8583 | 49.58675 | -598.646 | 32.82715
132.86 | 49.6035 | -598.7003 | 32.82568
132.8617 | 49.62025 | -598.7546 | 32.81543
132.8633 | 49.63699 | -598.809 | 32.79272
132.865 | 49.65372 | -598.8633 | 32.76196
132.8667 | 49.67046 | -598.9172 | 32.72974
132.8683 | 49.68721 | -598.9709 | 32.69751
132.87 | 49.70395 | -599.0247 | 32.66235
132.8717 | 49.72069 | -599.079 | 32.62061
132.8733 | 49.73742 | -599.1335 | 32.57739
132.875 | 49.75415 | -599.1882 | 32.54736
132.8767 | 49.77089 | -599.2429 | 32.53857
132.8783 | 49.78762 | -599.2974 | 32.53345
132.88 | 49.80435 | -599.3517 | 32.53198
132.8817 | 49.82108 | -599.406 | 32.53198
132.8833 | 49.83782 | -599.4605 | 32.52686
132.885 | 49.85455 | -599.5153 | 32.51733
132.8867 | 49.87128 | -599.5703 | 32.50708
132.8883 | 49.88803 | -599.6253 | 32.50049
132.89 | 49.90476 | -599.68 | 32.50195
132.8917 | 49.9215 | -599.7343 | 32.50854
132.8933 | 49.93823 | -599.7881 | 32.51587
132.895 | 49.95496 | -599.8416 | 32.521
132.8967 | 49.97169 | -599.8949 | 32.52466
132.8983 | 49.98843 | -599.9484 | 32.52539
132.9 | 50.00516 | -600.0023 | 32.52759
132.9017 | 50.02189 | -600.0566 | 32.52979
132.9033 | 50.03863 | -600.1109 | 32.53125
132.905 | 50.05536 | -600.1651 | 32.52979
132.9067 | 50.07211 | -600.2191 | 32.53052
132.9083 | 50.08884 | -600.2729 | 32.53931
132.91 | 50.10559 | -600.3264 | 32.5546875
132.9117 | 50.12234 | -600.3798 | 32.5708
132.9133 | 50.13908 | -600.4331 | 32.58252
132.915 | 50.15582 | -600.4866 | 32.58984375
132.9167 | 50.17255 | -600.5405 | 32.59131
132.9183 | 50.18928 | -600.5946 | 32.58984375
132.92 | 50.20602 | -600.6489 | 32.59058
132.9217 | 50.22276 | -600.7033 | 32.59424
132.9233 | 50.23948 | -600.7576 | 32.6001
132.925 | 50.25621 | -600.8118 | 32.60889
132.9267 | 50.27293 | -600.8657 | 32.61621
132.9283 | 50.28967 | -600.9198 | 32.62134
132.93 | 50.30638 | -600.9742 | 32.62573
132.9317 | 50.32312 | -601.029 | 32.62939
132.9333 | 50.33985 | -601.0839 | 32.63599
132.935 | 50.35657 | -601.1387 | 32.64771
132.9367 | 50.3733 | -601.1934 | 32.66455
132.9383 | 50.39003 | -601.2479 | 32.68433
132.94 | 50.40675 | -601.3023 | 32.7019
132.9417 | 50.42348 | -601.3566 | 32.71436
132.9433 | 50.44022 | -601.4111 | 32.72095
132.945 | 50.45692 | -601.4655 | 32.72754
132.9467 | 50.47364 | -601.5199 | 32.73779
132.9483 | 50.49034 | -601.5742 | 32.75171
132.95 | 50.50707 | -601.6288 | 32.77148
132.9517 | 50.52379 | -601.6838 | 32.79858
132.9533 | 50.54052 | -601.739 | 32.83008
132.955 | 50.55725 | -601.7942 | 32.8623
132.9567 | 50.57397 | -601.8493 | 32.8894
132.9583 | 50.59071 | -601.9042 | 32.91064
132.96 | 50.60745 | -601.9588 | 32.92603
132.9617 | 50.62417 | -602.0133 | 32.93555
132.9633 | 50.6409 | -602.0679 | 32.94140625
132.965 | 50.65763 | -602.1227 | 32.9458
132.9667 | 50.67437 | -602.1779 | 32.95459
132.9683 | 50.6911 | -602.2334 | 32.96631
132.97 | 50.70784 | -602.2888 | 32.97876
132.9717 | 50.72457 | -602.3441 | 32.98608
132.9733 | 50.7413 | -602.3991 | 32.98828125
132.975 | 50.75802 | -602.4539 | 32.99121
132.9767 | 50.77475 | -602.5087 | 32.99927
132.9783 | 50.79148 | -602.5636 | 33.01245
132.98 | 50.80822 | -602.6186 | 33.0293
132.9817 | 50.82495 | -602.6736 | 33.04907
132.9833 | 50.84168 | -602.7285 | 33.0703125
132.985 | 50.85841 | -602.7833 | 33.09229
132.9867 | 50.87515 | -602.8382 | 33.11206
132.9883 | 50.89186 | -602.8932 | 33.12890625
132.99 | 50.9086 | -602.9484 | 33.14502
132.9917 | 50.92532 | -603.0039 | 33.15674
132.9933 | 50.94202 | -603.0596 | 33.1640625
132.995 | 50.95874 | -603.1156 | 33.16846
132.9967 | 50.97547 | -603.1716 | 33.17212
132.9983 | 50.9921875 | -603.2274 | 33.17651
133 | 51.00891 | -603.283 | 33.18311
133.0017 | 51.02564 | -603.3384 | 33.19189
133.0033 | 51.04235 | -603.3935 | 33.20068
133.005 | 51.05907 | -603.4484 | 33.20947
133.0067 | 51.07579 | -603.5031 | 33.21753
133.0083 | 51.09253 | -603.558 | 33.22339
133.01 | 51.10924 | -603.6129 | 33.22705
133.0117 | 51.12598 | -603.668 | 33.22778
133.0133 | 51.14271 | -603.723 | 33.22705
133.015 | 51.15944 | -603.778 | 33.22705
133.0167 | 51.17617 | -603.8332 | 33.22998
133.0183 | 51.19289 | -603.8887 | 33.234375
133.02 | 51.20961 | -603.9444 | 33.23804
133.0217 | 51.22633 | -604.0003 | 33.24097
133.0233 | 51.24306 | -604.0564 | 33.24316
133.025 | 51.25978 | -604.1125 | 33.24683
133.0267 | 51.27651 | -604.1688 | 33.25415
133.0283 | 51.29324 | -604.2249 | 33.26221
133.03 | 51.30997 | -604.2806 | 33.2688
133.0317 | 51.32674 | -604.3363 | 33.27393
133.0333 | 51.34347 | -604.3919 | 33.27832
133.035 | 51.36022 | -604.4475 | 33.28198
133.0367 | 51.37695 | -604.503 | 33.28345
133.0383 | 51.39367 | -604.5585 | 33.28418
133.04 | 51.41042 | -604.614 | 33.28418
133.0417 | 51.42715 | -604.6694 | 33.28564
133.0433 | 51.44389 | -604.7247 | 33.28784
133.045 | 51.46062 | -604.78 | 33.28784
133.0467 | 51.47736 | -604.8353 | 33.28638
133.0483 | 51.4941 | -604.8908 | 33.28564
133.05 | 51.51083 | -604.9465 | 33.28491
133.0517 | 51.52757 | -605.0023 | 33.28711
133.0533 | 51.54428 | -605.0578 | 33.29077
133.055 | 51.56101 | -605.113 | 33.2959
133.0567 | 51.57775 | -605.168 | 33.30029
133.0583 | 51.59448 | -605.2231 | 33.30029
133.06 | 51.61121 | -605.2783 | 33.29663
133.0617 | 51.62794 | -605.3335 | 33.2915
133.0633 | 51.64468 | -605.3887 | 33.28418
133.065 | 51.66141 | -605.4439 | 33.27759
133.0667 | 51.67814 | -605.4991 | 33.27246
133.0683 | 51.69486 | -605.5545 | 33.26807
133.07 | 51.71159 | -605.6101 | 33.26514
133.0717 | 51.72833 | -605.6656 | 33.26587
133.0733 | 51.74508 | -605.7212 | 33.26587
133.075 | 51.7618 | -605.7771 | 33.26587
133.0767 | 51.77853 | -605.8331 | 33.26514
133.0783 | 51.79527 | -605.8892 | 33.26294
133.08 | 51.81201 | -605.9453 | 33.25928
133.0817 | 51.82874 | -606.0011 | 33.25635
133.0833 | 51.84547 | -606.0568 | 33.25415
133.085 | 51.86222 | -606.1124 | 33.25122
133.0867 | 51.87894 | -606.1675 | 33.24902
133.0883 | 51.89569 | -606.2222 | 33.24756
133.09 | 51.91243 | -606.2769 | 33.24902
133.0917 | 51.92917 | -606.3317 | 33.25122
133.0933 | 51.9459 | -606.3869 | 33.25342
133.095 | 51.96263 | -606.4423 | 33.25854
133.0967 | 51.97937 | -606.4977 | 33.26367
133.0983 | 51.9961 | -606.5531 | 33.26953125
133.1 | 52.01285 | -606.6082 | 33.27319
133.1017 | 52.02958 | -606.6634 | 33.27539
133.1033 | 52.0463 | -606.7187 | 33.27759
133.105 | 52.06305 | -606.774 | 33.27979
133.1067 | 52.07978 | -606.8295 | 33.28125
133.1083 | 52.09653 | -606.8852 | 33.28052
133.11 | 52.11326 | -606.9411 | 33.27905
133.1117 | 52.12999 | -606.997 | 33.27905
133.1133 | 52.14674 | -607.0527 | 33.28052
133.115 | 52.16347 | -607.1084 | 33.28125
133.1167 | 52.18019 | -607.164 | 33.28198
133.1183 | 52.19692 | -607.2196 | 33.28198
133.12 | 52.21367 | -607.2749 | 33.28271
133.1217 | 52.2304 | -607.3302 | 33.28198
133.1233 | 52.24715 | -607.3854 | 33.28198
133.125 | 52.26387 | -607.4406 | 33.28271
133.1267 | 52.2806 | -607.4957 | 33.28418
133.1283 | 52.29733 | -607.5507 | 33.28784
133.13 | 52.31408 | -607.606 | 33.29443
133.1317 | 52.33081 | -607.6616 | 33.29956
133.1333 | 52.34755 | -607.7175 | 33.30249
133.135 | 52.3643 | -607.7734 | 33.30029
133.1367 | 52.38104 | -607.8293 | 33.29296875
133.1383 | 52.39778 | -607.885 | 33.28418
133.14 | 52.41451 | -607.9405 | 33.27539
133.1417 | 52.43126 | -607.9959 | 33.27173
133.1433 | 52.44799 | -608.0512 | 33.27319
133.145 | 52.46474 | -608.1066 | 33.27539
133.1467 | 52.48147 | -608.162 | 33.27759
133.1483 | 52.4982 | -608.2173 | 33.27832
133.15 | 52.51494 | -608.2725 | 33.27832
133.1517 | 52.53168 | -608.3278 | 33.27905
133.1533 | 52.54843 | -608.3833 | 33.27832
133.155 | 52.56517 | -608.439 | 33.27393
133.1567 | 52.5819 | -608.4946 | 33.26733
133.1583 | 52.59863 | -608.5506 | 33.26147
133.16 | 52.61536 | -608.6066 | 33.25854
133.1617 | 52.6321 | -608.6628 | 33.26147
133.1633 | 52.64883 | -608.7188 | 33.27026
133.165 | 52.66556 | -608.7746 | 33.28052
133.1667 | 52.68228 | -608.8304 | 33.28857
133.1683 | 52.69901 | -608.8861 | 33.29736
133.17 | 52.71575 | -608.9415 | 33.30615
133.1717 | 52.73248 | -608.9968 | 33.31421
133.1733 | 52.74921 | -609.0519 | 33.32153
133.175 | 52.76595 | -609.1069 | 33.32739
133.1767 | 52.78268 | -609.1619 | 33.33765
133.1783 | 52.79941 | -609.2167 | 33.35229
133.18 | 52.81614 | -609.2714 | 33.37134
133.1817 | 52.83287 | -609.326 | 33.39038
133.1833 | 52.84961 | -609.3809 | 33.40942
133.185 | 52.86634 | -609.4362 | 33.42554
133.1867 | 52.88306 | -609.4917 | 33.43945
133.1883 | 52.89979 | -609.5471 | 33.45044
133.19 | 52.91653 | -609.6027 | 33.46289
133.1917 | 52.93324 | -609.6584 | 33.48046875
133.1933 | 52.94996 | -609.7144 | 33.49805
133.195 | 52.96668 | -609.7702 | 33.51416
133.1967 | 52.98339 | -609.8256 | 33.52881
133.1983 | 53.00011 | -609.8807 | 33.54272
133.2 | 53.01683 | -609.9358 | 33.55078125
133.2017 | 53.03357 | -609.9911 | 33.55444
133.2033 | 53.05028 | -610.0467 | 33.55591
133.205 | 53.067 | -610.1027 | 33.55957
133.2067 | 53.08372 | -610.1588 | 33.5647
133.2083 | 53.10044 | -610.2147 | 33.57202
133.21 | 53.11715 | -610.2705 | 33.58154
133.2117 | 53.13387 | -610.3262 | 33.59473
133.2133 | 53.1506 | -610.3822 | 33.61304
133.215 | 53.16731 | -610.4384 | 33.63574
133.2167 | 53.18404 | -610.4948 | 33.66138
133.2183 | 53.20076 | -610.5515 | 33.68628
133.22 | 53.21748 | -610.6087 | 33.71118
133.2217 | 53.23419 | -610.6659 | 33.73535
133.2233 | 53.25093 | -610.723 | 33.75513
133.225 | 53.26764 | -610.78 | 33.76392
133.2267 | 53.28436 | -610.8367 | 33.76025
133.2283 | 53.30109 | -610.8932 | 33.75293
133.23 | 53.31781 | -610.9495 | 33.75073
133.2317 | 53.33455 | -611.0059 | 33.75293
133.2333 | 53.35128 | -611.0625 | 33.75732
133.235 | 53.36801 | -611.1193 | 33.76245
133.2367 | 53.38473 | -611.1762 | 33.7771
133.2383 | 53.40146 | -611.233 | 33.80054
133.24 | 53.41819 | -611.2899 | 33.8269
133.2417 | 53.43493 | -611.3465 | 33.84961
133.2433 | 53.45168 | -611.4028 | 33.86792
133.245 | 53.46841 | -611.4591 | 33.8833
133.2467 | 53.48516 | -611.5154 | 33.89502
133.2483 | 53.5019 | -611.5717 | 33.90381
133.25 | 53.51863 | -611.6281 | 33.9104
133.2517 | 53.53535 | -611.6845 | 33.91553
133.2533 | 53.55209 | -611.741 | 33.91626
133.255 | 53.56882 | -611.7979 | 33.91479
133.2567 | 53.58555 | -611.8549 | 33.91187
133.2583 | 53.60229 | -611.9121 | 33.9082
133.26 | 53.61902 | -611.9691 | 33.90015
133.2617 | 53.63575 | -612.026 | 33.88403
133.2633 | 53.65247 | -612.0827 | 33.86499
133.265 | 53.6692 | -612.1389 | 33.84814
133.2667 | 53.68592 | -612.1945 | 33.83936
133.2683 | 53.70264 | -612.2495 | 33.84009
133.27 | 53.71936 | -612.3044 | 33.84814
133.2717 | 53.7361 | -612.3597 | 33.85913
133.2733 | 53.75283 | -612.4154 | 33.86499
133.275 | 53.76957 | -612.4715 | 33.86206
133.2767 | 53.78629 | -612.5279 | 33.854
133.2783 | 53.80303 | -612.5849 | 33.84302
133.28 | 53.81976 | -612.6423 | 33.8335
133.2817 | 53.83648 | -612.6996 | 33.82764
133.2833 | 53.85323 | -612.7566 | 33.82837
133.285 | 53.86997 | -612.8134 | 33.83643
133.2867 | 53.88671 | -612.8703 | 33.84888
133.2883 | 53.90344 | -612.9273 | 33.86279
133.29 | 53.92019 | -612.9841 | 33.87598
133.2917 | 53.93691 | -613.0405 | 33.8855
133.2933 | 53.95364 | -613.0968 | 33.89355
133.295 | 53.97037 | -613.1526 | 33.90015
133.2967 | 53.98711 | -613.2084 | 33.90088
133.2983 | 54.00384 | -613.2644 | 33.89868
133.3 | 54.02057 | -613.3204 | 33.89355
133.3017 | 54.0373 | -613.3765 | 33.89209
133.3033 | 54.05403 | -613.4323 | 33.89209
133.305 | 54.07076 | -613.488 | 33.89429
133.3067 | 54.08747 | -613.5437 | 33.90088
133.3083 | 54.10421 | -613.5999 | 33.91553
133.31 | 54.12094 | -613.6567 | 33.93604
133.3117 | 54.13767 | -613.7139 | 33.95581
133.3133 | 54.1544 | -613.7711 | 33.96973
133.315 | 54.17112 | -613.828 | 33.98071
133.3167 | 54.18785 | -613.8844 | 33.98804
133.3183 | 54.20457 | -613.9404 | 33.9917
133.32 | 54.22128 | -613.9964 | 33.9873
133.3217 | 54.23801 | -614.0525 | 33.97925
133.3233 | 54.25475 | -614.1088 | 33.97412
133.325 | 54.27145 | -614.1655 | 33.97339
133.3267 | 54.28819 | -614.2225 | 33.97485
133.3283 | 54.3049 | -614.2799 | 33.97412
133.33 | 54.32163 | -614.3373 | 33.97046
133.3317 | 54.33836 | -614.3947 | 33.96753
133.3333 | 54.35509 | -614.4519 | 33.97119
133.335 | 54.37182 | -614.509 | 33.98145
133.3367 | 54.38855 | -614.5661 | 34.00049
133.3383 | 54.40529 | -614.6229 | 34.02319
133.34 | 54.42202 | -614.6798 | 34.0415
133.3417 | 54.43873 | -614.7365 | 34.05542
133.3433 | 54.45546 | -614.7934 | 34.06567
133.345 | 54.47219 | -614.8503 | 34.07739
133.3467 | 54.48891 | -614.9072 | 34.09058
133.3483 | 54.50564 | -614.964 | 34.10522
133.35 | 54.52237 | -615.0208 | 34.11621
133.3517 | 54.5391 | -615.0775 | 34.12207
133.3533 | 54.55583 | -615.134 | 34.1272
133.355 | 54.57259 | -615.1905 | 34.13671875
133.3567 | 54.58931 | -615.2471 | 34.1543
133.3583 | 54.60604 | -615.3038 | 34.177
133.36 | 54.62277 | -615.3605 | 34.20117
133.3617 | 54.6395 | -615.4172 | 34.22388
133.3633 | 54.65623 | -615.4739 | 34.24072
133.365 | 54.67294 | -615.5308 | 34.24878
133.3667 | 54.68965 | -615.5877 | 34.24878
133.3683 | 54.70638 | -615.6447 | 34.24365
133.37 | 54.72309 | -615.7015 | 34.23926
133.3717 | 54.73981 | -615.7581 | 34.23706
133.3733 | 54.75652 | -615.8147 | 34.23926
133.375 | 54.77325 | -615.8715 | 34.24292
133.3767 | 54.78998 | -615.9285 | 34.24658
133.3783 | 54.80671 | -615.986 | 34.25317
133.38 | 54.82343 | -616.0437 | 34.26343
133.3817 | 54.84016 | -616.1012 | 34.27148
133.3833 | 54.85689 | -616.1584 | 34.27808
133.385 | 54.87362 | -616.2153 | 34.28174
133.3867 | 54.89035 | -616.2721 | 34.28979
133.3883 | 54.90707 | -616.3289 | 34.30005
133.39 | 54.9238 | -616.3858 | 34.3103
133.3917 | 54.94054 | -616.4429 | 34.31689
133.3933 | 54.95726 | -616.5002 | 34.32275
133.395 | 54.97399 | -616.5578 | 34.33228
133.3967 | 54.99072 | -616.6159 | 34.34326
133.3983 | 55.00744 | -616.6741 | 34.35059
133.4 | 55.02417 | -616.7324 | 34.35205
133.4017 | 55.04092 | -616.7905 | 34.34839
133.4033 | 55.05764 | -616.8484 | 34.34326
133.405 | 55.07437 | -616.9059 | 34.34033
133.4067 | 55.0911 | -616.9629 | 34.33813
133.4083 | 55.10783 | -617.0195 | 34.33813
133.41 | 55.12456 | -617.0762 | 34.34033
133.4117 | 55.1413 | -617.1331 | 34.34326
133.4133 | 55.15803 | -617.1904 | 34.34765625
133.415 | 55.17476 | -617.2479 | 34.35571
133.4167 | 55.19148 | -617.3054 | 34.36816
133.4183 | 55.20821 | -617.3629 | 34.37915
133.42 | 55.22496 | -617.4205 | 34.38501
133.4217 | 55.24168 | -617.4782 | 34.38354
133.4233 | 55.25843 | -617.5357 | 34.38062
133.425 | 55.27515 | -617.593 | 34.37769
133.4267 | 55.2919 | -617.6502 | 34.37695
133.4283 | 55.30864 | -617.7078 | 34.37695
133.43 | 55.32539 | -617.7655 | 34.37769
133.4317 | 55.34213 | -617.8232 | 34.37842
133.4333 | 55.35886 | -617.8806 | 34.37842
133.435 | 55.3756 | -617.9378 | 34.37842
133.4367 | 55.39233 | -617.9951 | 34.37622
133.4383 | 55.40906 | -618.0524 | 34.37183
133.44 | 55.42579 | -618.1097 | 34.3645
133.4417 | 55.44251 | -618.1665 | 34.35205
133.4433 | 55.45926 | -618.2229 | 34.33667
133.445 | 55.47598 | -618.2791 | 34.32056
133.4467 | 55.49273 | -618.3356 | 34.30957
133.4483 | 55.50947 | -618.3923 | 34.30811
133.45 | 55.52621 | -618.4492 | 34.31616
133.4517 | 55.54296 | -618.5064 | 34.32715
133.4533 | 55.5597 | -618.5634 | 34.33374
133.455 | 55.57644 | -618.6204 | 34.33447
133.4567 | 55.59319 | -618.6777 | 34.33008
133.4583 | 55.60994 | -618.7355 | 34.32788
133.46 | 55.6267 | -618.7935 | 34.32935
133.4617 | 55.64345 | -618.8514 | 34.32861
133.4633 | 55.66019 | -618.909 | 34.32275
133.465 | 55.67695 | -618.9662 | 34.31323
133.4667 | 55.69371 | -619.0232 | 34.30444
133.4683 | 55.71045 | -619.0801 | 34.29785
133.47 | 55.72719 | -619.1369 | 34.29053
133.4717 | 55.74393 | -619.1937 | 34.28394
133.4733 | 55.76069 | -619.2507 | 34.28101
133.475 | 55.77745 | -619.3078 | 34.28467
133.4767 | 55.7942 | -619.3651 | 34.29053
133.4783 | 55.81094 | -619.4225 | 34.29126
133.48 | 55.8277 | -619.4802 | 34.28613
133.4817 | 55.84444 | -619.5379 | 34.27881
133.4833 | 55.86118 | -619.5951 | 34.27808
133.485 | 55.87794 | -619.6519 | 34.2854
133.4867 | 55.89468 | -619.7085 | 34.29932
133.4883 | 55.91142 | -619.765 | 34.30884
133.49 | 55.92816 | -619.8219 | 34.3125
133.4917 | 55.94492 | -619.8792 | 34.3103
133.4933 | 55.96166 | -619.9368 | 34.30444
133.495 | 55.9784 | -619.9943 | 34.30151
133.4967 | 55.99514 | -620.0516 | 34.30005
133.4983 | 56.01189 | -620.1088 | 34.29419
133.5 | 56.02863 | -620.1661 | 34.27954
133.5017 | 56.04538 | -620.2236 | 34.26343
133.5033 | 56.06212 | -620.2812 | 34.25244
133.505 | 56.07888 | -620.3385 | 34.25098
133.5067 | 56.09562 | -620.3952 | 34.25977
133.5083 | 56.11235 | -620.4517 | 34.27368
133.51 | 56.12909 | -620.5084 | 34.2876
133.5117 | 56.14584 | -620.5653 | 34.30151
133.5133 | 56.16258 | -620.6225 | 34.31323
133.515 | 56.17932 | -620.6799 | 34.32495
133.5167 | 56.19606 | -620.7376 | 34.33813
133.5183 | 56.21282 | -620.7953 | 34.35059
133.52 | 56.22956 | -620.8527 | 34.36011
133.5217 | 56.24632 | -620.9096 | 34.36523
133.5233 | 56.26308 | -620.9663 | 34.36816
133.525 | 56.27983 | -621.023 | 34.37476
133.5267 | 56.29657 | -621.08 | 34.38574
133.5283 | 56.31331 | -621.1374 | 34.40112
133.53 | 56.33006 | -621.1947 | 34.41504
133.5317 | 56.3468 | -621.2517 | 34.42529
133.5333 | 56.36354 | -621.3084 | 34.43115
133.535 | 56.38028 | -621.3651 | 34.43481
133.5367 | 56.39703 | -621.4219 | 34.43774
133.5383 | 56.41376 | -621.4788 | 34.44067
133.54 | 56.43048 | -621.5355 | 34.4436
133.5417 | 56.44721 | -621.5921 | 34.44507
133.5433 | 56.46392 | -621.6488 | 34.44287
133.545 | 56.48066 | -621.7058 | 34.44067
133.5467 | 56.49738 | -621.7632 | 34.4436
133.5483 | 56.51411 | -621.8212 | 34.453125
133.55 | 56.53084 | -621.8793 | 34.46338
133.5517 | 56.54757 | -621.9374 | 34.47144
133.5533 | 56.56431 | -621.9953 | 34.47583
133.555 | 56.58104 | -622.0531 | 34.47949
133.5567 | 56.59778 | -622.1111 | 34.48169
133.5583 | 56.61451 | -622.1693 | 34.48242
133.56 | 56.63124 | -622.2276 | 34.48608
133.5617 | 56.64798 | -622.2858 | 34.49634
133.5633 | 56.66473 | -622.3439 | 34.51245
133.565 | 56.68145 | -622.4019 | 34.52856
133.5667 | 56.69818 | -622.4597 | 34.53882
133.5683 | 56.71492 | -622.5174 | 34.54175
133.57 | 56.73167 | -622.5752 | 34.53515625
133.5717 | 56.7484 | -622.6329 | 34.5293
133.5733 | 56.76514 | -622.6907 | 34.52783
133.575 | 56.7819 | -622.7485 | 34.53296
133.5767 | 56.79864 | -622.8064 | 34.54468
133.5783 | 56.81537 | -622.8641 | 34.55933
133.58 | 56.83211 | -622.9216 | 34.57764
133.5817 | 56.84885 | -622.9791 | 34.59888
133.5833 | 56.8656 | -623.0365 | 34.61865
133.585 | 56.88233 | -623.0939 | 34.63037
133.5867 | 56.89907 | -623.1513 | 34.63037
133.5883 | 56.91581 | -623.2088 | 34.62158
133.59 | 56.93254 | -623.2663 | 34.6084
133.5917 | 56.94928 | -623.3237 | 34.59814
133.5933 | 56.96601 | -623.381 | 34.59082
133.595 | 56.98277 | -623.4383 | 34.5835
133.5967 | 56.99952 | -623.4958 | 34.57471
133.5983 | 57.01624 | -623.5534 | 34.56299
133.6 | 57.03299 | -623.6112 | 34.55054
133.6017 | 57.04973 | -623.6691 | 34.53882
133.6033 | 57.06647 | -623.7274 | 34.5293
133.605 | 57.08322 | -623.7857 | 34.51978
133.6067 | 57.09996 | -623.8436 | 34.51171875
133.6083 | 57.1167 | -623.9013 | 34.50439
133.61 | 57.13345 | -623.9585 | 34.49707
133.6117 | 57.15019 | -624.0153 | 34.48608
133.6133 | 57.16695 | -624.0721 | 34.4751
133.615 | 57.1837 | -624.129 | 34.46411
133.6167 | 57.20045 | -624.1862 | 34.453125
133.6183 | 57.21719 | -624.2438 | 34.44507
133.62 | 57.23395 | -624.3018 | 34.44287
133.6217 | 57.25071 | -624.3602 | 34.44653
133.6233 | 57.26748 | -624.4188 | 34.45459
133.625 | 57.28424 | -624.477 | 34.46265
133.6267 | 57.301 | -624.5346 | 34.46851
133.6283 | 57.31777 | -624.5916 | 34.46924
133.63 | 57.33451 | -624.6483 | 34.46704
133.6317 | 57.35129 | -624.7052 | 34.46411
133.6333 | 57.36805 | -624.7625 | 34.46118
133.635 | 57.3848 | -624.82 | 34.45898
133.6367 | 57.40157 | -624.8773 | 34.45605
133.6383 | 57.41832 | -624.9343 | 34.45166
133.64 | 57.43508 | -624.9913 | 34.44727
133.6417 | 57.45182 | -625.0485 | 34.4436
133.6433 | 57.46858 | -625.1059 | 34.43848
133.645 | 57.48534 | -625.1633 | 34.43115
133.6467 | 57.50211 | -625.2206 | 34.4231
133.6483 | 57.51887 | -625.2778 | 34.42017
133.65 | 57.53563 | -625.335 | 34.42529
133.6517 | 57.5524 | -625.3922 | 34.43628
133.6533 | 57.56916 | -625.4491 | 34.4502
133.655 | 57.58592 | -625.5059 | 34.46118
133.6567 | 57.60268 | -625.5627 | 34.46704
133.6583 | 57.61944 | -625.6196 | 34.46777
133.66 | 57.6362 | -625.6768 | 34.46411
133.6617 | 57.65295 | -625.7343 | 34.45972
133.6633 | 57.66971 | -625.7922 | 34.45679
133.665 | 57.68641 | -625.8503 | 34.45532
133.6667 | 57.70308 | -625.9084 | 34.45752
133.6683 | 57.71973 | -625.9663 | 34.46558
133.67 | 57.7364 | -626.0237 | 34.47949
133.6717 | 57.75306 | -626.081 | 34.49414
133.6733 | 57.76972 | -626.1383 | 34.5022
133.675 | 57.78638 | -626.1954 | 34.50366
133.6767 | 57.80305 | -626.2526 | 34.50439
133.6783 | 57.81969 | -626.3096 | 34.50732
133.68 | 57.83638 | -626.3668 | 34.51318
133.6817 | 57.85302 | -626.424 | 34.52051
133.6833 | 57.86969 | -626.4815 | 34.52856
133.685 | 57.88635 | -626.539 | 34.53442
133.6867 | 57.90302 | -626.5966 | 34.53882
133.6883 | 57.91968 | -626.6543 | 34.54321
133.69 | 57.93633 | -626.712 | 34.54761
133.6917 | 57.95301 | -626.77 | 34.55273
133.6933 | 57.96967 | -626.8282 | 34.55859375
133.695 | 57.98634 | -626.8862 | 34.56738
133.6967 | 58.003 | -626.9439 | 34.57471
133.6983 | 58.01965 | -627.0012 | 34.5813
133.7 | 58.03632 | -627.0585 | 34.58936
133.7017 | 58.05298 | -627.1158 | 34.59741
133.7033 | 58.06964 | -627.1735 | 34.604
133.705 | 58.08632 | -627.2316 | 34.61206
133.7067 | 58.10299 | -627.2901 | 34.62158
133.7083 | 58.11965 | -627.3485 | 34.63257
133.71 | 58.13631 | -627.4068 | 34.64209
133.7117 | 58.15298 | -627.4649 | 34.65088
133.7133 | 58.16966 | -627.5228 | 34.65747
133.715 | 58.18632 | -627.5804 | 34.66553
133.7167 | 58.20298 | -627.6378 | 34.67578125
133.7183 | 58.21965 | -627.6953 | 34.68604
133.72 | 58.23631 | -627.7529 | 34.69409
133.7217 | 58.25298 | -627.8104 | 34.69921875
133.7233 | 58.26964 | -627.8681 | 34.69995
133.725 | 58.2863 | -627.9259 | 34.69849
133.7267 | 58.30297 | -627.9837 | 34.69702
133.7283 | 58.31962 | -628.0415 | 34.69849
133.73 | 58.33628 | -628.0992 | 34.70435
133.7317 | 58.35295 | -628.1568 | 34.71167
133.7333 | 58.36961 | -628.2144 | 34.71753
133.735 | 58.38626 | -628.272 | 34.72265625
133.7367 | 58.40292 | -628.3297 | 34.72852
133.7383 | 58.41959 | -628.3871 | 34.73511
133.74 | 58.43625 | -628.4445 | 34.74316
133.7417 | 58.45293 | -628.502 | 34.75049
133.7433 | 58.4696 | -628.5599 | 34.75415
133.745 | 58.48626 | -628.618 | 34.75049
133.7467 | 58.50294 | -628.6765 | 34.74097
133.7483 | 58.51962 | -628.7354 | 34.73145
133.75 | 58.5363 | -628.7944 | 34.72559
133.7517 | 58.55296 | -628.8531 | 34.72485
133.7533 | 58.56966 | -628.9113 | 34.72998
133.755 | 58.58632 | -628.9691 | 34.74023
133.7567 | 58.60302 | -629.0271 | 34.75562
133.7583 | 58.61969 | -629.0851 | 34.77246
133.76 | 58.63637 | -629.1431 | 34.78711
133.7617 | 58.65304 | -629.2008 | 34.7981
133.7633 | 58.6697 | -629.2584 | 34.80688
133.765 | 58.68637 | -629.3157 | 34.81348
133.7667 | 58.70304 | -629.373 | 34.81494
133.7683 | 58.71971 | -629.4304 | 34.81494
133.77 | 58.73637 | -629.4882 | 34.81567
133.7717 | 58.75304 | -629.5463 | 34.82153
133.7733 | 58.76971 | -629.6046 | 34.83325
133.775 | 58.78638 | -629.6632 | 34.84717
133.7767 | 58.80304 | -629.7218 | 34.85962
133.7783 | 58.81971 | -629.7802 | 34.86914
133.78 | 58.83639 | -629.8385 | 34.87866
133.7817 | 58.85305 | -629.8965 | 34.88525
133.7833 | 58.86972 | -629.9544 | 34.88818
133.785 | 58.88638 | -630.012 | 34.88599
133.7867 | 58.90306 | -630.0694 | 34.88159
133.7883 | 58.91972 | -630.1267 | 34.8728
133.79 | 58.93637 | -630.1843 | 34.85815
133.7917 | 58.95304 | -630.2423 | 34.84058
133.7933 | 58.9697 | -630.3005 | 34.82593
133.795 | 58.98636 | -630.3591 | 34.81714
133.7967 | 59.00303 | -630.4179 | 34.81348
133.7983 | 59.01969 | -630.4767 | 34.81201
133.8 | 59.03636 | -630.5355 | 34.81274
133.8017 | 59.05304 | -630.5943 | 34.81567
133.8033 | 59.06969 | -630.6527 | 34.82007
133.805 | 59.08636 | -630.711 | 34.82593
133.8067 | 59.10303 | -630.7692 | 34.83472
133.8083 | 59.11969 | -630.8272 | 34.8457
133.81 | 59.13636 | -630.885 | 34.85815
133.8117 | 59.15303 | -630.9428 | 34.86841
133.8133 | 59.1697 | -631.001 | 34.87573
133.815 | 59.18636 | -631.0596 | 34.88086
133.8167 | 59.20303 | -631.1184 | 34.88379
133.8183 | 59.21969 | -631.177 | 34.88599
133.82 | 59.23637 | -631.2354 | 34.88818
133.8217 | 59.25304 | -631.2937 | 34.89331
133.8233 | 59.2697 | -631.3516 | 34.89917
133.825 | 59.28638 | -631.4094 | 34.90576
133.8267 | 59.30303 | -631.4671 | 34.91309
133.8283 | 59.31969 | -631.5248 | 34.91968
133.83 | 59.33636 | -631.5826 | 34.92261
133.8317 | 59.35302 | -631.6403 | 34.92114
133.8333 | 59.36967 | -631.6978 | 34.91602
133.835 | 59.38633 | -631.7553 | 34.90796
133.8367 | 59.403 | -631.8127 | 34.89624
133.8383 | 59.41965 | -631.8703 | 34.88306
133.84 | 59.43631 | -631.9281 | 34.86841
133.8417 | 59.45298 | -631.9862 | 34.8515625
133.8433 | 59.46964 | -632.0444 | 34.83325
133.845 | 59.48632 | -632.1025 | 34.81787
133.8467 | 59.50298 | -632.1605 | 34.80542
133.8483 | 59.51965 | -632.2186 | 34.79736
133.85 | 59.53633 | -632.2768 | 34.7959
133.8517 | 59.55299 | -632.3353 | 34.80322
133.8533 | 59.56965 | -632.3939 | 34.81421
133.855 | 59.58633 | -632.4526 | 34.82593
133.8567 | 59.603 | -632.5114 | 34.83398
133.8583 | 59.61966 | -632.5701 | 34.83984375
133.86 | 59.63633 | -632.6289 | 34.84351
133.8617 | 59.653 | -632.6876 | 34.84717
133.8633 | 59.66968 | -632.7462 | 34.85303
133.865 | 59.68635 | -632.8048 | 34.86475
133.8667 | 59.70303 | -632.8632 | 34.8772
133.8683 | 59.71971 | -632.9214 | 34.88818
133.87 | 59.73639 | -632.9793 | 34.89624
133.8717 | 59.75305 | -633.0369 | 34.9043
133.8733 | 59.76974 | -633.0944 | 34.91602
133.875 | 59.78644 | -633.1519 | 34.93213
133.8767 | 59.8031 | -633.2095 | 34.95264
133.8783 | 59.81979 | -633.2671 | 34.97388
133.88 | 59.83648 | -633.3248 | 34.98999
133.8817 | 59.85315 | -633.3824 | 34.99731
133.8833 | 59.86982 | -633.4398 | 34.99731
133.885 | 59.8865 | -633.497 | 34.99658
133.8867 | 59.90316 | -633.5542 | 35.00024
133.8883 | 59.91984 | -633.6115 | 35.00757
133.89 | 59.93652 | -633.669 | 35.01636
133.8917 | 59.9532 | -633.7268 | 35.02075
133.8933 | 59.96989 | -633.7852 | 35.02002
133.895 | 59.98657 | -633.844 | 35.015625
133.8967 | 60.00325 | -633.9032 | 35.00977
133.8983 | 60.01993 | -633.9624 | 35.00317
133.9 | 60.03661 | -634.0217 | 34.99805
133.9017 | 60.05329 | -634.0806 | 34.9921875
133.9033 | 60.06998 | -634.1394 | 34.98926
133.905 | 60.08668 | -634.1981 | 34.98779
133.9067 | 60.10336 | -634.257 | 34.98779
133.9083 | 60.12003 | -634.3158 | 34.98853
133.91 | 60.13671 | -634.3744 | 34.9921875
133.9117 | 60.15339 | -634.4328 | 34.99951
133.9133 | 60.17007 | -634.4913 | 35.0105
133.915 | 60.18675 | -634.5499 | 35.02368
133.9167 | 60.20343 | -634.6088 | 35.0354
133.9183 | 60.22011 | -634.668 | 35.04565
133.92 | 60.2368 | -634.7272 | 35.05444
133.9217 | 60.25348 | -634.7861 | 35.0625
133.9233 | 60.27018 | -634.8445 | 35.07056
133.925 | 60.28685 | -634.9026 | 35.07788
133.9267 | 60.30355 | -634.9608 | 35.08447
133.9283 | 60.32023 | -635.0192 | 35.09106
133.93 | 60.33691 | -635.0778 | 35.09839
133.9317 | 60.3536 | -635.1366 | 35.10425
133.9333 | 60.37028 | -635.1952 | 35.10864
133.935 | 60.38697 | -635.2536 | 35.10645
133.9367 | 60.40365 | -635.3118 | 35.09912
133.9383 | 60.42035 | -635.3701 | 35.0859375
133.94 | 60.43704 | -635.4283 | 35.07275
133.9417 | 60.45372 | -635.4866 | 35.06177
133.9433 | 60.4704 | -635.5449 | 35.05371
133.945 | 60.48709 | -635.6033 | 35.04785
133.9467 | 60.50377 | -635.6619 | 35.0390625
133.9483 | 60.52045 | -635.7204 | 35.02515
133.95 | 60.53713 | -635.7789 | 35.0083
133.9517 | 60.55381 | -635.8374 | 34.99438
133.9533 | 60.5705 | -635.896 | 34.9834
133.955 | 60.58718 | -635.9545 | 34.97681
133.9567 | 60.60386 | -636.0131 | 34.97388
133.9583 | 60.62056 | -636.0715 | 34.97241
133.96 | 60.63722 | -636.13 | 34.96948
133.9617 | 60.6539 | -636.1883 | 34.96436
133.9633 | 60.67058 | -636.2467 | 34.95996
133.965 | 60.68727 | -636.3049 | 34.95996
133.9667 | 60.70395 | -636.363 | 34.96216
133.9683 | 60.72065 | -636.4207 | 34.96143
133.97 | 60.73734 | -636.4785 | 34.9563
133.9717 | 60.75404 | -636.5363 | 34.94897
133.9733 | 60.77073 | -636.5943 | 34.94092
133.975 | 60.78742 | -636.6525 | 34.93579
133.9767 | 60.8041 | -636.7108 | 34.93213
133.9783 | 60.8208 | -636.7689 | 34.92993
133.98 | 60.83749 | -636.827 | 34.92554
133.9817 | 60.85417 | -636.8851 | 34.91895
133.9833 | 60.87086 | -636.9435 | 34.90869
133.985 | 60.88756 | -637.0018 | 34.89624
133.9867 | 60.90424 | -637.06 | 34.87939
133.9883 | 60.92093 | -637.118 | 34.86035
133.99 | 60.93763 | -637.1757 | 34.84497
133.9917 | 60.9543 | -637.2332 | 34.83472
133.9933 | 60.971 | -637.2906 | 34.82666
133.995 | 60.98769 | -637.3481 | 34.82007
133.9967 | 61.00439 | -637.406 | 34.81494
133.9983 | 61.0211 | -637.4644 | 34.81055
134 | 61.03777 | -637.5232 | 34.80835
134.0017 | 61.05447 | -637.5821 | 34.80762
134.0033 | 61.07116 | -637.6409 | 34.80615
134.005 | 61.08784 | -637.6994 | 34.8046875
134.0067 | 61.10453 | -637.7578 | 34.8046875
134.0083 | 61.12123 | -637.8161 | 34.80908
134.01 | 61.13792 | -637.8742 | 34.81640625
134.0117 | 61.15462 | -637.9322 | 34.82227
134.0133 | 61.1713 | -637.9902 | 34.82593
134.015 | 61.18799 | -638.0484 | 34.828125
134.0167 | 61.20467 | -638.1065 | 34.82739
134.0183 | 61.22136 | -638.1646 | 34.8252
134.02 | 61.23804 | -638.2227 | 34.82373
134.0217 | 61.25474 | -638.2805 | 34.82373
134.0233 | 61.27143 | -638.3382 | 34.82373
134.025 | 61.28811 | -638.3957 | 34.823
134.0267 | 61.30482 | -638.453 | 34.82227
134.0283 | 61.32151 | -638.51 | 34.8208
134.03 | 61.33819 | -638.5669 | 34.8208
134.0317 | 61.35489 | -638.6242 | 34.82446
134.0333 | 61.37157 | -638.6818 | 34.83398
134.035 | 61.38826 | -638.7396 | 34.84351
134.0367 | 61.40495 | -638.7976 | 34.8515625
134.0383 | 61.42163 | -638.8557 | 34.85449
134.04 | 61.43833 | -638.914 | 34.8515625
134.0417 | 61.45501 | -638.9722 | 34.84424
134.0433 | 61.4717 | -639.0306 | 34.83765
134.045 | 61.48841 | -639.0888 | 34.83545
134.0467 | 61.50509 | -639.147 | 34.83984375
134.0483 | 61.52178 | -639.2053 | 34.8501
134.05 | 61.53846 | -639.2637 | 34.86328125
134.0517 | 61.55514 | -639.3221 | 34.87866
134.0533 | 61.57182 | -639.3803 | 34.89331
134.055 | 61.5885 | -639.4385 | 34.90503
134.0567 | 61.6052 | -639.4967 | 34.91455
134.0583 | 61.62188 | -639.5548 | 34.921875
134.06 | 61.63858 | -639.6129 | 34.927
134.0617 | 61.65528 | -639.6709 | 34.9292
134.0633 | 61.67197 | -639.729 | 34.9314
134.065 | 61.68864 | -639.7871 | 34.93506
134.0667 | 61.70534 | -639.8454 | 34.93872
134.0683 | 61.72202 | -639.9036 | 34.94312
134.07 | 61.73872 | -639.9617 | 34.95044
134.0717 | 61.75541 | -640.0197 | 34.96143
134.0733 | 61.77209 | -640.0778 | 34.97241
134.075 | 61.78878 | -640.136 | 34.9834
134.0767 | 61.80546 | -640.1942 | 34.99365
134.0783 | 61.82215 | -640.2524 | 35.00537
134.08 | 61.83884 | -640.3106 | 35.01782
134.0817 | 61.85553 | -640.3687 | 35.03174
134.0833 | 61.87222 | -640.4269 | 35.04565
134.085 | 61.88892 | -640.4852 | 35.05664
134.0867 | 61.90561 | -640.5438 | 35.06543
134.0883 | 61.9223 | -640.6027 | 35.07275
134.09 | 61.939 | -640.662 | 35.07861
134.0917 | 61.9557 | -640.7214 | 35.08154
134.0933 | 61.9724 | -640.7808 | 35.08301
134.095 | 61.9891 | -640.84 | 35.08374
134.0967 | 62.0058 | -640.899 | 35.08228
134.0983 | 62.02251 | -640.9579 | 35.08008
134.1 | 62.0392 | -641.0167 | 35.07788
134.1017 | 62.0559 | -641.0752 | 35.07642
134.1033 | 62.0726 | -641.1334 | 35.07568
134.105 | 62.0893 | -641.1915 | 35.07642
134.1067 | 62.106 | -641.2495 | 35.07642
134.1083 | 62.12268 | -641.3073 | 35.07788
134.11 | 62.13938 | -641.3649 | 35.08154
134.1117 | 62.15607 | -641.4225 | 35.0859375
134.1133 | 62.17275 | -641.4804 | 35.0896
134.115 | 62.18943 | -641.5385 | 35.0896
134.1167 | 62.20613 | -641.5971 | 35.08667
134.1183 | 62.22284 | -641.6558 | 35.0859375
134.12 | 62.23954 | -641.7147 | 35.08813
134.1217 | 62.25622 | -641.7739 | 35.09326
134.1233 | 62.27292 | -641.8333 | 35.09912
134.125 | 62.28962 | -641.8927 | 35.10645
134.1267 | 62.30632 | -641.952 | 35.1123
134.1283 | 62.32299 | -642.0109 | 35.11743
134.13 | 62.33967 | -642.0698 | 35.11963
134.1317 | 62.35637 | -642.1286 | 35.11963
134.1333 | 62.37306 | -642.1872 | 35.12036
134.135 | 62.38976 | -642.2457 | 35.12109375
134.1367 | 62.40646 | -642.304 | 35.12256
134.1383 | 62.42316 | -642.362 | 35.12476
134.14 | 62.43987 | -642.42 | 35.12622
134.1417 | 62.45655 | -642.478 | 35.12769
134.1433 | 62.47326 | -642.5359 | 35.12695
134.145 | 62.48994 | -642.5939 | 35.12329
134.1467 | 62.50664 | -642.652 | 35.11743
134.1483 | 62.52333 | -642.7102 | 35.11304
134.15 | 62.54004 | -642.7686 | 35.11377
134.1517 | 62.55674 | -642.8271 | 35.1189
134.1533 | 62.57343 | -642.8856 | 35.12402
134.155 | 62.59011 | -642.9439 | 35.12476
134.1567 | 62.60681 | -643.0019 | 35.12256
134.1583 | 62.62351 | -643.0599 | 35.11597
134.16 | 62.64019 | -643.1181 | 35.11011
134.1617 | 62.65689 | -643.1764 | 35.10425
134.1633 | 62.67359 | -643.235 | 35.09765625
134.165 | 62.69028 | -643.2937 | 35.0874
134.1667 | 62.70698 | -643.3524 | 35.07715
134.1683 | 62.72368 | -643.4113 | 35.06909
134.17 | 62.74036 | -643.4703 | 35.06763
134.1717 | 62.75705 | -643.5294 | 35.06982
134.1733 | 62.77375 | -643.5886 | 35.07275
134.175 | 62.79042 | -643.6481 | 35.07421875
134.1767 | 62.80712 | -643.7075 | 35.06982
134.1783 | 62.8238 | -643.7669 | 35.06104
134.18 | 62.84048 | -643.8261 | 35.05151
134.1817 | 62.85717 | -643.8851 | 35.04199
134.1833 | 62.87386 | -643.944 | 35.03174
134.185 | 62.89054 | -644.0025 | 35.02368
134.1867 | 62.90724 | -644.0604 | 35.01929
134.1883 | 62.92391 | -644.1179 | 35.01855
134.19 | 62.94059 | -644.1756 | 35.01855
134.1917 | 62.95729 | -644.2334 | 35.01489
134.1933 | 62.974 | -644.2915 | 35.00903
134.195 | 62.99069 | -644.3495 | 35.00390625
134.1967 | 63.00739 | -644.4074 | 35.00244
134.1983 | 63.02409 | -644.4654 | 35.00390625
134.2 | 63.04081 | -644.5234 | 35.00903
134.2017 | 63.05751 | -644.5816 | 35.015625
134.2033 | 63.07421 | -644.6401 | 35.02148
134.205 | 63.09091 | -644.6987 | 35.02222
134.2067 | 63.10762 | -644.7572 | 35.01929
134.2083 | 63.12431 | -644.8158 | 35.0127
134.21 | 63.14101 | -644.8744 | 35.00464
134.2117 | 63.15771 | -644.9332 | 34.99805
134.2133 | 63.17442 | -644.9923 | 34.99438
134.215 | 63.19112 | -645.0513 | 34.98926
134.2167 | 63.20784 | -645.1101 | 34.97754
134.2183 | 63.22453 | -645.1682 | 34.96289
134.22 | 63.24125 | -645.2257 | 34.94897
134.2217 | 63.25795 | -645.283 | 34.93872
134.2233 | 63.27465 | -645.3402 | 34.93359375
134.225 | 63.29135 | -645.3973 | 34.93286
134.2267 | 63.30805 | -645.4545 | 34.93945
134.2283 | 63.32475 | -645.5122 | 34.95557
134.23 | 63.34146 | -645.5702 | 34.979
134.2317 | 63.35816 | -645.6284 | 35.00171
134.2333 | 63.37486 | -645.6865 | 35.01855
134.235 | 63.39156 | -645.7445 | 35.02954
134.2367 | 63.40825 | -645.8026 | 35.03687
134.2383 | 63.42495 | -645.8607 | 35.04199
134.24 | 63.44165 | -645.9189 | 35.04272
134.2417 | 63.45833 | -645.9773 | 35.04419
134.2433 | 63.47503 | -646.036 | 35.04492
134.245 | 63.49173 | -646.0949 | 35.04565
134.2467 | 63.50843 | -646.1535 | 35.04492
134.2483 | 63.52513 | -646.2119 | 35.04346
134.25 | 63.54183 | -646.2702 | 35.04272
134.2517 | 63.55851 | -646.3283 | 35.04565
134.2533 | 63.57521 | -646.3868 | 35.04932
134.255 | 63.59192 | -646.4456 | 35.05444
134.2567 | 63.60862 | -646.5044 | 35.06104
134.2583 | 63.62531 | -646.5629 | 35.06909
134.26 | 63.64201 | -646.6211 | 35.08301
134.2617 | 63.65871 | -646.6793 | 35.10352
134.2633 | 63.6754 | -646.7376 | 35.12842
134.265 | 63.6921 | -646.7962 | 35.15479
134.2667 | 63.7088 | -646.8551 | 35.17896
134.2683 | 63.7255 | -646.9141 | 35.198
134.27 | 63.74221 | -646.9733 | 35.20825
134.2717 | 63.75891 | -647.0329 | 35.20972
134.2733 | 63.77561 | -647.0924 | 35.20898
134.275 | 63.79231 | -647.1516 | 35.21191
134.2767 | 63.80901 | -647.2106 | 35.22217
134.2783 | 63.82571 | -647.2692 | 35.23901
134.28 | 63.84241 | -647.3276 | 35.25659
134.2817 | 63.85911 | -647.3856 | 35.27271
134.2833 | 63.87581 | -647.4437 | 35.28076
134.285 | 63.89251 | -647.502 | 35.28003
134.2867 | 63.90921 | -647.5606 | 35.2734375
134.2883 | 63.92591 | -647.6191 | 35.26538
134.29 | 63.94261 | -647.6775 | 35.25586
134.2917 | 63.95931 | -647.736 | 35.24707
134.2933 | 63.97602 | -647.7949 | 35.23828125
134.295 | 63.99272 | -647.854 | 35.22583
134.2967 | 64.00942 | -647.9135 | 35.20898
134.2983 | 64.02612 | -647.973 | 35.19287
134.3 | 64.04282 | -648.0325 | 35.18481
134.3017 | 64.05953 | -648.0918 | 35.18408
134.3033 | 64.07623 | -648.151 | 35.18701
134.305 | 64.09293 | -648.2103 | 35.18921
134.3067 | 64.10963 | -648.2697 | 35.19067
134.3083 | 64.12634 | -648.3289 | 35.18994
134.31 | 64.14304 | -648.3877 | 35.18921
134.3117 | 64.15974 | -648.4462 | 35.18628
134.3133 | 64.17643 | -648.5043 | 35.18188
134.315 | 64.19313 | -648.5625 | 35.17822
134.3167 | 64.20985 | -648.6208 | 35.17822
134.3183 | 64.2265625 | -648.6797 | 35.18481
134.32 | 64.24328 | -648.7392 | 35.2002
134.3217 | 64.25999 | -648.7988 | 35.22144
134.3233 | 64.27671 | -648.8583 | 35.24487
134.325 | 64.29342 | -648.9174 | 35.26392
134.3267 | 64.31013 | -648.976 | 35.2771
134.3283 | 64.32685 | -649.0343 | 35.28515625
134.33 | 64.34357 | -649.0923 | 35.29175
134.3317 | 64.3603 | -649.1499 | 35.29907
134.3333 | 64.37701 | -649.2074 | 35.30493
134.335 | 64.39372 | -649.2648 | 35.30566
134.3367 | 64.41044 | -649.3223 | 35.30127
134.3383 | 64.42717 | -649.3797 | 35.29248
134.34 | 64.44389 | -649.4371 | 35.28515625
134.3417 | 64.4606 | -649.4949 | 35.28515625
134.3433 | 64.47731 | -649.5531 | 35.29102
134.345 | 64.49404 | -649.6115 | 35.29761
134.3467 | 64.51076 | -649.6701 | 35.29834
134.3483 | 64.52747 | -649.7288 | 35.29541
134.35 | 64.54419 | -649.7876 | 35.29321
134.3517 | 64.56092 | -649.8465 | 35.29468
134.3533 | 64.57763 | -649.9055 | 35.2998
134.355 | 64.59436 | -649.9647 | 35.30786
134.3567 | 64.61109 | -650.0239 | 35.31445
134.3583 | 64.62781 | -650.0831 | 35.31738
134.36 | 64.64454 | -650.1427 | 35.31372
134.3617 | 64.66126 | -650.2026 | 35.3042
134.3633 | 64.67798 | -650.2627 | 35.29541
134.365 | 64.69471 | -650.3227 | 35.29102
134.3667 | 64.71144 | -650.3824 | 35.29395
134.3683 | 64.72816 | -650.4418 | 35.3042
134.37 | 64.74488 | -650.501 | 35.32104
134.3717 | 64.7616 | -650.5601 | 35.34302
134.3733 | 64.77833 | -650.6191 | 35.36938
134.375 | 64.79504 | -650.6781 | 35.39575
134.3767 | 64.81178 | -650.737 | 35.41919
134.3783 | 64.82849 | -650.7958 | 35.43896
134.38 | 64.84521 | -650.8545 | 35.45728
134.3817 | 64.86193 | -650.9135 | 35.47339
134.3833 | 64.87865 | -650.9729 | 35.49023
134.385 | 64.89538 | -651.0327 | 35.50562
134.3867 | 64.91211 | -651.0925 | 35.5188
134.3883 | 64.92883 | -651.1519 | 35.52905
134.39 | 64.94556 | -651.211 | 35.53491
134.3917 | 64.9623 | -651.27 | 35.53784
134.3933 | 64.97903 | -651.3289 | 35.53638
134.395 | 64.99576 | -651.3878 | 35.53418
134.3967 | 65.01247 | -651.4467 | 35.53052
134.3983 | 65.0292 | -651.5053 | 35.52832
134.4 | 65.04591 | -651.5639 | 35.52686
134.4017 | 65.06264 | -651.6225 | 35.52319
134.4033 | 65.07936 | -651.6812 | 35.5144
134.405 | 65.09607 | -651.7401 | 35.50342
134.4067 | 65.11279 | -651.7992 | 35.49536
134.4083 | 65.12952 | -651.8585 | 35.4939
134.41 | 65.14623 | -651.918 | 35.49756
134.4117 | 65.16296 | -651.9777 | 35.50562
134.4133 | 65.17968 | -652.0376 | 35.51953125
134.415 | 65.19639 | -652.0974 | 35.53638
134.4167 | 65.2131 | -652.1571 | 35.55103
134.4183 | 65.22984 | -652.2164 | 35.56201
134.42 | 65.24654 | -652.2755 | 35.5708
134.4217 | 65.26325 | -652.3344 | 35.57886
134.4233 | 65.27997 | -652.3933 | 35.58252
134.425 | 65.29666 | -652.4525 | 35.57886
134.4267 | 65.31338 | -652.5119 | 35.56934
134.4283 | 65.33009 | -652.5714 | 35.55762
134.43 | 65.34679 | -652.6308 | 35.54956
134.4317 | 65.36351 | -652.69 | 35.54224
134.4333 | 65.38024 | -652.749 | 35.53564
134.435 | 65.39695 | -652.8079 | 35.53052
134.4367 | 65.41367 | -652.8667 | 35.53052
134.4383 | 65.43037 | -652.9256 | 35.53418
134.44 | 65.44708 | -652.9846 | 35.53931
134.4417 | 65.46378 | -653.0437 | 35.54663
134.4433 | 65.48048 | -653.1029 | 35.55542
134.445 | 65.49719 | -653.1621 | 35.56640625
134.4467 | 65.51391 | -653.2213 | 35.57666
134.4483 | 65.53064 | -653.2807 | 35.58472
134.45 | 65.54734 | -653.3402 | 35.58838
134.4517 | 65.56403 | -653.3999 | 35.58765
134.4533 | 65.58073 | -653.4598 | 35.58325
134.455 | 65.59744 | -653.52 | 35.58179
134.4567 | 65.61415 | -653.5805 | 35.58618
134.4583 | 65.63087 | -653.6407 | 35.5957
134.46 | 65.64758 | -653.7005 | 35.60742
134.4617 | 65.66428 | -653.76 | 35.61768
134.4633 | 65.68098 | -653.8194 | 35.6272
134.465 | 65.6977 | -653.8787 | 35.63745
134.4667 | 65.71439 | -653.9378 | 35.64331
134.4683 | 65.73109 | -653.9968 | 35.64551
134.47 | 65.74779 | -654.0556 | 35.64917
134.4717 | 65.76449 | -654.1143 | 35.65796
134.4733 | 65.78117 | -654.1729 | 35.66968
134.475 | 65.79787 | -654.2313 | 35.6814
134.4767 | 65.81456 | -654.2898 | 35.69238
134.4783 | 65.83126 | -654.3487 | 35.7019
134.48 | 65.84795 | -654.4079 | 35.71216
134.4817 | 65.86465 | -654.4669 | 35.72095
134.4833 | 65.88135 | -654.5261 | 35.72974
134.485 | 65.89805 | -654.5855 | 35.73779
134.4867 | 65.91473 | -654.645 | 35.74512
134.4883 | 65.93144 | -654.7048 | 35.75098
134.49 | 65.94814 | -654.7646 | 35.75537
134.4917 | 65.96485 | -654.8242 | 35.75537
134.4933 | 65.98154 | -654.8837 | 35.75244
134.495 | 65.99826 | -654.943 | 35.74512
134.4967 | 66.01495 | -655.0027 | 35.7334
134.4983 | 66.03167 | -655.0629 | 35.71948
134.5 | 66.04836 | -655.1234 | 35.70776
134.5017 | 66.06506 | -655.1837 | 35.69971
134.5033 | 66.08176 | -655.2437 | 35.6953125
134.505 | 66.09846 | -655.3034 | 35.69312
134.5067 | 66.11517 | -655.3631 | 35.69165
134.5083 | 66.13188 | -655.4227 | 35.69165
134.51 | 66.14859 | -655.4824 | 35.69458
134.5117 | 66.16531 | -655.5422 | 35.70117
134.5133 | 66.18201 | -655.6023 | 35.71069
134.515 | 66.19872 | -655.6625 | 35.72095
134.5167 | 66.21545 | -655.7225 | 35.729
134.5183 | 66.23215 | -655.7822 | 35.73267
134.52 | 66.24885 | -655.8419 | 35.73267
134.5217 | 66.26556 | -655.9016 | 35.73193
134.5233 | 66.28226 | -655.9613 | 35.7356
134.525 | 66.29895 | -656.0212 | 35.73999
134.5267 | 66.31567 | -656.0811 | 35.74512
134.5283 | 66.33236 | -656.1409 | 35.74878
134.53 | 66.34906 | -656.2006 | 35.74878
134.5317 | 66.36574 | -656.2603 | 35.74658
134.5333 | 66.38244 | -656.3198 | 35.74512
134.535 | 66.39915 | -656.3793 | 35.74512
134.5367 | 66.41585 | -656.4386 | 35.74658
134.5383 | 66.43256 | -656.4978 | 35.74365
134.54 | 66.44926 | -656.5571 | 35.7356
134.5417 | 66.46595 | -656.6163 | 35.72534
134.5433 | 66.48265 | -656.6755 | 35.71729
134.545 | 66.49933 | -656.7346 | 35.71362
134.5467 | 66.51604 | -656.7938 | 35.71582
134.5483 | 66.53274 | -656.853 | 35.72168
134.55 | 66.54944 | -656.9121 | 35.73046875
134.5517 | 66.56615 | -656.9713 | 35.74072
134.5533 | 66.58285 | -657.0307 | 35.74805
134.555 | 66.59956 | -657.0902 | 35.75024
134.5567 | 66.61627 | -657.1496 | 35.74951
134.5583 | 66.63298 | -657.2087 | 35.74878
134.56 | 66.64968 | -657.2675 | 35.74805
134.5617 | 66.66639 | -657.3264 | 35.74731
134.5633 | 66.68309 | -657.3855 | 35.74365
134.565 | 66.6998 | -657.4449 | 35.73706
134.5667 | 66.71649 | -657.5045 | 35.729
134.5683 | 66.73321 | -657.5642 | 35.72388
134.57 | 66.7499 | -657.6241 | 35.72461
134.5717 | 66.76662 | -657.6839 | 35.73193
134.5733 | 66.78333 | -657.7435 | 35.74072
134.575 | 66.80003 | -657.803 | 35.74951
134.5767 | 66.81672 | -657.8624 | 35.7583
134.5783 | 66.83344 | -657.9219 | 35.76782
134.58 | 66.85014 | -657.9813 | 35.77588
134.5817 | 66.86686 | -658.0408 | 35.78394
134.5833 | 66.88357 | -658.1005 | 35.79565
134.585 | 66.90028 | -658.1602 | 35.8125
134.5867 | 66.91699 | -658.2198 | 35.83447
134.5883 | 66.93372 | -658.2797 | 35.859375
134.59 | 66.95043 | -658.3399 | 35.88867
134.5917 | 66.96716 | -658.4003 | 35.9165
134.5933 | 66.98387 | -658.4608 | 35.93994
134.595 | 67.0006 | -658.5212 | 35.95898
134.5967 | 67.01731 | -658.5815 | 35.9765625
134.5983 | 67.03403 | -658.6416 | 35.99634
134.6 | 67.05074 | -658.7016 | 36.02124
134.6017 | 67.06744 | -658.7612 | 36.0498
134.6033 | 67.08418 | -658.8208 | 36.0769
134.605 | 67.10088 | -658.8802 | 36.10254
134.6067 | 67.11761 | -658.9394 | 36.12598
134.6083 | 67.13434 | -658.9986 | 36.14648
134.61 | 67.15105 | -659.0581 | 36.16113
134.6117 | 67.16778 | -659.1179 | 36.16992
134.6133 | 67.18449 | -659.1782 | 36.17651
134.615 | 67.20122 | -659.2387 | 36.18237
134.6167 | 67.21794 | -659.299 | 36.18896
134.6183 | 67.23466 | -659.3591 | 36.19702
134.62 | 67.2514 | -659.4192 | 36.20728
134.6217 | 67.26812 | -659.4791 | 36.21753
134.6233 | 67.28485 | -659.5391 | 36.22925
134.625 | 67.30157 | -659.5993 | 36.24097
134.6267 | 67.31831 | -659.6599 | 36.25635
134.6283 | 67.33504 | -659.7208 | 36.27612
134.63 | 67.35177 | -659.7821 | 36.2959
134.6317 | 67.3685 | -659.8437 | 36.31128
134.6333 | 67.38522 | -659.9052 | 36.3208
134.635 | 67.40195 | -659.9663 | 36.32593
134.6367 | 67.41868 | -660.0273 | 36.32886
134.6383 | 67.43542 | -660.0883 | 36.33325
134.64 | 67.45215 | -660.1493 | 36.34131
134.6417 | 67.46887 | -660.2105 | 36.35229
134.6433 | 67.48559 | -660.2717 | 36.36621
134.645 | 67.50233 | -660.3328 | 36.38452
134.6467 | 67.51906 | -660.3941 | 36.40869
134.6483 | 67.53578 | -660.4554 | 36.43799
134.65 | 67.55251 | -660.5167 | 36.46582
134.6517 | 67.56924 | -660.5777 | 36.48779
134.6533 | 67.58596 | -660.6383 | 36.50390625
134.655 | 67.60271 | -660.6986 | 36.51489
134.6567 | 67.61942 | -660.7587 | 36.52441
134.6583 | 67.63615 | -660.8187 | 36.5376
134.66 | 67.65287 | -660.8789 | 36.55591
134.6617 | 67.66959 | -660.9392 | 36.57935
134.6633 | 67.68633 | -660.9995 | 36.60278
134.665 | 67.70305 | -661.06 | 36.62109375
134.6667 | 67.71978 | -661.1206 | 36.62842
134.6683 | 67.7365 | -661.1815 | 36.62549
134.67 | 67.75323 | -661.2428 | 36.61377
134.6717 | 67.76996 | -661.3043 | 36.59692
134.6733 | 67.7867 | -661.3658 | 36.57495
134.675 | 67.80343 | -661.427 | 36.55591
134.6767 | 67.82014 | -661.4879 | 36.54419
134.6783 | 67.83687 | -661.5486 | 36.54053
134.68 | 67.85359 | -661.6093 | 36.54639
134.6817 | 67.87032 | -661.6701 | 36.55737
134.6833 | 67.88705 | -661.7309 | 36.56763
134.685 | 67.90379 | -661.7918 | 36.57495
134.6867 | 67.92052 | -661.8529 | 36.57861
134.6883 | 67.93723 | -661.9143 | 36.58081
134.69 | 67.95396 | -661.9759 | 36.58228
134.6917 | 67.97068 | -662.0374 | 36.5859375
134.6933 | 67.9874 | -662.0987 | 36.59399
134.695 | 68.00415 | -662.1599 | 36.60791
134.6967 | 68.02086 | -662.2211 | 36.62622
134.6983 | 68.03759 | -662.2824 | 36.64526
134.7 | 68.05433 | -662.3438 | 36.66357
134.7017 | 68.07106 | -662.4055 | 36.6796875
134.7033 | 68.08778 | -662.4675 | 36.69434
134.705 | 68.10451 | -662.5294 | 36.70825
134.7067 | 68.12124 | -662.5908 | 36.71924
134.7083 | 68.13795 | -662.6517 | 36.7265625
134.71 | 68.15468 | -662.712 | 36.73022
134.7117 | 68.17139 | -662.772 | 36.73096
134.7133 | 68.18812 | -662.8319 | 36.73022
134.715 | 68.20483 | -662.8916 | 36.73242
134.7167 | 68.22155 | -662.9515 | 36.73975
134.7183 | 68.23828125 | -663.0117 | 36.75073
134.72 | 68.25499 | -663.0723 | 36.76538
134.7217 | 68.27172 | -663.1338 | 36.78076
134.7233 | 68.28843 | -663.1958 | 36.79614
134.725 | 68.30515 | -663.2578 | 36.81299
134.7267 | 68.32187 | -663.3196 | 36.83057
134.7283 | 68.3386 | -663.3811 | 36.84375
134.73 | 68.35531 | -663.4425 | 36.85181
134.7317 | 68.37203 | -663.5039 | 36.85693
134.7333 | 68.38876 | -663.5655 | 36.86499
134.735 | 68.40549 | -663.6272 | 36.87671
134.7367 | 68.4222 | -663.6889 | 36.88916
134.7383 | 68.43891 | -663.7507 | 36.90161
134.74 | 68.45564 | -663.8125 | 36.91553
134.7417 | 68.47237 | -663.874 | 36.93018
134.7433 | 68.48909 | -663.9355 | 36.94336
134.745 | 68.50582 | -663.997 | 36.95215
134.7467 | 68.52253 | -664.0585 | 36.95801
134.7483 | 68.53926 | -664.1199 | 36.96533
134.75 | 68.55598 | -664.1811 | 36.97925
134.7517 | 68.57272 | -664.2424 | 37.00269
134.7533 | 68.58942 | -664.3037 | 37.02832
134.755 | 68.60616 | -664.3652 | 37.05322
134.7567 | 68.62289 | -664.4268 | 37.07666
134.7583 | 68.63963 | -664.4887 | 37.09863
134.76 | 68.65635 | -664.5505 | 37.11987
134.7617 | 68.67309 | -664.6124 | 37.13745
134.7633 | 68.68983 | -664.6743 | 37.14917
134.765 | 68.70656 | -664.7364 | 37.15796
134.7667 | 68.72328 | -664.7987 | 37.16895
134.7683 | 68.74 | -664.861 | 37.18433
134.77 | 68.75672 | -664.9232 | 37.2019
134.7717 | 68.77345 | -664.9852 | 37.21509
134.7733 | 68.79019 | -665.0473 | 37.22388
134.775 | 68.80693 | -665.1095 | 37.22974
134.7767 | 68.82366 | -665.1718 | 37.23706
134.7783 | 68.84039 | -665.234 | 37.24585
134.78 | 68.85713 | -665.2963 | 37.2561
134.7817 | 68.87386 | -665.3587 | 37.27002
134.7833 | 68.89061 | -665.4213 | 37.29053
134.785 | 68.90734 | -665.4841 | 37.31616
134.7867 | 68.92408 | -665.5468 | 37.3418
134.7883 | 68.94081 | -665.6092 | 37.36597
134.79 | 68.95753 | -665.6713 | 37.38794
134.7917 | 68.97427 | -665.7333 | 37.41064
134.7933 | 68.991 | -665.7955 | 37.43262
134.795 | 69.00774 | -665.8577 | 37.453125
134.7967 | 69.02451 | -665.9196 | 37.46924
134.7983 | 69.04123 | -665.9813 | 37.48242
134.8 | 69.05797 | -666.043 | 37.49414
134.8017 | 69.07471 | -666.105 | 37.50659
134.8033 | 69.09147 | -666.1671 | 37.51904
134.805 | 69.10822 | -666.2296 | 37.53223
134.8067 | 69.12497 | -666.2923 | 37.54541
134.8083 | 69.14171 | -666.3552 | 37.55859375
134.81 | 69.15847 | -666.4183 | 37.57178
134.8117 | 69.17522 | -666.4812 | 37.5835
134.8133 | 69.19198 | -666.5437 | 37.59009
134.815 | 69.20874 | -666.6059 | 37.59009
134.8167 | 69.22549 | -666.668 | 37.58496
134.8183 | 69.24225 | -666.7302 | 37.5791
134.82 | 69.25901 | -666.7927 | 37.5769
134.8217 | 69.27576 | -666.8554 | 37.57837
134.8233 | 69.29253 | -666.9183 | 37.57983
134.825 | 69.30931 | -666.9816 | 37.57983
134.8267 | 69.32608 | -667.0452 | 37.5813
134.8283 | 69.34283 | -667.1088 | 37.58936
134.83 | 69.3596 | -667.1723 | 37.6062
134.8317 | 69.37637 | -667.2355 | 37.62744
134.8333 | 69.3931 | -667.2987 | 37.64575
134.835 | 69.40987 | -667.3618 | 37.65747
134.8367 | 69.42662 | -667.4248 | 37.66699
134.8383 | 69.44337 | -667.4876 | 37.67578125
134.84 | 69.46012 | -667.5504 | 37.68823
134.8417 | 69.47686 | -667.6132 | 37.70215
134.8433 | 69.49361 | -667.676 | 37.71533
134.845 | 69.51036 | -667.739 | 37.72632
134.8467 | 69.52708 | -667.802 | 37.73291
134.8483 | 69.54383 | -667.8652 | 37.73511
134.85 | 69.56057 | -667.9285 | 37.73291
134.8517 | 69.57733 | -667.992 | 37.72485
134.8533 | 69.59409 | -668.0551 | 37.71973
134.855 | 69.61082 | -668.1178 | 37.72412
134.8567 | 69.62759 | -668.1798 | 37.73584
134.8583 | 69.64433 | -668.2416 | 37.75049
134.86 | 69.66105 | -668.3034 | 37.7644
134.8617 | 69.67781 | -668.3654 | 37.77832
134.8633 | 69.69455 | -668.4278 | 37.7937
134.865 | 69.7113 | -668.4903 | 37.80762
134.8667 | 69.72803 | -668.5529 | 37.81494
134.8683 | 69.74476 | -668.6159 | 37.82007
134.87 | 69.76151 | -668.6793 | 37.82593
134.8717 | 69.77824 | -668.7431 | 37.83472
134.8733 | 69.79499 | -668.8069 | 37.8457
134.875 | 69.81171 | -668.8704 | 37.85522
134.8767 | 69.82845 | -668.9337 | 37.86182
134.8783 | 69.84521 | -668.9966 | 37.86694
134.88 | 69.86194 | -669.0593 | 37.875
134.8817 | 69.87868 | -669.122 | 37.88452
134.8833 | 69.89542 | -669.1849 | 37.89624
134.885 | 69.91215 | -669.2479 | 37.90869
134.8867 | 69.92888 | -669.311 | 37.91968
134.8883 | 69.9456 | -669.374 | 37.9248
134.89 | 69.96233 | -669.4368 | 37.92627
134.8917 | 69.97906 | -669.4996 | 37.92407
134.8933 | 69.99578 | -669.562 | 37.92261
134.895 | 70.01251 | -669.6245 | 37.92627
134.8967 | 70.02924 | -669.6874 | 37.93872
134.8983 | 70.04597 | -669.7506 | 37.96216
134.9 | 70.06269 | -669.8139 | 37.99146
134.9017 | 70.07942 | -669.8773 | 38.02295
134.9033 | 70.09615 | -669.9409 | 38.04932
134.905 | 70.11287 | -670.0049 | 38.07056
134.9067 | 70.12962 | -670.0689 | 38.08887
134.9083 | 70.14632 | -670.1328 | 38.10645
134.91 | 70.16304 | -670.1969 | 38.12036
134.9117 | 70.17975 | -670.261 | 38.12695
134.9133 | 70.19648 | -670.3252 | 38.12695
134.915 | 70.21319 | -670.3894 | 38.12549
134.9167 | 70.2299 | -670.4533 | 38.12549
134.9183 | 70.24664 | -670.5169 | 38.12842
134.92 | 70.26335 | -670.5804 | 38.13647
134.9217 | 70.28008 | -670.6439 | 38.14893
134.9233 | 70.29682 | -670.7074 | 38.16211
134.925 | 70.31355 | -670.7712 | 38.1731
134.9267 | 70.33028 | -670.8351 | 38.18042
134.9283 | 70.347 | -670.8989 | 38.18555
134.93 | 70.36375 | -670.9624 | 38.19214
134.9317 | 70.38047 | -671.0257 | 38.203125
134.9333 | 70.3972 | -671.0889 | 38.21777
134.935 | 70.41394 | -671.1522 | 38.23755
134.9367 | 70.43068 | -671.2157 | 38.25732
134.9383 | 70.44743 | -671.2793 | 38.27417
134.94 | 70.46415 | -671.3433 | 38.28955
134.9417 | 70.4809 | -671.4075 | 38.30566
134.9433 | 70.49762 | -671.4719 | 38.32104
134.945 | 70.51434 | -671.5362 | 38.33423
134.9467 | 70.53109 | -671.6004 | 38.34375
134.9483 | 70.54781 | -671.6644 | 38.35254
134.95 | 70.56456 | -671.7285 | 38.36499
134.9517 | 70.5813 | -671.7926 | 38.37744
134.9533 | 70.59804 | -671.8565 | 38.38696
134.955 | 70.61478 | -671.9203 | 38.39282
134.9567 | 70.63151 | -671.984 | 38.39722
134.9583 | 70.64827 | -672.0476 | 38.40161
134.96 | 70.66501 | -672.111 | 38.40674
134.9617 | 70.68175 | -672.1746 | 38.40967
134.9633 | 70.69848 | -672.2384 | 38.41113
134.965 | 70.71523 | -672.3022 | 38.41333
134.9667 | 70.73196 | -672.366 | 38.41699
134.9683 | 70.74872 | -672.4296 | 38.42505
134.97 | 70.76546 | -672.4931 | 38.43896
134.9717 | 70.7822 | -672.5567 | 38.45654
134.9733 | 70.79896 | -672.6204 | 38.47119
134.975 | 70.8157 | -672.6844 | 38.48511
134.9767 | 70.83244 | -672.7485 | 38.49536
134.9783 | 70.8492 | -672.8126 | 38.50122
134.98 | 70.86594 | -672.8769 | 38.50342
134.9817 | 70.88268 | -672.9414 | 38.50415
134.9833 | 70.89942 | -673.006 | 38.50635
134.985 | 70.91618 | -673.0707 | 38.51074
134.9867 | 70.93292 | -673.1355 | 38.52026
134.9883 | 70.94968 | -673.2002 | 38.53857
134.99 | 70.96642 | -673.265 | 38.56201
134.9917 | 70.98316 | -673.3299 | 38.58472
134.9933 | 70.99991 | -673.395 | 38.60376
134.995 | 71.01666 | -673.4599 | 38.61914
134.9967 | 71.03342 | -673.5246 | 38.63232
134.9983 | 71.05018 | -673.5891 | 38.64551
135 | 71.06693 | -673.6534 | 38.66162
135.0017 | 71.08367 | -673.7175 | 38.6792
135.0033 | 71.10043 | -673.7812 | 38.69751
135.005 | 71.11717 | -673.8448 | 38.71509
135.0067 | 71.13393 | -673.9085 | 38.7312
135.0083 | 71.15066 | -673.9726 | 38.74512
135.01 | 71.1674 | -674.0372 | 38.7583
135.0117 | 71.18416 | -674.1022 | 38.77588
135.0133 | 71.2009 | -674.1671 | 38.79712
135.015 | 71.21764 | -674.2316 | 38.81836
135.0167 | 71.2344 | -674.296 | 38.8374
135.0183 | 71.25114 | -674.3601 | 38.85498
135.02 | 71.26788 | -674.4241 | 38.87256
135.0217 | 71.28462 | -674.4879 | 38.8894
135.0233 | 71.30136 | -674.552 | 38.90405
135.025 | 71.31811 | -674.6164 | 38.9165
135.0267 | 71.33485 | -674.6812 | 38.92749
135.0283 | 71.35159 | -674.7462 | 38.93994
135.03 | 71.36835 | -674.8119 | 38.95459
135.0317 | 71.3851 | -674.8779 | 38.96997
135.0333 | 71.40184 | -674.9439 | 38.98169
135.035 | 71.4186 | -675.0095 | 38.99048
135.0367 | 71.43534 | -675.0748 | 39.00073
135.0383 | 71.45209 | -675.1397 | 39.01465
135.04 | 71.46883 | -675.2045 | 39.03223
135.0417 | 71.48557 | -675.2694 | 39.0542
135.0433 | 71.50233 | -675.3343 | 39.0791
135.045 | 71.51905 | -675.3994 | 39.10693
135.0467 | 71.53581 | -675.4646 | 39.13257
135.0483 | 71.55257 | -675.5298 | 39.15088
135.05 | 71.56931 | -675.5947 | 39.15967
135.0517 | 71.58607 | -675.6595 | 39.15894
135.0533 | 71.60279 | -675.7244 | 39.15308
135.055 | 71.61954 | -675.7897 | 39.15015
135.0567 | 71.63629 | -675.8553 | 39.15454
135.0583 | 71.65303 | -675.9209 | 39.1640625
135.06 | 71.66978 | -675.9864 | 39.17798
135.0617 | 71.68653 | -676.052 | 39.19702
135.0633 | 71.70327 | -676.1177 | 39.21826
135.065 | 71.72002 | -676.1834 | 39.2373
135.0667 | 71.73676 | -676.249 | 39.25195
135.0683 | 71.75351 | -676.3147 | 39.26221
135.07 | 71.77026 | -676.3804 | 39.271
135.0717 | 71.78699 | -676.4464 | 39.27466
135.0733 | 71.80374 | -676.5125 | 39.27686
135.075 | 71.82048 | -676.5784 | 39.28125
135.0767 | 71.83723 | -676.6442 | 39.29077
135.0783 | 71.85398 | -676.71 | 39.30615
135.08 | 71.87074 | -676.7758 | 39.32153
135.0817 | 71.88747 | -676.8418 | 39.33252
135.0833 | 71.90424 | -676.9079 | 39.33618
135.085 | 71.92097 | -676.9741 | 39.33545
135.0867 | 71.93772 | -677.0401 | 39.33325
135.0883 | 71.95448 | -677.1059 | 39.33179
135.09 | 71.97121 | -677.1711 | 39.33325
135.0917 | 71.98796 | -677.2359 | 39.33911
135.0933 | 72.00471 | -677.3004 | 39.34937
135.095 | 72.02145 | -677.3649 | 39.35889
135.0967 | 72.0382 | -677.4296 | 39.36768
135.0983 | 72.05495 | -677.4945 | 39.37793
135.1 | 72.07171 | -677.5596 | 39.39185
135.1017 | 72.08847 | -677.625 | 39.40649
135.1033 | 72.10521 | -677.6905 | 39.42041
135.105 | 72.12197 | -677.7561 | 39.4314
135.1067 | 72.13869 | -677.8218 | 39.44238
135.1083 | 72.15545 | -677.8874 | 39.4541
135.11 | 72.17221 | -677.953 | 39.46655
135.1117 | 72.18895 | -678.0188 | 39.47607
135.1133 | 72.2057 | -678.0848 | 39.4812
135.115 | 72.22243 | -678.151 | 39.4834
135.1167 | 72.23917 | -678.2173 | 39.48706
135.1183 | 72.25592 | -678.2838 | 39.49146
135.12 | 72.27266 | -678.3503 | 39.49438
135.1217 | 72.28941 | -678.4165 | 39.49512
135.1233 | 72.30618 | -678.4822 | 39.49146
135.125 | 72.32291 | -678.5474 | 39.48267
135.1267 | 72.33965 | -678.6123 | 39.47095
135.1283 | 72.35638 | -678.6772 | 39.4585
135.13 | 72.37314 | -678.7423 | 39.4519
135.1317 | 72.38988 | -678.8076 | 39.4563
135.1333 | 72.40661 | -678.873 | 39.47021
135.135 | 72.42336 | -678.9386 | 39.48926
135.1367 | 72.44011 | -679.0043 | 39.50977
135.1383 | 72.45686 | -679.0704 | 39.53027
135.14 | 72.47362 | -679.1368 | 39.55371
135.1417 | 72.49038 | -679.2035 | 39.58008
135.1433 | 72.50712 | -679.2703 | 39.60791
135.145 | 72.52388 | -679.3371 | 39.63501
135.1467 | 72.54062 | -679.4036 | 39.65991
135.1483 | 72.55737 | -679.4702 | 39.68042
135.15 | 72.57412 | -679.5369 | 39.698
135.1517 | 72.59087 | -679.6035 | 39.71191
135.1533 | 72.60761 | -679.6701 | 39.71997
135.155 | 72.62434 | -679.7365 | 39.72583
135.1567 | 72.64107 | -679.8027 | 39.73169
135.1583 | 72.65781 | -679.869 | 39.73682
135.16 | 72.67455 | -679.9351 | 39.74048
135.1617 | 72.69129 | -680.0012 | 39.74341
135.1633 | 72.70804 | -680.0671 | 39.75366
135.165 | 72.72476 | -680.1328 | 39.77197
135.1667 | 72.74151 | -680.1981 | 39.79907
135.1683 | 72.75823 | -680.2633 | 39.83057
135.17 | 72.77497 | -680.3283 | 39.85913
135.1717 | 72.79172 | -680.3935 | 39.87964
135.1733 | 72.80844 | -680.4591 | 39.88989
135.175 | 72.82519 | -680.5251 | 39.89282
135.1767 | 72.84193 | -680.5912 | 39.89502
135.1783 | 72.85868 | -680.6574 | 39.90088
135.18 | 72.87541 | -680.7238 | 39.9082
135.1817 | 72.89215 | -680.7907 | 39.91187
135.1833 | 72.9089 | -680.858 | 39.9126
135.185 | 72.92564 | -680.9256 | 39.9126
135.1867 | 72.94238 | -680.9934 | 39.9126
135.1883 | 72.95912 | -681.0611 | 39.9140625
135.19 | 72.97586 | -681.1285 | 39.9140625
135.1917 | 72.99261 | -681.1956 | 39.91187
135.1933 | 73.00938 | -681.2623 | 39.90747
135.195 | 73.02612 | -681.3288 | 39.87158
135.1967 | 73.04285 | -681.3953 | 39.85034
135.1983 | 73.0596 | -681.4619 | 39.84521
135.2 | 73.07635 | -681.5287 | 39.84668
135.2017 | 73.09312 | -681.5955 | 39.84814
135.2033 | 73.10987 | -681.6622 | 39.84814
135.205 | 73.12663 | -681.7293 | 39.85254
135.2067 | 73.14339 | -681.7965 | 39.86572
135.2083 | 73.16014 | -681.864 | 39.89136
135.21 | 73.17691 | -681.9315 | 39.92432
135.2117 | 73.19367 | -681.9988 | 39.95801
135.2133 | 73.21044 | -682.0656 | 39.98584
135.215 | 73.2272 | -682.1317 | 40.00708
135.2167 | 73.24396 | -682.1974 | 40.02832
135.2183 | 73.26071 | -682.2632 | 40.05908
135.22 | 73.27747 | -682.3294 | 40.09204
135.2217 | 73.29423 | -682.3961 | 40.10889
135.2233 | 73.31098 | -682.4628 | 40.10303
135.225 | 73.32774 | -682.5296 | 40.08105
135.2267 | 73.34448 | -682.5963 | 40.05908
135.2283 | 73.36124 | -682.6631 | 40.03857
135.23 | 73.378 | -682.7298 | 40.01367
135.2317 | 73.39468 | -682.7964 | 39.98218
135.2333 | 73.41141 | -682.8629 | 39.95728
135.235 | 73.42813 | -682.9292 | 39.94775
135.2367 | 73.44485 | -682.9928 | 39.95288
135.2383 | 73.46158 | -683.0574 | 39.9624
135.24 | 73.47832 | -683.1232 | 39.96899
135.2417 | 73.49504 | -683.1895 | 39.97046
135.2433 | 73.51178 | -683.2558 | 39.97046
135.245 | 73.5285 | -683.3219 | 39.97192
135.2467 | 73.54524 | -683.3881 | 39.97192
135.2483 | 73.56197 | -683.4549 | 39.96753
135.25 | 73.5787 | -683.5224 | 39.95508
135.2517 | 73.59543 | -683.5903 | 39.9353
135.2533 | 73.61217 | -683.6582 | 39.91699
135.255 | 73.62890625 | -683.7257 | 39.9126
135.2567 | 73.64563 | -683.793 | 39.92358
135.2583 | 73.66238 | -683.8608 | 39.94702
135.26 | 73.67912 | -683.9295 | 39.96973
135.2617 | 73.69585 | -683.9984 | 39.98145
135.2633 | 73.71259 | -684.0662 | 39.97705
135.265 | 73.72932 | -684.1326 | 39.9668
135.2667 | 73.74606 | -684.1981 | 39.95947
135.2683 | 73.76279 | -684.2639 | 39.95728
135.27 | 73.77951 | -684.33 | 39.95947
135.2717 | 73.79623 | -684.3956 | 39.96387
135.2733 | 73.81297 | -684.4603 | 39.96533
135.275 | 73.8297 | -684.5253 | 39.95874
135.2767 | 73.84642 | -684.5913 | 39.94995
135.2783 | 73.86314 | -684.6582 | 39.97705
135.28 | 73.87988 | -684.7255 | 40.00122
135.2817 | 73.89661 | -684.7927 | 40.02319
135.2833 | 73.91335 | -684.8596 | 40.04883
135.285 | 73.93007 | -684.9263 | 40.08179
135.2867 | 73.94678 | -684.9932 | 40.11841
135.2883 | 73.96349 | -685.0603 | 40.15063
135.29 | 73.9802 | -685.1272 | 40.1792
135.2917 | 73.99693 | -685.1936 | 40.2041
135.2933 | 74.01363 | -685.2594 | 40.2312
135.295 | 74.03034 | -685.3252 | 40.2627
135.2967 | 74.04707 | -685.3916 | 40.29639
135.2983 | 74.06377 | -685.4587 | 40.32935
135.3 | 74.08048 | -685.5263 | 40.35791
135.3017 | 74.09722 | -685.594 | 40.37256
135.3033 | 74.11395 | -685.6612 | 40.37256
135.305 | 74.13065 | -685.7275 | 40.37622
135.3067 | 74.14738 | -685.7934 | 40.3916
135.3083 | 74.1641 | -685.8595 | 40.41724
135.31 | 74.18081 | -685.9261 | 40.44287
135.3117 | 74.19755 | -685.9931 | 40.46631
135.3133 | 74.21426 | -686.0601 | 40.49634
135.315 | 74.231 | -686.1268 | 40.53589
135.3167 | 74.2477 | -686.1928 | 40.56812
135.3183 | 74.26441 | -686.2583 | 40.5791
135.32 | 74.28114 | -686.3242 | 40.57251
135.3217 | 74.29786 | -686.3908 | 40.55933
135.3233 | 74.3146 | -686.4585 | 40.5498
135.325 | 74.33132 | -686.5269 | 40.54834
135.3267 | 74.34805 | -686.596 | 40.55127
135.3283 | 74.36475 | -686.6651 | 40.55566
135.33 | 74.38146 | -686.734 | 40.56445
135.3317 | 74.39818 | -686.8032 | 40.58423
135.3333 | 74.41489 | -686.8728 | 40.61499
135.335 | 74.43159 | -686.9429 | 40.65015
135.3367 | 74.44833 | -687.0134 | 40.68164
135.3383 | 74.46504 | -687.0837 | 40.70581
135.34 | 74.48178 | -687.1538 | 40.72485
135.3417 | 74.49849 | -687.224 | 40.73584
135.3433 | 74.5152 | -687.2938 | 40.73804
135.345 | 74.53191 | -687.3628 | 40.73657
135.3467 | 74.54861 | -687.4309 | 40.74756
135.3483 | 74.56534 | -687.4986 | 40.77686
135.35 | 74.58205 | -687.5662 | 40.81494
135.3517 | 74.59875 | -687.6341 | 40.85083
135.3533 | 74.61548 | -687.7022 | 40.88159
135.355 | 74.6322 | -687.7703 | 40.90796
135.3567 | 74.6489 | -687.8383 | 40.93799
135.3583 | 74.66562 | -687.906 | 40.97607
135.36 | 74.68233 | -687.9729 | 41.0127
135.3617 | 74.69905 | -688.0393 | 41.0376
135.3633 | 74.71577 | -688.1054 | 41.04492
135.365 | 74.73249 | -688.1718 | 41.04126
135.3667 | 74.74921 | -688.2386 | 41.03027
135.3683 | 74.76592 | -688.3056 | 41.01416
135.37 | 74.78265 | -688.3729 | 40.99438
135.3717 | 74.79937 | -688.4406 | 40.97314
135.3733 | 74.81609 | -688.5092 | 40.95044
135.375 | 74.83282 | -688.5781 | 40.9292
135.3767 | 74.84954 | -688.6469 | 40.90576
135.3783 | 74.86628 | -688.7153 | 40.88159
135.38 | 74.883 | -688.7838 | 40.86108
135.3817 | 74.89973 | -688.8524 | 40.84644
135.3833 | 74.91645 | -688.921 | 40.83325
135.385 | 74.93317 | -688.9888 | 40.81934
135.3867 | 74.9499 | -689.0559 | 40.81128
135.3883 | 74.96662 | -689.1231 | 40.80762
135.39 | 74.98336 | -689.1914 | 40.80688
135.3917 | 75.00008 | -689.2608 | 40.80615
135.3933 | 75.01681 | -689.3303 | 40.80396
135.395 | 75.03355 | -689.3999 | 40.80249
135.3967 | 75.05029 | -689.4691 | 40.80029
135.3983 | 75.06701 | -689.5383 | 40.79663
135.4 | 75.08375 | -689.6074 | 40.79956
135.4017 | 75.10049 | -689.676 | 40.823
135.4033 | 75.11723 | -689.744 | 40.86694
135.405 | 75.13395 | -689.8112 | 40.92114
135.4067 | 75.15069 | -689.8786 | 40.97021
135.4083 | 75.16743 | -689.9461 | 41.0061
135.41 | 75.18415 | -690.0138 | 41.03247
135.4117 | 75.20089 | -690.0813 | 41.05078125
135.4133 | 75.21763 | -690.1485 | 41.05957
135.415 | 75.23438 | -690.2157 | 41.05811
135.4167 | 75.25112 | -690.2835 | 41.05371
135.4183 | 75.26786 | -690.3518 | 41.05737
135.42 | 75.2846 | -690.4202 | 41.07421875
135.4217 | 75.30134 | -690.4888 | 41.10059
135.4233 | 75.31806 | -690.5577 | 41.13135
135.425 | 75.33479 | -690.6267 | 41.17017
135.4267 | 75.35152 | -690.6954 | 41.2229
135.4283 | 75.36826 | -690.7637 | 41.28955
135.43 | 75.385 | -690.8316 | 41.35327
135.4317 | 75.40174 | -690.8991 | 41.40015
135.4333 | 75.41848 | -690.9667 | 41.43311
135.435 | 75.43522 | -691.0344 | 41.4624
135.4367 | 75.45196 | -691.1024 | 41.48804
135.4383 | 75.4687 | -691.1703 | 41.50854
135.44 | 75.48542 | -691.2381 | 41.52246
135.4417 | 75.50217 | -691.306 | 41.53491
135.4433 | 75.51891 | -691.3748 | 41.55322
135.445 | 75.53565 | -691.4448 | 41.57886
135.4467 | 75.55238 | -691.5155 | 41.61182
135.4483 | 75.56911 | -691.586 | 41.64331
135.45 | 75.58584 | -691.6558 | 41.671875
135.4517 | 75.60258 | -691.725 | 41.70117
135.4533 | 75.61932 | -691.7938 | 41.7356
135.455 | 75.63604 | -691.8623 | 41.77222
135.4567 | 75.65278 | -691.9307 | 41.80444
135.4583 | 75.6695 | -691.9993 | 41.82715
135.46 | 75.68624 | -692.0684 | 41.84106
135.4617 | 75.70295 | -692.1382 | 41.84619
135.4633 | 75.71969 | -692.2088 | 41.84326
135.465 | 75.73641 | -692.28 | 41.8374
135.4667 | 75.75315 | -692.3518 | 41.83813
135.4683 | 75.76987 | -692.4241 | 41.85132
135.47 | 75.7866 | -692.4967 | 41.87476
135.4717 | 75.80332 | -692.5692 | 41.90332
135.4733 | 75.82005 | -692.6414 | 41.93188
135.475 | 75.83677 | -692.7135 | 41.95752
135.4767 | 75.85348 | -692.7855 | 41.97144
135.4783 | 75.8702 | -692.8572 | 41.97583
135.48 | 75.88692 | -692.9282 | 41.9765625
135.4817 | 75.90365 | -692.9986 | 41.97583
135.4833 | 75.92037 | -693.0687 | 41.96411
135.485 | 75.93708 | -693.1388 | 41.93555
135.4867 | 75.9538 | -693.2089 | 41.89746
135.4883 | 75.97053 | -693.2789 | 41.8645
135.49 | 75.98725 | -693.3488 | 41.84765625
135.4917 | 76.00397 | -693.4188 | 41.85205
135.4933 | 76.02068 | -693.4889 | 41.87256
135.495 | 76.03741 | -693.5592 | 41.90698
135.4967 | 76.05413 | -693.6295 | 41.94287
135.4983 | 76.07085 | -693.6994 | 41.96411
135.5 | 76.08757 | -693.7691 | 41.96484375
135.5017 | 76.10429 | -693.8385 | 41.95386
135.5033 | 76.121 | -693.9074 | 41.93628
135.505 | 76.13773 | -693.9757 | 41.91211
135.5067 | 76.15445 | -694.0441 | 41.88135
135.5083 | 76.17117 | -694.1132 | 41.84546
135.51 | 76.18791 | -694.1831 | 41.80811
135.5117 | 76.20464 | -694.2533 | 41.77368
135.5133 | 76.22136 | -694.3235 | 41.74658
135.515 | 76.23807 | -694.3934 | 41.72827
135.5167 | 76.25481 | -694.4632 | 41.71875
135.5183 | 76.27151 | -694.5321 | 41.71948
135.52 | 76.28824 | -694.6004 | 41.72827
135.5217 | 76.30496 | -694.6684 | 41.73999
135.5233 | 76.32169 | -694.736 | 41.75098
135.525 | 76.33841 | -694.803 | 41.76123
135.5267 | 76.35513 | -694.8695 | 41.76929
135.5283 | 76.37186 | -694.9363 | 41.77515
135.53 | 76.38858 | -695.0042 | 41.77734375
135.5317 | 76.40532 | -695.0733 | 41.78174
135.5333 | 76.42204 | -695.1434 | 41.79272
135.535 | 76.43878 | -695.2144 | 41.80518
135.5367 | 76.45551 | -695.286 | 41.81763
135.5383 | 76.47224 | -695.3575 | 41.83374
135.54 | 76.48898 | -695.4277 | 41.85571
135.5417 | 76.50571 | -695.4964 | 41.87329
135.5433 | 76.52245 | -695.5645 | 41.88135
135.545 | 76.53918 | -695.6329 | 41.89014
135.5467 | 76.55592 | -695.7015 | 41.91138
135.5483 | 76.57265 | -695.7702 | 41.93921
135.55 | 76.58937 | -695.8389 | 41.95972
135.5517 | 76.60611 | -695.9081 | 41.96558
135.5533 | 76.62283 | -695.9779 | 41.95972
135.555 | 76.63956 | -696.0481 | 41.95752
135.5567 | 76.6563 | -696.1188 | 41.97144
135.5583 | 76.67302 | -696.1901 | 42.00659
135.56 | 76.68976 | -696.2622 | 42.06665
135.5617 | 76.70648 | -696.3345 | 42.13989
135.5633 | 76.72322 | -696.4065 | 42.2109375
135.565 | 76.73996 | -696.4778 | 42.27173
135.5667 | 76.75668 | -696.5488 | 42.32739
135.5683 | 76.77342 | -696.6196 | 42.37939
135.57 | 76.79018 | -696.6901 | 42.41895
135.5717 | 76.80692 | -696.7603 | 42.44019
135.5733 | 76.82365 | -696.8306 | 42.44971
135.575 | 76.84038 | -696.9015 | 42.44971
135.5767 | 76.85712 | -696.9727 | 42.44312
135.5783 | 76.87386 | -697.044 | 42.4314
135.58 | 76.89059 | -697.1156 | 42.42847
135.5817 | 76.90733 | -697.1874 | 42.44604
135.5833 | 76.92409 | -697.2586 | 42.48413
135.585 | 76.94083 | -697.3286 | 42.52808
135.5867 | 76.95758 | -697.3982 | 42.56763
135.5883 | 76.97433 | -697.4683 | 42.59765625
135.59 | 76.99107 | -697.5391 | 42.61816
135.5917 | 77.00783 | -697.6099 | 42.62988
135.5933 | 77.02457 | -697.6802 | 42.63354
135.595 | 77.04131 | -697.75 | 42.63721
135.5967 | 77.05804 | -697.82 | 42.6438
135.5983 | 77.07478 | -697.8911 | 42.646
135.6 | 77.09154 | -697.9637 | 42.63647
135.6017 | 77.10826 | -698.0376 | 42.6123
135.6033 | 77.125 | -698.112 | 42.57935
135.605 | 77.14175 | -698.1859 | 42.55298
135.6067 | 77.15848 | -698.2587 | 42.53833
135.6083 | 77.17523 | -698.3303 | 42.52954
135.61 | 77.19197 | -698.4011 | 42.52441
135.6117 | 77.20871 | -698.4712 | 42.53027
135.6133 | 77.22545 | -698.5409 | 42.56323
135.615 | 77.2421875 | -698.6108 | 42.62476
135.6167 | 77.25893 | -698.6809 | 42.69653
135.6183 | 77.27567 | -698.7513 | 42.75952
135.62 | 77.2924 | -698.822 | 42.8042
135.6217 | 77.30917 | -698.8932 | 42.82983
135.6233 | 77.32594 | -698.9649 | 42.84302
135.625 | 77.34269 | -699.0367 | 42.8562
135.6267 | 77.35947 | -699.1085 | 42.87817
135.6283 | 77.37624 | -699.1802 | 42.90234375
135.63 | 77.393 | -699.2513 | 42.91479
135.6317 | 77.40977 | -699.3217 | 42.91699
135.6333 | 77.42654 | -699.3914 | 42.92505
135.635 | 77.44332 | -699.4609 | 42.95508
135.6367 | 77.46008 | -699.531 | 43.01074
135.6383 | 77.47685 | -699.6018 | 43.073
135.64 | 77.49363 | -699.6726 | 43.11328125
135.6417 | 77.51039 | -699.7431 | 43.11548
135.6433 | 77.52718 | -699.8132 | 43.07886
135.645 | 77.54392 | -699.8828 | 43.0166
135.6467 | 77.5607 | -699.9526 | 42.95142
135.6483 | 77.57746 | -700.0227 | 42.90308
135.65 | 77.59425 | -700.0929 | 42.87671
135.6517 | 77.61101 | -700.1633 | 42.87451
135.6533 | 77.62777 | -700.2343 | 42.90161
135.655 | 77.64454 | -700.3073 | 42.94775
135.6567 | 77.6613 | -700.3827 | 42.99097
135.6583 | 77.67806 | -700.4595 | 43.01953125
135.66 | 77.69483 | -700.536 | 43.03198
135.6617 | 77.71159 | -700.611 | 43.02979
135.6633 | 77.72837 | -700.6848 | 43.01587
135.665 | 77.74512 | -700.7576 | 42.99683
135.6667 | 77.76189 | -700.8299 | 42.98071
135.6683 | 77.77863 | -700.9018 | 42.97705
135.67 | 77.79542 | -700.9734 | 43.00049
135.6717 | 77.81216 | -701.0446 | 43.05762
135.6733 | 77.82893 | -701.1155 | 43.14771
135.675 | 77.84568 | -701.187 | 43.26123
135.6767 | 77.86244 | -701.2598 | 43.38428
135.6783 | 77.8792 | -701.3342 | 43.48096
135.68 | 77.89597 | -701.4094 | 43.52856
135.6817 | 77.91273 | -701.4838 | 43.54395
135.6833 | 77.9295 | -701.5567 | 43.55713
135.685 | 77.94627 | -701.6275 | 43.58057
135.6867 | 77.96304 | -701.6967 | 43.61572
135.6883 | 77.9798 | -701.7652 | 43.65747
135.69 | 77.99659 | -701.8339 | 43.69482
135.6917 | 78.01337 | -701.9033 | 43.71753
135.6933 | 78.03013 | -701.974 | 43.72559
135.695 | 78.04689 | -702.0463 | 43.71753
135.6967 | 78.06369 | -702.1199 | 43.69189
135.6983 | 78.08045 | -702.1934 | 43.65674
135.7 | 78.09723 | -702.2659 | 43.6355
135.7017 | 78.11401 | -702.3373 | 43.63843
135.7033 | 78.13078 | -702.4078 | 43.65601
135.705 | 78.14755 | -702.4779 | 43.67798
135.7067 | 78.16434 | -702.5479 | 43.70508
135.7083 | 78.18113 | -702.6184 | 43.73877
135.71 | 78.19792 | -702.69 | 43.77466
135.7117 | 78.2147 | -702.7636 | 43.81128
135.7133 | 78.23148 | -702.8394 | 43.85303
135.715 | 78.24828 | -702.9173 | 43.90137
135.7167 | 78.26505 | -702.9965 | 43.94019
135.7183 | 78.28185 | -703.0762 | 43.95264
135.72 | 78.29863 | -703.1544 | 43.93726
135.7217 | 78.31542 | -703.2291 | 43.90649
135.7233 | 78.33221 | -703.3013 | 43.87646
135.725 | 78.34901 | -703.3729 | 43.86475
135.7267 | 78.36581 | -703.4449 | 43.88379
135.7283 | 78.3826 | -703.5175 | 43.93433
135.73 | 78.39941 | -703.5907 | 43.99951
135.7317 | 78.4162 | -703.6639 | 44.05664
135.7333 | 78.43298 | -703.736 | 44.09106
135.735 | 78.44976 | -703.8071 | 44.09765625
135.7367 | 78.46655 | -703.8775 | 44.08447
135.7383 | 78.48335 | -703.9483 | 44.05518
135.74 | 78.50014 | -704.0208 | 44.00244
135.7417 | 78.51694 | -704.0958 | 43.92334
135.7433 | 78.53373 | -704.1725 | 43.8515625
135.745 | 78.55052 | -704.249 | 43.81714
135.7467 | 78.56732 | -704.3246 | 43.81421
135.7483 | 78.58411 | -704.3997 | 43.83765
135.75 | 78.60091 | -704.4748 | 43.87646
135.7517 | 78.6177 | -704.5497 | 43.90063
135.7533 | 78.63448 | -704.6243 | 43.89111
135.755 | 78.65128 | -704.699 | 43.85962
135.7567 | 78.66805 | -704.7739 | 43.81567
135.7583 | 78.68484 | -704.8486 | 43.76807
135.76 | 78.70163 | -704.9225 | 43.71387
135.7617 | 78.71842 | -704.9956 | 43.67212
135.7633 | 78.73521 | -705.0683 | 43.67139
135.765 | 78.752 | -705.1402 | 43.70874
135.7667 | 78.76879 | -705.2121 | 43.75708
135.7683 | 78.78558 | -705.2845 | 43.80176
135.77 | 78.80239 | -705.3579 | 43.83984375
135.7717 | 78.81918 | -705.4318 | 43.87354
135.7733 | 78.83598 | -705.5053 | 43.91528
135.775 | 78.85276 | -705.5776 | 43.97021
135.7767 | 78.86955 | -705.6488 | 44.03174
135.7783 | 78.88634 | -705.72 | 44.09106
135.78 | 78.90314 | -705.7912 | 44.13794
135.7817 | 78.91994 | -705.8602 | 44.16064
135.7833 | 78.93671 | -705.9262 | 44.14819
135.785 | 78.95351 | -705.9916 | 44.11304
135.7867 | 78.97029 | -706.0592 | 44.07642
135.7883 | 78.98707 | -706.129 | 44.04272
135.79 | 79.00386 | -706.2011 | 44.00684
135.7917 | 79.02065 | -706.2748 | 43.97534
135.7933 | 79.03742 | -706.3483 | 43.95557
135.795 | 79.05418 | -706.4212 | 43.94385
135.7967 | 79.07095 | -706.4944 | 43.93286
135.7983 | 79.08772 | -706.5686 | 43.91455
135.8 | 79.10449 | -706.6439 | 43.88599
135.8017 | 79.12127 | -706.7191 | 43.8457
135.8033 | 79.13805 | -706.7937 | 43.79517
135.805 | 79.15483 | -706.8684 | 43.74243
135.8067 | 79.17161 | -706.9437 | 43.69995
135.8083 | 79.18839 | -707.0193 | 43.66846
135.81 | 79.20517 | -707.095 | 43.64355
135.8117 | 79.22196 | -707.1708 | 43.62012
135.8133 | 79.23874 | -707.2468 | 43.60034
135.815 | 79.25551 | -707.3235 | 43.59888
135.8167 | 79.27229 | -707.4002 | 43.63623
135.8183 | 79.2890625 | -707.4764 | 43.71021
135.82 | 79.30585 | -707.5517 | 43.78345
135.8217 | 79.32262 | -707.6264 | 43.83032
135.8233 | 79.3394 | -707.7008 | 43.86768
135.825 | 79.35616 | -707.7749 | 43.93213
135.8267 | 79.37295 | -707.8486 | 44.015625
135.8283 | 79.38974 | -707.9221 | 44.09253
135.83 | 79.40652 | -707.9948 | 44.15698
135.8317 | 79.42329 | -708.067 | 44.19653
135.8333 | 79.44006 | -708.1394 | 44.21338
135.835 | 79.45686 | -708.2127 | 44.23608
135.8367 | 79.47363 | -708.2863 | 44.28003
135.8383 | 79.49043 | -708.3601 | 44.32397
135.84 | 79.50723 | -708.4335 | 44.34155
135.8417 | 79.524 | -708.5058 | 44.31738
135.8433 | 79.54079 | -708.5763 | 44.27051
135.845 | 79.55756 | -708.6452 | 44.22363
135.8467 | 79.57433 | -708.7135 | 44.18262
135.8483 | 79.59112 | -708.7819 | 44.14453125
135.85 | 79.6079 | -708.8511 | 44.10718
135.8517 | 79.62466 | -708.9215 | 44.05737
135.8533 | 79.64144 | -708.9929 | 43.98633
135.855 | 79.65821 | -709.0652 | 43.90137
135.8567 | 79.67499 | -709.1386 | 43.82373
135.8583 | 79.69176 | -709.2139 | 43.77612
135.86 | 79.70854 | -709.2913 | 43.76221
135.8617 | 79.72531 | -709.3687 | 43.77246
135.8633 | 79.74209 | -709.4437 | 43.79296875
135.865 | 79.75885 | -709.5159 | 43.81787
135.8667 | 79.77563 | -709.5872 | 43.8457
135.8683 | 79.79241 | -709.6596 | 43.86914
135.87 | 79.80917 | -709.7336 | 43.88306
135.8717 | 79.82596 | -709.8088 | 43.89771
135.8733 | 79.84274 | -709.8841 | 43.921875
135.875 | 79.8595 | -709.9592 | 43.94458
135.8767 | 79.87627 | -710.0347 | 43.94971
135.8783 | 79.89306 | -710.1112 | 43.93286
135.88 | 79.90984 | -710.1881 | 43.89917
135.8817 | 79.9266 | -710.2637 | 43.86255
135.8833 | 79.94338 | -710.337 | 43.85376
135.885 | 79.96014 | -710.4083 | 43.8984375
135.8867 | 79.97691 | -710.479 | 43.98193
135.8883 | 79.99369 | -710.5503 | 44.08154
135.89 | 80.01045 | -710.6224 | 44.18188
135.8917 | 80.02721 | -710.6949 | 44.26245
135.8933 | 80.04397 | -710.7665 | 44.29541
135.895 | 80.06073 | -710.8363 | 44.28076
135.8967 | 80.07748 | -710.9053 | 44.25732
135.8983 | 80.09423 | -710.9755 | 44.24121
135.9 | 80.11099 | -711.0482 | 44.21265
135.9017 | 80.12774 | -711.1232 | 44.16943
135.9033 | 80.14451 | -711.1994 | 44.13867
135.905 | 80.16127 | -711.2758 | 44.15112
135.9067 | 80.17802 | -711.3523 | 44.20679
135.9083 | 80.19479 | -711.4287 | 44.2771
135.91 | 80.21155 | -711.5043 | 44.3203125
135.9117 | 80.22829 | -711.579 | 44.31592
135.9133 | 80.24505 | -711.653 | 44.26611
135.915 | 80.2618 | -711.7271 | 44.20239
135.9167 | 80.27856 | -711.8015 | 44.14746
135.9183 | 80.29531 | -711.8751 | 44.10059
135.92 | 80.31206 | -711.9474 | 44.04712
135.9217 | 80.32882 | -712.0183 | 43.97681
135.9233 | 80.34557 | -712.0887 | 43.9021
135.925 | 80.36232 | -712.1603 | 43.84937
135.9267 | 80.37908 | -712.2345 | 43.83105
135.9283 | 80.39585 | -712.3104 | 43.84937
135.93 | 80.41261 | -712.3869 | 43.89624
135.9317 | 80.42939 | -712.4637 | 43.94678
135.9333 | 80.44616 | -712.5396 | 43.98046875
135.935 | 80.46292 | -712.6127 | 44.0061
135.9367 | 80.47968 | -712.683 | 44.02734375
135.9383 | 80.49645 | -712.7533 | 44.02588
135.94 | 80.51321 | -712.8253 | 43.97827
135.9417 | 80.52998 | -712.8983 | 43.88306
135.9433 | 80.54673 | -712.9721 | 43.76221
135.945 | 80.56349 | -713.0469 | 43.65161
135.9467 | 80.58025 | -713.1229 | 43.58423
135.9483 | 80.59702 | -713.1998 | 43.56152
135.95 | 80.61378 | -713.2769 | 43.56445
135.9517 | 80.63055 | -713.3529 | 43.57617
135.9533 | 80.64732 | -713.4266 | 43.59229
135.955 | 80.66409 | -713.4976 | 43.61646
135.9567 | 80.68087 | -713.5676 | 43.64282
135.9583 | 80.69765 | -713.6382 | 43.65674
135.96 | 80.71443 | -713.7097 | 43.65747
135.9617 | 80.73121 | -713.7818 | 43.66333
135.9633 | 80.74797 | -713.8528 | 43.68457
135.965 | 80.76476 | -713.9223 | 43.7146
135.9667 | 80.78153 | -713.9911 | 43.73071
135.9683 | 80.79831 | -714.0609 | 43.70581
135.97 | 80.81511 | -714.1331 | 43.65381
135.9717 | 80.83189 | -714.2083 | 43.60546875
135.9733 | 80.84866 | -714.2846 | 43.5835
135.975 | 80.86543 | -714.3599 | 43.60254
135.9767 | 80.88221 | -714.4337 | 43.67065
135.9783 | 80.89899 | -714.5053 | 43.76587
135.98 | 80.91576 | -714.5741 | 43.83472
135.9817 | 80.93256 | -714.6403 | 43.85083
135.9833 | 80.94934 | -714.7052 | 43.84131
135.985 | 80.96613 | -714.7701 | 43.82886
135.9867 | 80.98291 | -714.8371 | 43.80762
135.9883 | 80.99971 | -714.9079 | 43.76733
135.99 | 81.01649 | -714.9824 | 43.7168
135.9917 | 81.03326 | -715.059 | 43.67944
135.9933 | 81.05006 | -715.1357 | 43.67725
135.995 | 81.06684 | -715.2117 | 43.70654
135.9967 | 81.08363 | -715.2877 | 43.75049
135.9983 | 81.10041 | -715.364 | 43.78052
136 | 81.1172 | -715.4395 | 43.78564
136.0017 | 81.13399 | -715.5133 | 43.771
136.0033 | 81.15078 | -715.586 | 43.75049
136.005 | 81.16757 | -715.6587 | 43.75488
136.0067 | 81.18434 | -715.7316 | 43.79663
136.0083 | 81.20113 | -715.8045 | 43.85962
136.01 | 81.21791 | -715.8767 | 43.91675
136.0117 | 81.2347 | -715.9482 | 43.96436
136.0133 | 81.25149 | -716.0207 | 43.99878
136.015 | 81.26828 | -716.0957 | 44.0376
136.0167 | 81.28504 | -716.1732 | 44.09546
136.0183 | 81.30183 | -716.252 | 44.16504
136.02 | 81.3186 | -716.3302 | 44.25073
136.0217 | 81.33538 | -716.4062 | 44.37524
136.0233 | 81.35216 | -716.4796 | 44.54883
136.025 | 81.36894 | -716.5518 | 44.75171
136.0267 | 81.38573 | -716.6245 | 44.95679
136.0283 | 81.40253 | -716.6975 | 45.14282
136.03 | 81.4193 | -716.7702 | 45.28638
136.0317 | 81.4361 | -716.8428 | 45.37866
136.0333 | 81.4529 | -716.9169 | 45.43286
136.035 | 81.46969 | -716.9927 | 45.47461
136.0367 | 81.48648 | -717.0688 | 45.52148
136.0383 | 81.50327 | -717.1435 | 45.57495
136.04 | 81.52004 | -717.216 | 45.62988
136.0417 | 81.53683 | -717.287 | 45.69067
136.0433 | 81.55363 | -717.3573 | 45.76245
136.045 | 81.57041 | -717.4276 | 45.84009
136.0467 | 81.58719 | -717.499 | 45.91772
136.0483 | 81.60397 | -717.572 | 45.99536
136.05 | 81.62077 | -717.6461 | 46.07007
136.0517 | 81.63754 | -717.7206 | 46.14697
136.0533 | 81.65432 | -717.7968 | 46.22534
136.055 | 81.67111 | -717.8749 | 46.29492
136.0567 | 81.6879 | -717.9544 | 46.33521
136.0583 | 81.70467 | -718.0346 | 46.33447
136.06 | 81.72145 | -718.1141 | 46.30737
136.0617 | 81.73824 | -718.1928 | 46.28833
136.0633 | 81.75501 | -718.272 | 46.30444
136.065 | 81.7718 | -718.3527 | 46.3623
136.0667 | 81.78858 | -718.4345 | 46.44434
136.0683 | 81.80535 | -718.5165 | 46.53589
136.07 | 81.82213 | -718.599 | 46.6355
136.0717 | 81.83891 | -718.6817 | 46.7373
136.0733 | 81.85571 | -718.764 | 46.82373
136.075 | 81.87248 | -718.8451 | 46.87207
136.0767 | 81.88926 | -718.9252 | 46.88892
136.0783 | 81.90605 | -719.0051 | 46.90503
136.08 | 81.92284 | -719.0856 | 46.94897
136.0817 | 81.93961 | -719.1665 | 47.04053
136.0833 | 81.95641 | -719.2471 | 47.17603
136.085 | 81.9732 | -719.3268 | 47.33716
136.0867 | 81.98998 | -719.406 | 47.49976
136.0883 | 82.00676 | -719.4852 | 47.64551
136.09 | 82.02355 | -719.5645 | 47.76489
136.0917 | 82.04034 | -719.6437 | 47.85645
136.0933 | 82.05713 | -719.7222 | 47.92529
136.095 | 82.07392 | -719.8003 | 47.96411
136.0967 | 82.0907 | -719.8786 | 47.97803
136.0983 | 82.1075 | -719.9569 | 47.97876
136.1 | 82.12428 | -720.0344 | 47.98608
136.1017 | 82.14107 | -720.1109 | 48.00732
136.1033 | 82.15786 | -720.1875 | 48.02417
136.105 | 82.17464 | -720.2649 | 48.01538
136.1067 | 82.19142 | -720.3431 | 47.98389
136.1083 | 82.20821 | -720.4221 | 47.94287
136.11 | 82.22499 | -720.5025 | 47.896
136.1117 | 82.24178 | -720.5838 | 47.83374
136.1133 | 82.25855 | -720.665 | 47.76123
136.115 | 82.27533 | -720.7448 | 47.70044
136.1167 | 82.29211 | -720.8229 | 47.66602
136.1183 | 82.30889 | -720.9001 | 47.65649
136.12 | 82.32564 | -720.9776 | 47.66089
136.1217 | 82.34241 | -721.0559 | 47.66748
136.1233 | 82.3592 | -721.1361 | 47.66821
136.125 | 82.37596 | -721.2183 | 47.66821
136.1267 | 82.39272 | -721.3021 | 47.67334
136.1283 | 82.40949 | -721.3859 | 47.68433
136.13 | 82.42625 | -721.4695 | 47.7019
136.1317 | 82.44302 | -721.5524 | 47.72974
136.1333 | 82.4598 | -721.6341 | 47.77808
136.135 | 82.47658 | -721.7144 | 47.84839
136.1367 | 82.49335 | -721.7938 | 47.92163
136.1383 | 82.51014 | -721.8731 | 47.96924
136.14 | 82.52692 | -721.9527 | 47.98828125
136.1417 | 82.54369 | -722.0334 | 47.99707
136.1433 | 82.56047 | -722.1147 | 48.01245
136.145 | 82.57727 | -722.1948 | 48.03589
136.1467 | 82.59405 | -722.2733 | 48.06445
136.1483 | 82.61082 | -722.3514 | 48.09741
136.15 | 82.62762 | -722.4297 | 48.12964
136.1517 | 82.6444 | -722.5078 | 48.1582
136.1533 | 82.66121 | -722.5851 | 48.18677
136.155 | 82.67799 | -722.6618 | 48.2124
136.1567 | 82.69476 | -722.739 | 48.22046
136.1583 | 82.71155 | -722.8173 | 48.21021
136.16 | 82.72834 | -722.8966 | 48.18896
136.1617 | 82.74512 | -722.9769 | 48.16113
136.1633 | 82.76192 | -723.0579 | 48.12671
136.165 | 82.77871 | -723.1389 | 48.0835
136.1667 | 82.79549 | -723.2194 | 48.03662
136.1683 | 82.81228 | -723.2996 | 47.98975
136.17 | 82.82908 | -723.3797 | 47.9436
136.1717 | 82.84587 | -723.4603 | 47.89453125
136.1733 | 82.86266 | -723.542 | 47.84912
136.175 | 82.87944 | -723.6252 | 47.82275
136.1767 | 82.89624 | -723.7096 | 47.82715
136.1783 | 82.91303 | -723.7938 | 47.85205
136.18 | 82.92982 | -723.8761 | 47.88062
136.1817 | 82.94663 | -723.9559 | 47.89746
136.1833 | 82.96342 | -724.0341 | 47.89307
136.185 | 82.98021 | -724.112 | 47.88208
136.1867 | 82.997 | -724.1905 | 47.896
136.1883 | 83.01379 | -724.2703 | 47.93921
136.19 | 83.03059 | -724.3512 | 47.98682
136.1917 | 83.04739 | -724.4329 | 48.02271
136.1933 | 83.06418 | -724.5156 | 48.05347
136.195 | 83.08097 | -724.5994 | 48.08936
136.1967 | 83.09777 | -724.6827 | 48.12524
136.1983 | 83.11455 | -724.7632 | 48.14868
136.2 | 83.13134 | -724.8404 | 48.15454
136.2017 | 83.14812 | -724.9158 | 48.14136
136.2033 | 83.16493 | -724.991 | 48.10474
136.205 | 83.18172 | -725.0665 | 48.04834
136.2067 | 83.1985 | -725.143 | 47.99048
136.2083 | 83.21529 | -725.2214 | 47.95093
136.21 | 83.23209 | -725.3012 | 47.93701
136.2117 | 83.24889 | -725.3812 | 47.94140625
136.2133 | 83.26566 | -725.4607 | 47.95166
136.215 | 83.28246 | -725.5398 | 47.95166
136.2167 | 83.29927 | -725.6193 | 47.92017
136.2183 | 83.31606 | -725.7 | 47.85132
136.22 | 83.33286 | -725.7815 | 47.765625
136.2217 | 83.34963 | -725.8631 | 47.69165
136.2233 | 83.36642 | -725.9441 | 47.64038
136.225 | 83.38319 | -726.0245 | 47.61401
136.2267 | 83.39999 | -726.1049 | 47.61328125
136.2283 | 83.41676 | -726.1862 | 47.63671875
136.23 | 83.43353 | -726.2683 | 47.67261
136.2317 | 83.45033 | -726.3503 | 47.70483
136.2333 | 83.4671 | -726.4316 | 47.72534
136.235 | 83.48389 | -726.5123 | 47.7312
136.2367 | 83.50066 | -726.5925 | 47.71729
136.2383 | 83.51744 | -726.6723 | 47.69165
136.24 | 83.53423 | -726.7514 | 47.6814
136.2417 | 83.55102 | -726.8302 | 47.7085
136.2433 | 83.56779 | -726.9084 | 47.77222
136.245 | 83.58457 | -726.9856 | 47.859375
136.2467 | 83.60136 | -727.0619 | 47.95459
136.2483 | 83.61812 | -727.1381 | 48.04248
136.25 | 83.6349 | -727.2153 | 48.10913
136.2517 | 83.65166 | -727.2943 | 48.15234375
136.2533 | 83.66843 | -727.3748 | 48.1875
136.255 | 83.68519 | -727.4563 | 48.21387
136.2567 | 83.70197 | -727.538 | 48.21826
136.2583 | 83.71873 | -727.6185 | 48.19482
136.26 | 83.73551 | -727.6972 | 48.15674
136.2617 | 83.75227 | -727.7742 | 48.11646
136.2633 | 83.76904 | -727.8504 | 48.0835
136.265 | 83.7858 | -727.926 | 48.06445
136.2667 | 83.80257 | -728.002 | 48.05347
136.2683 | 83.81935 | -728.0797 | 48.02271
136.27 | 83.83611 | -728.1602 | 47.95532
136.2717 | 83.85287 | -728.243 | 47.87256
136.2733 | 83.86966 | -728.3266 | 47.81177
136.275 | 83.88644 | -728.41 | 47.79199
136.2767 | 83.9032 | -728.4932 | 47.81177
136.2783 | 83.91997 | -728.5758 | 47.8645
136.28 | 83.93674 | -728.657 | 47.94287
136.2817 | 83.95351 | -728.7366 | 48.03369
136.2833 | 83.97028 | -728.8161 | 48.12158
136.285 | 83.98707 | -728.8969 | 48.19482
136.2867 | 84.00385 | -728.9793 | 48.25488
136.2883 | 84.02062 | -729.0627 | 48.30615
136.29 | 84.03742 | -729.1466 | 48.3515625
136.2917 | 84.05421 | -729.2305 | 48.38306
136.2933 | 84.07099 | -729.3139 | 48.39185
136.295 | 84.08778 | -729.3969 | 48.37573
136.2967 | 84.10458 | -729.4785 | 48.33911
136.2983 | 84.12138 | -729.558 | 48.28857
136.3 | 84.13815 | -729.6356 | 48.24536
136.3017 | 84.15493 | -729.713 | 48.23511
136.3033 | 84.17173 | -729.7912 | 48.26733
136.305 | 84.18851 | -729.8701 | 48.33398
136.3067 | 84.20528 | -729.9495 | 48.42407
136.3083 | 84.22209 | -730.0289 | 48.51123
136.31 | 84.23888 | -730.1068 | 48.55518
136.3117 | 84.25567 | -730.1824 | 48.54053
136.3133 | 84.27246 | -730.2576 | 48.48926
136.315 | 84.28926 | -730.3346 | 48.43872
136.3167 | 84.30604 | -730.4143 | 48.41309
136.3183 | 84.32283 | -730.4966 | 48.41821
136.32 | 84.33961 | -730.5813 | 48.44458
136.3217 | 84.35641 | -730.6675 | 48.48853
136.3233 | 84.3732 | -730.7542 | 48.55664
136.325 | 84.38999 | -730.8403 | 48.64819
136.3267 | 84.40677 | -730.9246 | 48.73828125
136.3283 | 84.42355 | -731.0069 | 48.79395
136.33 | 84.44033 | -731.0874 | 48.80933
136.3317 | 84.45712 | -731.1674 | 48.80127
136.3333 | 84.47392 | -731.2473 | 48.78442
136.335 | 84.4907 | -731.327 | 48.75952
136.3367 | 84.50749 | -731.4061 | 48.71777
136.3383 | 84.52427 | -731.4846 | 48.6709
136.34 | 84.54106 | -731.562 | 48.6416
136.3417 | 84.55788 | -731.639 | 48.64014
136.3433 | 84.57467 | -731.7168 | 48.65479
136.345 | 84.59145 | -731.7965 | 48.6796875
136.3467 | 84.60824 | -731.8782 | 48.71338
136.3483 | 84.62504 | -731.9613 | 48.74707
136.35 | 84.64183 | -732.0446 | 48.77271
136.3517 | 84.65862 | -732.126 | 48.796875
136.3533 | 84.67542 | -732.2053 | 48.81738
136.355 | 84.69221 | -732.2838 | 48.81812
136.3567 | 84.70901 | -732.3632 | 48.7793
136.3583 | 84.72578 | -732.4445 | 48.70166
136.36 | 84.74258 | -732.5281 | 48.59033
136.3617 | 84.75938 | -732.6129 | 48.45483
136.3633 | 84.77615 | -732.6977 | 48.31274
136.365 | 84.79295 | -732.783 | 48.19116
136.3667 | 84.80975 | -732.8701 | 48.10546875
136.3683 | 84.82654 | -732.9584 | 48.06152
136.37 | 84.84332 | -733.0454 | 48.05786
136.3717 | 84.86011 | -733.1301 | 48.09009
136.3733 | 84.87691 | -733.2133 | 48.13916
136.375 | 84.89368 | -733.2959 | 48.18604
136.3767 | 84.91046 | -733.3772 | 48.22265625
136.3783 | 84.92724 | -733.4567 | 48.25195
136.38 | 84.94402 | -733.5344 | 48.28198
136.3817 | 84.96082 | -733.6115 | 48.32373
136.3833 | 84.97759 | -733.6889 | 48.37793
136.385 | 84.99438 | -733.7676 | 48.43652
136.3867 | 85.01117 | -733.8479 | 48.48413
136.3883 | 85.02795 | -733.9295 | 48.51709
136.39 | 85.04474 | -734.0117 | 48.55078125
136.3917 | 85.06152 | -734.0933 | 48.60718
136.3933 | 85.0783 | -734.1732 | 48.6936
136.395 | 85.09508 | -734.2506 | 48.78955
136.3967 | 85.11187 | -734.3258 | 48.86426
136.3983 | 85.12865 | -734.3996 | 48.90381
136.4 | 85.14545 | -734.4727 | 48.91553
136.4017 | 85.16224 | -734.5458 | 48.90967
136.4033 | 85.17902 | -734.6192 | 48.90601
136.405 | 85.19582 | -734.6936 | 48.91626
136.4067 | 85.21259 | -734.7702 | 48.93677
136.4083 | 85.22935 | -734.8491 | 48.94995
136.41 | 85.24615 | -734.9298 | 48.94775
136.4117 | 85.26293 | -735.0117 | 48.93457
136.4133 | 85.27972 | -735.0949 | 48.9104
136.415 | 85.2965 | -735.179 | 48.87451
136.4167 | 85.31329 | -735.2628 | 48.82764
136.4183 | 85.33006 | -735.3455 | 48.78149
136.42 | 85.34686 | -735.4271 | 48.74927
136.4217 | 85.36363 | -735.5081 | 48.74487
136.4233 | 85.38043 | -735.589 | 48.78076
136.425 | 85.39721 | -735.6705 | 48.85767
136.4267 | 85.41399 | -735.7532 | 48.95947
136.4283 | 85.43077 | -735.8369 | 49.05981
136.43 | 85.44755 | -735.9213 | 49.15137
136.4317 | 85.46434 | -736.0072 | 49.24438
136.4333 | 85.48112 | -736.0952 | 49.34106
136.435 | 85.4979 | -736.1838 | 49.43701
136.4367 | 85.51468 | -736.2711 | 49.53149
136.4383 | 85.53147 | -736.3558 | 49.63403
136.44 | 85.54826 | -736.4385 | 49.75195
136.4417 | 85.56506 | -736.5208 | 49.87573
136.4433 | 85.58186 | -736.6039 | 49.98853
136.445 | 85.59863 | -736.6884 | 50.08228
136.4467 | 85.61543 | -736.7741 | 50.15039
136.4483 | 85.63223 | -736.8611 | 50.1796875
136.45 | 85.649 | -736.9493 | 50.16284
136.4517 | 85.66579 | -737.0374 | 50.09692
136.4533 | 85.68258 | -737.1233 | 49.99438
136.455 | 85.69937 | -737.206 | 49.8728
136.4567 | 85.71616 | -737.2862 | 49.75708
136.4583 | 85.73294 | -737.3648 | 49.6640625
136.46 | 85.74974 | -737.4423 | 49.60107
136.4617 | 85.76653 | -737.5191 | 49.57324
136.4633 | 85.78333 | -737.5965 | 49.57764
136.465 | 85.8001 | -737.6765 | 49.60767
136.4667 | 85.81689 | -737.7604 | 49.65234375
136.4683 | 85.83366 | -737.8475 | 49.69043
136.47 | 85.85046 | -737.9362 | 49.70728
136.4717 | 85.86723 | -738.0255 | 49.69189
136.4733 | 85.88402 | -738.1154 | 49.63843
136.475 | 85.90079 | -738.2051 | 49.56079
136.4767 | 85.91757 | -738.2929 | 49.50073
136.4783 | 85.93434 | -738.3782 | 49.49414
136.48 | 85.95112 | -738.462 | 49.53882
136.4817 | 85.9679 | -738.5455 | 49.59668
136.4833 | 85.98466 | -738.629 | 49.62964
136.485 | 86.00143 | -738.7115 | 49.61865
136.4867 | 86.01819 | -738.7927 | 49.56519
136.4883 | 86.03497 | -738.8728 | 49.48022
136.49 | 86.05175 | -738.9518 | 49.37622
136.4917 | 86.06853 | -739.0293 | 49.2605
136.4933 | 86.0853 | -739.1045 | 49.1484375
136.495 | 86.10209 | -739.1779 | 49.07593
136.4967 | 86.11888 | -739.251 | 49.06714
136.4983 | 86.13566 | -739.3254 | 49.10962
136.5 | 86.15244 | -739.4014 | 49.16821
136.5017 | 86.16924 | -739.479 | 49.22241
136.5033 | 86.18601 | -739.5582 | 49.28174
136.505 | 86.20279 | -739.6395 | 49.36084
136.5067 | 86.21957 | -739.723 | 49.44873
136.5083 | 86.23637 | -739.8082 | 49.51611
136.51 | 86.25314 | -739.8941 | 49.54468
136.5117 | 86.26994 | -739.9791 | 49.54321
136.5133 | 86.28671 | -740.0623 | 49.51904
136.515 | 86.30348 | -740.1438 | 49.46704
136.5167 | 86.32026 | -740.2252 | 49.39746
136.5183 | 86.33704 | -740.3089 | 49.33887
136.52 | 86.35381 | -740.3956 | 49.31616
136.5217 | 86.37058 | -740.484 | 49.33447
136.5233 | 86.38736 | -740.5715 | 49.3828125
136.525 | 86.40413 | -740.6566 | 49.4502
136.5267 | 86.42089 | -740.7388 | 49.53589
136.5283 | 86.43767 | -740.8188 | 49.63477
136.53 | 86.45444 | -740.8974 | 49.73877
136.5317 | 86.47121 | -740.9758 | 49.83765
136.5333 | 86.48799 | -741.0543 | 49.92993
136.535 | 86.50479 | -741.1331 | 50.02881
136.5367 | 86.52157 | -741.213 | 50.13794
136.5383 | 86.53835 | -741.2949 | 50.24194
136.54 | 86.55511 | -741.3787 | 50.32617
136.5417 | 86.57189 | -741.4622 | 50.40161
136.5433 | 86.58867 | -741.5442 | 50.48877
136.545 | 86.60543 | -741.6259 | 50.58691
136.5467 | 86.62222 | -741.7099 | 50.67407
136.5483 | 86.63899 | -741.7973 | 50.72534
136.55 | 86.65577 | -741.8867 | 50.73486
136.5517 | 86.67255 | -741.9763 | 50.72168
136.5533 | 86.68935 | -742.0648 | 50.71436
136.555 | 86.70611 | -742.1521 | 50.73633
136.5567 | 86.7229 | -742.2377 | 50.77734375
136.5583 | 86.73969 | -742.3215 | 50.80371
136.56 | 86.75646 | -742.4045 | 50.79053
136.5617 | 86.77325 | -742.4879 | 50.74292
136.5633 | 86.79003 | -742.5732 | 50.69165
136.565 | 86.80683 | -742.6608 | 50.67114
136.5667 | 86.82362 | -742.7499 | 50.69019
136.5683 | 86.84042 | -742.8395 | 50.73706
136.57 | 86.85721 | -742.9289 | 50.78687
136.5717 | 86.87401 | -743.0177 | 50.82715
136.5733 | 86.8908 | -743.1049 | 50.85791
136.575 | 86.90758 | -743.1901 | 50.88867
136.5767 | 86.92437 | -743.2736 | 50.9231
136.5783 | 86.94115 | -743.356 | 50.94873
136.58 | 86.95793 | -743.4378 | 50.96191
136.5817 | 86.97471 | -743.5192 | 50.97217
136.5833 | 86.9915 | -743.6016 | 51.00439
136.585 | 87.00829 | -743.6864 | 51.06812
136.5867 | 87.02506 | -743.7738 | 51.15088
136.5883 | 87.04184 | -743.8624 | 51.21826
136.59 | 87.05864 | -743.9501 | 51.23804
136.5917 | 87.07543 | -744.0361 | 51.21021
136.5933 | 87.09221 | -744.1209 | 51.16626
136.595 | 87.10899 | -744.2053 | 51.14209
136.5967 | 87.12577 | -744.2903 | 51.14868
136.5983 | 87.14256 | -744.3752 | 51.18091
136.6 | 87.15934 | -744.4589 | 51.22998
136.6017 | 87.17613 | -744.5414 | 51.29517
136.6033 | 87.19292 | -744.6242 | 51.38159
136.605 | 87.20971 | -744.7083 | 51.48046875
136.6067 | 87.22649 | -744.7941 | 51.56689
136.6083 | 87.24327 | -744.8808 | 51.61743
136.61 | 87.26006 | -744.9669 | 51.63354
136.6117 | 87.27684 | -745.051 | 51.63354
136.6133 | 87.29362 | -745.133 | 51.63208
136.615 | 87.31042 | -745.2139 | 51.64233
136.6167 | 87.32719 | -745.2951 | 51.68555
136.6183 | 87.34397 | -745.3767 | 51.7793
136.62 | 87.36076 | -745.4587 | 51.92578125
136.6217 | 87.37755 | -745.5418 | 52.11182
136.6233 | 87.39433 | -745.6264 | 52.30664
136.625 | 87.41112 | -745.7125 | 52.46997
136.6267 | 87.4279 | -745.7999 | 52.57544
136.6283 | 87.44468 | -745.8885 | 52.63403
136.63 | 87.46146 | -745.9781 | 52.68457
136.6317 | 87.47823 | -746.0671 | 52.75854
136.6333 | 87.49502 | -746.1543 | 52.85962
136.635 | 87.51178 | -746.2401 | 52.96875
136.6367 | 87.52856 | -746.3266 | 53.06543
136.6383 | 87.54533 | -746.4144 | 53.13867
136.64 | 87.5621 | -746.5028 | 53.20459
136.6417 | 87.57888 | -746.5907 | 53.28442
136.6433 | 87.59565 | -746.6791 | 53.37890625
136.645 | 87.61241 | -746.7697 | 53.46973
136.6467 | 87.62917 | -746.8632 | 53.55176
136.6483 | 87.64595 | -746.958 | 53.62939
136.65 | 87.66272 | -747.0513 | 53.71216
136.6517 | 87.67948 | -747.1423 | 53.80884
136.6533 | 87.69626 | -747.2317 | 53.93628
136.655 | 87.71304 | -747.3203 | 54.09302
136.6567 | 87.72982 | -747.4085 | 54.25269
136.6583 | 87.7466 | -747.4973 | 54.39111
136.66 | 87.76338 | -747.5885 | 54.5127
136.6617 | 87.78016 | -747.6832 | 54.63428
136.6633 | 87.79694 | -747.7805 | 54.75513
136.665 | 87.8137 | -747.8781 | 54.8606
136.6667 | 87.83048 | -747.9741 | 54.94189
136.6683 | 87.84726 | -748.0676 | 55.00195
136.67 | 87.86404 | -748.16 | 55.03857
136.6717 | 87.88082 | -748.2528 | 55.04663
136.6733 | 87.8976 | -748.3466 | 55.04296875
136.675 | 87.91438 | -748.4411 | 55.05322
136.6767 | 87.93115 | -748.5349 | 55.08984375
136.6783 | 87.94795 | -748.6275 | 55.14111
136.68 | 87.96473 | -748.7185 | 55.1953125
136.6817 | 87.98152 | -748.8089 | 55.25024
136.6833 | 87.99831 | -748.8992 | 55.30957
136.685 | 88.0151 | -748.9896 | 55.36084
136.6867 | 88.03189 | -749.08 | 55.38574
136.6883 | 88.04867 | -749.171 | 55.37109375
136.69 | 88.06547 | -749.2633 | 55.32715
136.6917 | 88.08226 | -749.3568 | 55.28394
136.6933 | 88.09904 | -749.4509 | 55.26929
136.695 | 88.11581 | -749.5457 | 55.29053
136.6967 | 88.13261 | -749.6408 | 55.35059
136.6983 | 88.14939 | -749.735 | 55.44727
136.7 | 88.16618 | -749.8277 | 55.55933
136.7017 | 88.18296 | -749.9194 | 55.65308
136.7033 | 88.19975 | -750.0116 | 55.70068
136.705 | 88.21652 | -750.1047 | 55.70435
136.7067 | 88.2333 | -750.1981 | 55.6897
136.7083 | 88.2501 | -750.291 | 55.68384
136.71 | 88.26688 | -750.3834 | 55.69043
136.7117 | 88.28367 | -750.4751 | 55.68823
136.7133 | 88.30046 | -750.5653 | 55.65601
136.715 | 88.31726 | -750.654 | 55.59082
136.7167 | 88.33405 | -750.742 | 55.51465
136.7183 | 88.35085 | -750.8309 | 55.45898
136.72 | 88.36764 | -750.9217 | 55.44727
136.7217 | 88.38444 | -751.0141 | 55.48022
136.7233 | 88.40125 | -751.1069 | 55.53809
136.725 | 88.41802 | -751.1998 | 55.59888
136.7267 | 88.43481 | -751.2925 | 55.65454
136.7283 | 88.45163 | -751.3851 | 55.70215
136.73 | 88.46842 | -751.4775 | 55.73291
136.7317 | 88.48523 | -751.5686 | 55.74243
136.7333 | 88.50204 | -751.6583 | 55.7417
136.735 | 88.51883 | -751.7481 | 55.74756
136.7367 | 88.53563 | -751.8392 | 55.76074
136.7383 | 88.55242 | -751.9329 | 55.77979
136.74 | 88.5692 | -752.0291 | 55.81348
136.7417 | 88.58601 | -752.1272 | 55.87354
136.7433 | 88.60281 | -752.2263 | 55.95264
136.745 | 88.61958 | -752.3249 | 56.03174
136.7467 | 88.63639 | -752.4225 | 56.10278
136.7483 | 88.6532 | -752.5189 | 56.17603
136.75 | 88.67 | -752.6144 | 56.26318
136.7517 | 88.68681 | -752.7085 | 56.36938
136.7533 | 88.70361 | -752.8007 | 56.48584
136.755 | 88.72041 | -752.8908 | 56.60596
136.7567 | 88.73721 | -752.9792 | 56.72754
136.7583 | 88.754 | -753.0673 | 56.85571
136.76 | 88.77081 | -753.1565 | 56.97729
136.7617 | 88.7876 | -753.2481 | 57.07251
136.7633 | 88.80438 | -753.3419 | 57.13477
136.765 | 88.82117 | -753.4371 | 57.17432
136.7667 | 88.83797 | -753.5325 | 57.19995
136.7683 | 88.85476 | -753.6275 | 57.21753
136.77 | 88.87156 | -753.7218 | 57.22632
136.7717 | 88.88834 | -753.8154 | 57.22705
136.7733 | 88.90513 | -753.9085 | 57.234375
136.775 | 88.92191 | -754.0019 | 57.26367
136.7767 | 88.93869 | -754.0966 | 57.30762
136.7783 | 88.95548 | -754.1925 | 57.35229
136.78 | 88.97227 | -754.2891 | 57.39258
136.7817 | 88.98908 | -754.3861 | 57.43433
136.7833 | 89.00588 | -754.4838 | 57.47681
136.785 | 89.02266 | -754.5821 | 57.50464
136.7867 | 89.03945 | -754.6809 | 57.51636
136.7883 | 89.05623 | -754.7799 | 57.52368
136.79 | 89.07303 | -754.8794 | 57.54932
136.7917 | 89.08982 | -754.9796 | 57.60864
136.7933 | 89.1066 | -755.0808 | 57.71191
136.795 | 89.12337 | -755.1822 | 57.854
136.7967 | 89.14017 | -755.2825 | 58.00342
136.7983 | 89.15695 | -755.3813 | 58.1272
136.8 | 89.17374 | -755.48 | 58.20776
136.8017 | 89.19053 | -755.5791 | 58.25024
136.8033 | 89.20731 | -755.6777 | 58.26929
136.805 | 89.22408 | -755.7753 | 58.28979
136.8067 | 89.24086 | -755.8715 | 58.33008
136.8083 | 89.25763 | -755.9665 | 58.40259
136.81 | 89.27442 | -756.0606 | 58.49927
136.8117 | 89.29118 | -756.154 | 58.60693
136.8133 | 89.30797 | -756.2464 | 58.70728
136.815 | 89.32476 | -756.3382 | 58.79004
136.8167 | 89.34154 | -756.4303 | 58.85229
136.8183 | 89.35831 | -756.5237 | 58.89697
136.82 | 89.37511 | -756.6186 | 58.94019
136.8217 | 89.39189 | -756.7156 | 59.00390625
136.8233 | 89.40868 | -756.8153 | 59.09692
136.825 | 89.42546 | -756.9169 | 59.20898
136.8267 | 89.44225 | -757.0183 | 59.32837
136.8283 | 89.45904 | -757.1179 | 59.45508
136.83 | 89.47583 | -757.2161 | 59.58472
136.8317 | 89.49261 | -757.3147 | 59.69751
136.8333 | 89.50941 | -757.4151 | 59.77222
136.835 | 89.52618 | -757.5178 | 59.81543
136.8367 | 89.54296 | -757.6218 | 59.86157
136.8383 | 89.55975 | -757.7244 | 59.94287
136.84 | 89.57654 | -757.8231 | 60.06006
136.8417 | 89.59332 | -757.9179 | 60.18091
136.8433 | 89.61011 | -758.0107 | 60.28052
136.845 | 89.62688 | -758.1038 | 60.35229
136.8467 | 89.64365 | -758.1994 | 60.40283
136.8483 | 89.66045 | -758.2979 | 60.44312
136.85 | 89.67723 | -758.3994 | 60.49072
136.8517 | 89.69401 | -758.5025 | 60.55298
136.8533 | 89.7108 | -758.6057 | 60.62695
136.855 | 89.72758 | -758.7077 | 60.70825
136.8567 | 89.74438 | -758.8076 | 60.80347
136.8583 | 89.76115 | -758.9063 | 60.92358
136.86 | 89.77795 | -759.0047 | 61.073
136.8617 | 89.79472 | -759.1041 | 61.23779
136.8633 | 89.81151 | -759.2061 | 61.39307
136.865 | 89.82829 | -759.3109 | 61.52124
136.8667 | 89.84508 | -759.4179 | 61.61792
136.8683 | 89.86186 | -759.5261 | 61.69775
136.87 | 89.87864 | -759.6355 | 61.77686
136.8717 | 89.89542 | -759.7453 | 61.86328125
136.8733 | 89.91218 | -759.8542 | 61.94897
136.875 | 89.92896 | -759.9606 | 62.01782
136.8767 | 89.94576 | -760.0654 | 62.06177
136.8783 | 89.96253 | -760.1707 | 62.09473
136.88 | 89.97932 | -760.2777 | 62.15625
136.8817 | 89.99609375 | -760.3863 | 62.2734375
136.8833 | 90.01287 | -760.4951 | 62.44336
136.885 | 90.02965 | -760.6024 | 62.64624
136.8867 | 90.04643 | -760.7071 | 62.85352
136.8883 | 90.06321 | -760.8089 | 63.03223
136.89 | 90.07999 | -760.9084 | 63.1640625
136.8917 | 90.09678 | -761.0074 | 63.25488
136.8933 | 90.11358 | -761.1067 | 63.32959
136.895 | 90.13037 | -761.2063 | 63.40576
136.8967 | 90.14715 | -761.3054 | 63.49805
136.8983 | 90.16395 | -761.4051 | 63.6123
136.9 | 90.18074 | -761.5073 | 63.74854
136.9017 | 90.19752 | -761.6131 | 63.89429
136.9033 | 90.21429 | -761.7218 | 64.02905
136.905 | 90.23108 | -761.8317 | 64.13379
136.9067 | 90.24787 | -761.942 | 64.20703125
136.9083 | 90.26465 | -762.0518 | 64.25684
136.91 | 90.28144 | -762.1598 | 64.2890625
136.9117 | 90.29824 | -762.266 | 64.29419
136.9133 | 90.31502 | -762.3714 | 64.27368
136.915 | 90.33179 | -762.4771 | 64.25244
136.9167 | 90.34859 | -762.5833 | 64.265625
136.9183 | 90.36537 | -762.6897 | 64.3125
136.92 | 90.38215 | -762.7964 | 64.36157
136.9217 | 90.39893 | -762.9041 | 64.38867
136.9233 | 90.41573 | -763.0126 | 64.39966
136.925 | 90.4325 | -763.1215 | 64.41211
136.9267 | 90.4493 | -763.2312 | 64.44067
136.9283 | 90.46607 | -763.3416 | 64.49854
136.93 | 90.48287 | -763.452 | 64.58862
136.9317 | 90.49965 | -763.5616 | 64.69189
136.9333 | 90.51644 | -763.6706 | 64.77979
136.935 | 90.53322 | -763.7799 | 64.84717
136.9367 | 90.55 | -763.8895 | 64.90649
136.9383 | 90.5668 | -763.9992 | 64.97974
136.94 | 90.58359 | -764.1087 | 65.07495
136.9417 | 90.60037 | -764.2186 | 65.18848
136.9433 | 90.61716 | -764.3292 | 65.31519
136.945 | 90.63396 | -764.4399 | 65.44629
136.9467 | 90.65073 | -764.5506 | 65.56348
136.9483 | 90.66753 | -764.6615 | 65.64917
136.95 | 90.68433 | -764.7726 | 65.70923
136.9517 | 90.7011 | -764.8836 | 65.76855
136.9533 | 90.7179 | -764.9933 | 65.84912
136.955 | 90.7347 | -765.1015 | 65.94653
136.9567 | 90.75149 | -765.2086 | 66.03955
136.9583 | 90.7683 | -765.3161 | 66.11499
136.96 | 90.78509 | -765.4248 | 66.17139
136.9617 | 90.80189 | -765.5341 | 66.21313
136.9633 | 90.81868 | -765.6434 | 66.24976
136.965 | 90.83549 | -765.7529 | 66.30249
136.9667 | 90.85228 | -765.8627 | 66.38525
136.9683 | 90.86907 | -765.9725 | 66.48706
136.97 | 90.88589 | -766.082 | 66.59253
136.9717 | 90.90268 | -766.1912 | 66.69653
136.9733 | 90.91949 | -766.2994 | 66.79541
136.975 | 90.93628 | -766.4057 | 66.87524
136.9767 | 90.95308 | -766.5106 | 66.92578125
136.9783 | 90.96987 | -766.6151 | 66.9624
136.98 | 90.98668 | -766.7204 | 67.00708
136.9817 | 91.00349 | -766.828 | 67.06567
136.9833 | 91.02027 | -766.9397 | 67.12866
136.985 | 91.03706 | -767.056 | 67.19385
136.9867 | 91.05387 | -767.1756 | 67.26416
136.9883 | 91.07066 | -767.2953 | 67.33228
136.99 | 91.08748 | -767.4128 | 67.37549
136.9917 | 91.10427 | -767.5275 | 67.3916
136.9933 | 91.12106 | -767.6405 | 67.40991
136.995 | 91.13786 | -767.7534 | 67.45825
136.9967 | 91.15466 | -767.867 | 67.52563
136.9983 | 91.17146 | -767.9804 | 67.5835
137 | 91.18826 | -768.0928 | 67.61572
137.0017 | 91.20506 | -768.2039 | 67.62890625
137.0033 | 91.22186 | -768.3142 | 67.6333
137.005 | 91.23866 | -768.4249 | 67.6333
137.0067 | 91.25545 | -768.5378 | 67.63696
137.0083 | 91.27225 | -768.6536 | 67.65674
137.01 | 91.28905 | -768.7718 | 67.69775
137.0117 | 91.30585 | -768.891 | 67.75635
137.0133 | 91.32265 | -769.0101 | 67.83325
137.015 | 91.33945 | -769.1279 | 67.95044
137.0167 | 91.35625 | -769.2435 | 68.12036
137.0183 | 91.37306 | -769.3571 | 68.32397
137.02 | 91.38986 | -769.4697 | 68.54077
137.0217 | 91.40667 | -769.5831 | 68.75903
137.0233 | 91.42346 | -769.6975 | 68.96118
137.025 | 91.44025 | -769.8127 | 69.11572
137.0267 | 91.45705 | -769.9287 | 69.19849
137.0283 | 91.47386 | -770.0452 | 69.22632
137.03 | 91.49064 | -770.1616 | 69.24316
137.0317 | 91.50743 | -770.2761 | 69.27612
137.0333 | 91.52425 | -770.3886 | 69.3252
137.035 | 91.54104 | -770.5011 | 69.38306
137.0367 | 91.55783 | -770.6148 | 69.45044
137.0383 | 91.57464 | -770.7286 | 69.5332
137.04 | 91.59144 | -770.8405 | 69.62695
137.0417 | 91.60825 | -770.9508 | 69.72217
137.0433 | 91.62504 | -771.0606 | 69.82251
137.045 | 91.64183 | -771.1702 | 69.94189
137.0467 | 91.65865 | -771.2796 | 70.07739
137.0483 | 91.67544 | -771.3894 | 70.2041
137.05 | 91.69223 | -771.5008 | 70.31323
137.0517 | 91.70901 | -771.614 | 70.4165
137.0533 | 91.72581 | -771.7283 | 70.5249
137.055 | 91.74261 | -771.844 | 70.64355
137.0567 | 91.75941 | -771.9619 | 70.78491
137.0583 | 91.7762 | -772.0824 | 70.96069
137.06 | 91.79299 | -772.2043 | 71.17017
137.0617 | 91.80979 | -772.3269 | 71.40234375
137.0633 | 91.82658 | -772.4503 | 71.64185
137.065 | 91.84336 | -772.5748 | 71.87622
137.0667 | 91.86016 | -772.6993 | 72.09082
137.0683 | 91.87695 | -772.8226 | 72.27686
137.07 | 91.89373 | -772.9445 | 72.43286
137.0717 | 91.91052 | -773.0656 | 72.56836
137.0733 | 91.92732 | -773.1858 | 72.70386
137.075 | 91.9441 | -773.3046 | 72.85107
137.0767 | 91.96089 | -773.4224 | 72.99976
137.0783 | 91.97768 | -773.541 | 73.1484375
137.08 | 91.99448 | -773.6614 | 73.32275
137.0817 | 92.01128 | -773.7827 | 73.546875
137.0833 | 92.02805 | -773.903 | 73.8046875
137.085 | 92.04485 | -774.0225 | 74.05811
137.0867 | 92.06165 | -774.1427 | 74.28662
137.0883 | 92.07844 | -774.2647 | 74.49609375
137.09 | 92.09521 | -774.3881 | 74.68799
137.0917 | 92.11201 | -774.5131 | 74.86523
137.0933 | 92.12881 | -774.6398 | 75.04175
137.095 | 92.14558 | -774.7681 | 75.22852
137.0967 | 92.16238 | -774.897 | 75.42407
137.0983 | 92.17915 | -775.0266 | 75.61743
137.1 | 92.19595 | -775.1569 | 75.81592
137.1017 | 92.21273 | -775.2879 | 76.04296875
137.1033 | 92.22951 | -775.4199 | 76.30371
137.105 | 92.24629 | -775.5532 | 76.56958
137.1067 | 92.26308 | -775.6871 | 76.80542
137.1083 | 92.27986 | -775.8203 | 76.9921875
137.11 | 92.29665 | -775.9517 | 77.14307
137.1117 | 92.31345 | -776.0813 | 77.2749
137.1133 | 92.33025 | -776.2089 | 77.40674
137.115 | 92.34704 | -776.3347 | 77.56201
137.1167 | 92.36383 | -776.4595 | 77.75317
137.1183 | 92.38062 | -776.5844 | 77.96118
137.12 | 92.39741 | -776.7105 | 78.14795
137.1217 | 92.4142 | -776.8388 | 78.30322
137.1233 | 92.43099 | -776.9694 | 78.45483
137.125 | 92.44778 | -777.1012 | 78.64014
137.1267 | 92.46457 | -777.2321 | 78.86792
137.1283 | 92.48135 | -777.3608 | 79.11694
137.13 | 92.49814 | -777.4876 | 79.35352
137.1317 | 92.51492 | -777.6134 | 79.56152
137.1333 | 92.53172 | -777.7396 | 79.73364
137.135 | 92.54851 | -777.8674 | 79.8728
137.1367 | 92.5653 | -777.9974 | 79.99438
137.1383 | 92.5821 | -778.1293 | 80.11157
137.14 | 92.59889 | -778.2634 | 80.22583
137.1417 | 92.6157 | -778.4004 | 80.33276
137.1433 | 92.63251 | -778.5412 | 80.43311
137.145 | 92.64932 | -778.6855 | 80.51733
137.1467 | 92.66613 | -778.8311 | 80.56714
137.1483 | 92.68294 | -778.9752 | 80.58691
137.15 | 92.69975 | -779.1153 | 80.61035
137.1517 | 92.71655 | -779.2512 | 80.67407
137.1533 | 92.73337 | -779.384 | 80.78467
137.155 | 92.75018 | -779.5161 | 80.93335
137.1567 | 92.767 | -779.6493 | 81.12012
137.1583 | 92.78379 | -779.7841 | 81.33765
137.16 | 92.80061 | -779.9192 | 81.56763
137.1617 | 92.81743 | -780.0533 | 81.78149
137.1633 | 92.83424 | -780.1867 | 81.96167
137.165 | 92.85104 | -780.3206 | 82.11182
137.1667 | 92.86785 | -780.4564 | 82.2605
137.1683 | 92.88467 | -780.5948 | 82.44140625
137.17 | 92.90147 | -780.7357 | 82.67798
137.1717 | 92.91828 | -780.8775 | 82.96143
137.1733 | 92.93509 | -781.0183 | 83.26978
137.175 | 92.95191 | -781.1575 | 83.57446
137.1767 | 92.96872 | -781.2959 | 83.86523
137.1783 | 92.98553 | -781.4343 | 84.15234375
137.18 | 93.00237 | -781.573 | 84.44312
137.1817 | 93.01926 | -781.7121 | 84.71704
137.1833 | 93.03613 | -781.8513 | 84.93384
137.185 | 93.05302 | -781.9907 | 85.06567
137.1867 | 93.06989 | -782.1297 | 85.12427
137.1883 | 93.08678 | -782.2672 | 85.15649
137.19 | 93.10365 | -782.4027 | 85.21289
137.1917 | 93.12052 | -782.5378 | 85.32935
137.1933 | 93.13741 | -782.6746 | 85.50659
137.195 | 93.1543 | -782.8134 | 85.72339
137.1967 | 93.17117 | -782.9534 | 85.94897
137.1983 | 93.18806 | -783.0947 | 86.16211
137.2 | 93.20493 | -783.2376 | 86.37158
137.2017 | 93.22182 | -783.3817 | 86.60962
137.2033 | 93.23869 | -783.5257 | 86.89307
137.205 | 93.25556 | -783.669 | 87.19263
137.2067 | 93.27244 | -783.8121 | 87.47314
137.2083 | 93.28931 | -783.9562 | 87.73828125
137.21 | 93.30618 | -784.1022 | 88.0188
137.2117 | 93.32307 | -784.2506 | 88.32421875
137.2133 | 93.33993 | -784.401 | 88.6355
137.215 | 93.35681 | -784.5525 | 88.92627
137.2167 | 93.37367 | -784.7041 | 89.18335
137.2183 | 93.39056 | -784.8562 | 89.40308
137.22 | 93.40742 | -785.0101 | 89.59351
137.2217 | 93.42429 | -785.1663 | 89.76855
137.2233 | 93.44115 | -785.3231 | 89.93628
137.225 | 93.45802 | -785.4782 | 90.09668
137.2267 | 93.47486 | -785.63 | 90.24976
137.2283 | 93.49173 | -785.7792 | 90.41602
137.23 | 93.50858 | -785.9275 | 90.62695
137.2317 | 93.52544 | -786.0763 | 90.8877
137.2333 | 93.5423 | -786.2261 | 91.16895
137.235 | 93.55914 | -786.3767 | 91.4296875
137.2367 | 93.57601 | -786.5277 | 91.65674
137.2383 | 93.59287 | -786.6785 | 91.86182
137.24 | 93.60974 | -786.8295 | 92.05518
137.2417 | 93.62659 | -786.9817 | 92.24561
137.2433 | 93.64346 | -787.1367 | 92.17017
137.245 | 93.6603 | -787.2944 | 92.23975
137.2467 | 93.67717 | -787.4527 | 92.44263
137.2483 | 93.69402 | -787.61 | 92.69971
137.25 | 93.71088 | -787.7679 | 92.96997
137.2517 | 93.72775 | -787.9297 | 93.24023
137.2533 | 93.7446 | -788.0961 | 93.50757
137.255 | 93.76145 | -788.2637 | 93.77124
137.2567 | 93.77831 | -788.4288 | 94.03857
137.2583 | 93.79517 | -788.5895 | 94.33154
137.26 | 93.81201 | -788.7462 | 94.63843
137.2617 | 93.82888 | -788.9004 | 94.89258
137.2633 | 93.84573 | -789.0537 | 95.06543
137.265 | 93.86259 | -789.2068 | 95.20679
137.2667 | 93.87944 | -789.3594 | 95.37012
137.2683 | 93.89631 | -789.5115 | 95.573
137.27 | 93.91315 | -789.6644 | 95.8103
137.2717 | 93.93001 | -789.8194 | 96.05713
137.2733 | 93.94688 | -789.9767 | 96.30762
137.275 | 93.96374 | -790.1352 | 96.58228
137.2767 | 93.98061 | -790.2937 | 96.90967
137.2783 | 93.99745 | -790.4514 | 97.27148
137.28 | 94.01431 | -790.6085 | 97.6171875
137.2817 | 94.03115 | -790.766 | 97.92847
137.2833 | 94.048 | -790.9248 | 98.1936
137.285 | 94.06485 | -791.0625 | 98.39209
137.2867 | 94.08172 | -791.2123 | 98.52759
137.2883 | 94.09856 | -791.3725 | 98.66015625
137.29 | 94.11543 | -791.5371 | 98.85205
137.2917 | 94.13229 | -791.7037 | 99.09521
137.2933 | 94.14913 | -791.8722 | 99.32373
137.295 | 94.166 | -792.0429 | 99.49951
137.2967 | 94.18285 | -792.2153 | 99.65771
137.2983 | 94.19973 | -792.3891 | 99.84521
137.3 | 94.21658 | -792.5651 | 100.0774
137.3017 | 94.23343 | -792.7428 | 100.3513
137.3033 | 94.25029 | -792.9178 | 100.6487
137.305 | 94.26714 | -793.0884 | 100.9519
137.3067 | 94.284 | -793.257 | 101.2676
137.3083 | 94.30087 | -793.4257 | 101.6133
137.31 | 94.31773 | -793.5944 | 101.9905
137.3117 | 94.3346 | -793.7634 | 102.3845
137.3133 | 94.35147 | -793.9323 | 102.796875
137.315 | 94.36832 | -794.1019 | 103.2693
137.3167 | 94.38519 | -794.2746 | 103.8464
137.3183 | 94.40203 | -794.4525 | 104.4954
137.32 | 94.4189 | -794.6336 | 105.1179
137.3217 | 94.43575 | -794.8133 | 105.583
137.3233 | 94.4526 | -794.9902 | 106.0291
137.325 | 94.46946 | -795.1645 | 106.4392
137.3267 | 94.48631 | -795.336 | 107.0815
137.3283 | 94.50316 | -795.505 | 107.562
137.33 | 94.52001 | -795.6744 | 107.9026
137.3317 | 94.53687 | -795.8477 | 108.011
137.3333 | 94.55373 | -796.0258 | 108.0645
137.335 | 94.57056 | -796.2067 | 108.186
137.3367 | 94.58741 | -796.3877 | 108.3779
137.3383 | 94.60428 | -796.5686 | 108.5947
137.34 | 94.62114 | -796.7492 | 108.8137
137.3417 | 94.63799 | -796.9293 | 109.0459
137.3433 | 94.65485 | -797.1088 | 109.3081
137.345 | 94.67171 | -797.2878 | 109.5894
137.3467 | 94.68857 | -797.4664 | 109.8882
137.3483 | 94.70544 | -797.6458 | 110.2192
137.35 | 94.72231 | -797.8272 | 110.5591
137.3517 | 94.73917 | -798.0107 | 110.8953
137.3533 | 94.75602 | -798.1964 | 111.2732
137.355 | 94.77287 | -798.3858 | 111.7485
137.3567 | 94.78973 | -798.5825 | 112.2839
137.3583 | 94.80659 | -798.7891 | 112.7988
137.36 | 94.82346 | -799.0017 | 113.2522
137.3617 | 94.84031 | -799.2113 | 113.6462
137.3633 | 94.85718 | -799.4071 | 114.0146
137.365 | 94.87402 | -799.6018 | 114.3523
137.3667 | 94.89089 | -799.7947 | 114.6343
137.3683 | 94.90774 | -799.986 | 114.8774
137.37 | 94.92461 | -800.1758 | 115.1536
137.3717 | 94.94147 | -800.3644 | 115.5051
137.3733 | 94.95834 | -800.538 | 115.8625
137.375 | 94.97519 | -800.7091 | 116.1445
137.3767 | 94.99203 | -800.8877 | 116.34375
137.3783 | 95.0089 | -801.0744 | 116.4836
137.38 | 95.02573 | -801.2648 | 116.6133
137.3817 | 95.04259 | -801.4569 | 116.7224
137.3833 | 95.05942 | -801.6522 | 116.7979
137.385 | 95.07629 | -801.8518 | 116.9458
137.3867 | 95.09314 | -802.0502 | 117.2703
137.3883 | 95.10999 | -802.2457 | 117.7354
137.39 | 95.12684 | -802.442 | 118.2158
137.3917 | 95.14368 | -802.639 | 118.6135
137.3933 | 95.16052 | -802.8357 | 118.9226
137.395 | 95.17737 | -803.0361 | 119.2061
137.3967 | 95.19422 | -803.2446 | 119.4836
137.3983 | 95.21105 | -803.4589 | 119.7166
137.4 | 95.22792 | -803.6745 | 119.8821
137.4017 | 95.24476 | -803.8902 | 119.967
137.4033 | 95.26162 | -804.1041 | 120.0454
137.405 | 95.27847 | -804.3145 | 120.2637
137.4067 | 95.29532 | -804.5195 | 120.6086
137.4083 | 95.31217 | -804.7174 | 121.1301
137.41 | 95.32902 | -804.9091 | 121.7996
137.4117 | 95.34587 | -805.1012 | 122.5635
137.4133 | 95.36272 | -805.2998 | 123.3135
137.415 | 95.37957 | -805.5029 | 124.1433
137.4167 | 95.39642 | -805.7045 | 124.9058
137.4183 | 95.41328 | -805.902 | 125.4756
137.42 | 95.43012 | -806.0947 | 125.8491
137.4217 | 95.44697 | -806.2863 | 126.134
137.4233 | 95.46382 | -806.4761 | 126.4014
137.425 | 95.48065 | -806.6624 | 126.6497
137.4267 | 95.49752 | -806.8543 | 126.876
137.4283 | 95.51437 | -807.0603 | 127.166
137.43 | 95.53122 | -807.2777 | 127.5945
137.4317 | 95.54806 | -807.4971 | 128.1108
137.4333 | 95.5649 | -807.7116 | 128.6287
137.435 | 95.58176 | -807.9209 | 129.1091
137.4367 | 95.59859 | -808.1303 | 129.5361
137.4383 | 95.61544 | -808.3428 | 129.9053
137.44 | 95.63229 | -808.5589 | 130.2554
137.4417 | 95.64915 | -808.7793 | 130.5791
137.4433 | 95.66599 | -808.9989 | 130.8289
137.445 | 95.68282 | -809.215 | 131.0325
137.4467 | 95.69968 | -809.4291 | 131.2214
137.4483 | 95.71652 | -809.6525 | 131.3818
137.45 | 95.73336 | -809.8889 | 131.4661
137.4517 | 95.75019 | -810.1359 | 131.8015
137.4533 | 95.76703 | -810.3894 | 132.4937
137.455 | 95.78387 | -810.6405 | 133.1624
137.4567 | 95.8007 | -810.8833 | 133.842
137.4583 | 95.81754 | -811.1179 | 134.578125
137.46 | 95.83437 | -811.344 | 135.3552
137.4617 | 95.8512 | -811.5618 | 136.1506
137.4633 | 95.86806 | -811.776 | 136.9307
137.465 | 95.88489 | -811.9903 | 137.7378
137.4667 | 95.90173 | -812.2064 | 138.6035
137.4683 | 95.91856 | -812.4248 | 139.407
137.47 | 95.93539 | -812.6474 | 140.0237
137.4717 | 95.95224 | -812.8786 | 140.4983
137.4733 | 95.96908 | -813.1179 | 140.981
137.475 | 95.98592 | -813.358 | 141.5815
137.4767 | 96.00276 | -813.5948 | 142.2847
137.4783 | 96.0196 | -813.8308 | 142.9995
137.48 | 96.03645 | -814.0701 | 143.6646
137.4817 | 96.05328 | -814.3136 | 144.249
137.4833 | 96.07013 | -814.5561 | 144.7354
137.485 | 96.08698 | -814.7926 | 145.2151
137.4867 | 96.10382 | -815.0235 | 145.771
137.4883 | 96.12067 | -815.2496 | 146.4023
137.49 | 96.1375 | -815.468 | 146.9495
137.4917 | 96.15435 | -815.6729 | 147.3325
137.4933 | 96.1712 | -815.8926 | 147.5654
137.495 | 96.18803 | -816.1423 | 147.72
137.4967 | 96.20487 | -816.3967 | 147.9346
137.4983 | 96.22173 | -816.6564 | 148.2861
137.5 | 96.23857 | -816.9194 | 148.7578125
137.5017 | 96.25542 | -817.1816 | 149.3657
137.5033 | 96.27225 | -817.4406 | 150.1421
137.505 | 96.28911 | -817.6972 | 151.0349
137.5067 | 96.30595 | -817.9542 | 151.9578
137.5083 | 96.32281 | -818.2127 | 152.8411
137.51 | 96.33967 | -818.4715 | 153.6592
137.5117 | 96.35651 | -818.729 | 154.4026
137.5133 | 96.37336 | -818.9859 | 155.0588
137.515 | 96.39021 | -819.2455 | 155.6682
137.5167 | 96.40706 | -819.5101 | 156.3201
137.5183 | 96.42389 | -819.778 | 157.043
137.52 | 96.44074 | -820.0469 | 157.7922
137.5217 | 96.45759 | -820.3148 | 158.5166
137.5233 | 96.47443 | -820.5796 | 159.189
137.525 | 96.49126 | -820.8405 | 159.8445
137.5267 | 96.50811 | -821.1002 | 160.5396
137.5283 | 96.52496 | -821.3626 | 161.2837
137.53 | 96.54181 | -821.6293 | 162.0732
137.5317 | 96.55866 | -821.8983 | 162.9543
137.5333 | 96.57551 | -822.1666 | 164.0215
137.535 | 96.59236 | -822.4331 | 164.9568
137.5367 | 96.60922 | -822.6994 | 165.5647
137.5383 | 96.62609 | -822.9684 | 166.1133
137.54 | 96.64296 | -823.2404 | 166.5769
137.5417 | 96.65982 | -823.5144 | 166.9907
137.5433 | 96.67669 | -823.7912 | 167.4294
137.545 | 96.69355 | -824.0737 | 167.9385
137.5467 | 96.71042 | -824.3623 | 168.4995
137.5483 | 96.72728 | -824.6535 | 169.0627
137.55 | 96.74416 | -824.9431 | 169.6143
137.5517 | 96.76102 | -825.2297 | 170.1965
137.5533 | 96.77791 | -825.5143 | 170.8513
137.555 | 96.79478 | -825.8002 | 171.5566
137.5567 | 96.81165 | -826.0902 | 172.2173
137.5583 | 96.82853 | -826.3847 | 172.7615
137.56 | 96.8454 | -826.6817 | 173.217
137.5617 | 96.86226 | -826.9802 | 173.6602
137.5633 | 96.87914 | -827.2798 | 174.1509
137.565 | 96.896 | -827.5793 | 174.7236
137.5667 | 96.91287 | -827.8765 | 175.3857
137.5683 | 96.92975 | -828.1709 | 176.1064
137.57 | 96.94656 | -828.4638 | 176.8301
137.5717 | 96.96339 | -828.7558 | 177.5303
137.5733 | 96.98019 | -829.0476 | 178.2312
137.575 | 96.99701 | -829.3413 | 178.9958
137.5767 | 97.01381 | -829.639 | 179.8748
137.5783 | 97.03064 | -829.9393 | 180.8569
137.58 | 97.04746 | -830.2395 | 181.8574
137.5817 | 97.06429 | -830.5378 | 182.7898
137.5833 | 97.08109 | -830.8353 | 183.627
137.585 | 97.09789 | -831.134 | 184.3828125
137.5867 | 97.11472 | -831.4354 | 185.0479
137.5883 | 97.13155 | -831.7388 | 185.6038
137.59 | 97.14834 | -832.0428 | 186.0776
137.5917 | 97.16517 | -832.3472 | 186.5559
137.5933 | 97.182 | -832.6546 | 187.1133
137.595 | 97.19879 | -832.9666 | 187.7578125
137.5967 | 97.21562 | -833.2822 | 188.4207
137.5983 | 97.23245 | -833.5969 | 189.0212
137.6 | 97.24924 | -833.9069 | 189.5449
137.6017 | 97.26604 | -834.2127 | 190.0562
137.6033 | 97.28288 | -834.5186 | 190.6055
137.605 | 97.2997 | -834.8274 | 191.1848
137.6067 | 97.31653 | -835.1399 | 191.7759
137.6083 | 97.33333 | -835.456 | 192.3984375
137.61 | 97.35015 | -835.7757 | 193.0752
137.6117 | 97.36698 | -836.0985 | 193.7915
137.6133 | 97.38378 | -836.4235 | 194.5305
137.615 | 97.4006 | -836.7509 | 195.2878
137.6167 | 97.41743 | -837.0829 | 196.0452
137.6183 | 97.43427 | -837.4226 | 196.7549
137.62 | 97.45106 | -837.7708 | 197.4111
137.6217 | 97.46786 | -838.1232 | 198.0696
137.6233 | 97.48469 | -838.4729 | 198.7888
137.625 | 97.50151 | -838.8166 | 199.5608
137.6267 | 97.51834 | -839.1564 | 200.3247
137.6283 | 97.53514 | -839.4943 | 201.0461
137.63 | 97.55193 | -839.8292 | 201.7581
137.6317 | 97.56876 | -840.1599 | 202.5088
137.6333 | 97.58556 | -840.4895 | 203.2947
137.635 | 97.60236 | -840.8225 | 204.0549
137.6367 | 97.61919 | -841.1608 | 204.7383
137.6383 | 97.63599 | -841.5019 | 205.3579
137.64 | 97.65279 | -841.842 | 206.0061
137.6417 | 97.66958 | -842.1801 | 206.7825
137.6433 | 97.68641 | -842.5197 | 207.7017
137.645 | 97.70321 | -842.864 | 208.6765
137.6467 | 97.72 | -843.2119 | 209.6067
137.6483 | 97.7368 | -843.5606 | 210.4475
137.65 | 97.7536 | -843.9097 | 211.21875
137.6517 | 97.77042 | -844.2605 | 211.9636
137.6533 | 97.78719 | -844.6131 | 212.7026
137.655 | 97.80402 | -844.9666 | 213.4329
137.6567 | 97.82082 | -845.3215 | 214.1462
137.6583 | 97.83762 | -845.6784 | 214.8289
137.66 | 97.85442 | -846.0352 | 215.4456
137.6617 | 97.87125 | -846.3903 | 215.9817
137.6633 | 97.88807 | -846.7453 | 216.4893
137.665 | 97.90487 | -847.1035 | 217.062
137.6667 | 97.9217 | -847.4653 | 217.7432
137.6683 | 97.93849 | -847.8278 | 218.491
137.67 | 97.95532 | -848.1893 | 219.2585
137.6717 | 97.97215 | -848.552 | 220.0715
137.6733 | 97.98895 | -848.9185 | 220.9841
137.675 | 98.00574 | -849.2885 | 221.9875
137.6767 | 98.02258 | -849.6591 | 223.0071
137.6783 | 98.03937 | -850.0281 | 223.979
137.68 | 98.05617 | -850.3954 | 224.9019
137.6817 | 98.073 | -850.7641 | 225.8174
137.6833 | 98.08979 | -851.1387 | 226.7512
137.685 | 98.10662 | -851.5212 | 227.6807
137.6867 | 98.12342 | -851.9083 | 228.575
137.6883 | 98.14021 | -852.2946 | 229.4443
137.69 | 98.15701 | -852.6772 | 230.321
137.6917 | 98.17384 | -853.0576 | 231.208
137.6933 | 98.19064 | -853.4393 | 232.0876
137.695 | 98.20744 | -853.8237 | 232.9724
137.6967 | 98.22424 | -854.2095 | 233.8931
137.6983 | 98.24107 | -854.5964 | 234.8525
137.7 | 98.25786 | -854.9853 | 235.8333
137.7017 | 98.27466 | -855.3764 | 236.8403
137.7033 | 98.29146 | -855.7693 | 237.8745
137.705 | 98.30828 | -856.164 | 238.9043
137.7067 | 98.32508 | -856.5614 | 239.8872
137.7083 | 98.34188 | -856.9619 | 240.835
137.71 | 98.35867 | -857.364 | 241.8113
137.7117 | 98.37547 | -857.7659 | 242.8645
137.7133 | 98.39227 | -858.1685 | 243.9683
137.715 | 98.4091 | -858.5753 | 245.0662
137.7167 | 98.4259 | -858.9884 | 246.1428
137.7183 | 98.4427 | -859.4064 | 247.2261
137.72 | 98.4595 | -859.8257 | 248.3372
137.7217 | 98.47629 | -860.2437 | 249.4585
137.7233 | 98.49309 | -860.6601 | 250.5498
137.725 | 98.50989 | -861.0761 | 251.5649
137.7267 | 98.52669 | -861.4931 | 252.4819
137.7283 | 98.54348 | -861.9119 | 253.3308
137.73 | 98.56028 | -862.3322 | 254.1885
137.7317 | 98.57711 | -862.754 | 255.1304
137.7333 | 98.5939 | -863.177 | 256.1667
137.735 | 98.6107 | -863.6012 | 257.2471
137.7367 | 98.6275 | -864.0275 | 258.3318
137.7383 | 98.64429 | -864.4577 | 259.4392
137.74 | 98.66109 | -864.8926 | 260.6001
137.7417 | 98.67789 | -865.3312 | 261.7939
137.7433 | 98.69469 | -865.7719 | 262.9673
137.745 | 98.71149 | -866.2132 | 264.0762
137.7467 | 98.72829 | -866.6539 | 265.1001
137.7483 | 98.74506 | -867.0941 | 266.0376
137.75 | 98.76185 | -867.5349 | 266.9128
137.7517 | 98.77865 | -867.9787 | 267.7654
137.7533 | 98.79542 | -868.428 | 268.6414
137.755 | 98.81219 | -868.8827 | 269.5532
137.7567 | 98.82898 | -869.3407 | 270.4731
137.7583 | 98.84578 | -869.8004 | 271.3667
137.76 | 98.86255 | -870.2613 | 272.25
137.7617 | 98.87935 | -870.7229 | 273.1604
137.7633 | 98.89611 | -871.1836 | 274.1206
137.765 | 98.91291 | -871.6433 | 275.1299
137.7667 | 98.92968 | -872.1025 | 276.1699
137.7683 | 98.94645 | -872.5614 | 277.2107
137.77 | 98.96321 | -873.0192 | 278.2148
137.7717 | 98.97998 | -873.477 | 279.1729
137.7733 | 98.99675 | -873.9381 | 280.114
137.775 | 99.01355 | -874.4048 | 281.0713
137.7767 | 99.03032 | -874.8766 | 282.0476
137.7783 | 99.04708 | -875.3513 | 283.0247
137.78 | 99.06388 | -875.8295 | 283.9827
137.7817 | 99.08065 | -876.3131 | 284.9033
137.7833 | 99.09742 | -876.8015 | 285.7859
137.785 | 99.11418 | -877.2904 | 286.6567
137.7867 | 99.13095 | -877.7757 | 287.5635
137.7883 | 99.14772 | -878.2556 | 288.5361
137.79 | 99.16449 | -878.7312 | 289.5718
137.7917 | 99.18125 | -879.2046 | 290.6331
137.7933 | 99.19802 | -879.6777 | 291.668
137.795 | 99.21479 | -880.1527 | 292.6348
137.7967 | 99.23156 | -880.6313 | 293.5269
137.7983 | 99.24833 | -881.1147 | 294.3677
137.8 | 99.26509 | -881.6023 | 295.1748
137.8017 | 99.28186 | -882.0939 | 295.9504
137.8033 | 99.29866 | -882.5891 | 296.7144
137.805 | 99.31543 | -883.0871 | 297.5237
137.8067 | 99.33222 | -883.5876 | 298.4216
137.8083 | 99.34899 | -884.0902 | 299.406
137.81 | 99.36576 | -884.594 | 300.4504
137.8117 | 99.38253 | -885.0965 | 301.5461
137.8133 | 99.39932 | -885.5966 | 302.6704
137.815 | 99.41609 | -886.0969 | 303.7581
137.8167 | 99.43289 | -886.5996 | 304.7563
137.8183 | 99.44969 | -887.1051 | 305.6748
137.82 | 99.46645 | -887.6129 | 306.5618
137.8217 | 99.48322 | -888.1229 | 307.4099
137.8233 | 99.50002 | -888.6345 | 308.1665
137.825 | 99.51682 | -889.1467 | 308.8293
137.8267 | 99.53362 | -889.66 | 309.4768
137.8283 | 99.55042 | -890.1768 | 310.1858
137.83 | 99.56718 | -890.6986 | 310.9878
137.8317 | 99.58398 | -891.2251 | 311.874
137.8333 | 99.60075 | -891.7543 | 312.8174
137.835 | 99.61755 | -892.2844 | 313.8046875
137.8367 | 99.63435 | -892.8142 | 314.8403
137.8383 | 99.65114 | -893.3433 | 315.9207
137.84 | 99.66791 | -893.8714 | 317.0039
137.8417 | 99.68471 | -894.3983 | 318.0359
137.8433 | 99.70148 | -894.9238 | 318.9734
137.845 | 99.71827 | -895.4491 | 319.8054
137.8467 | 99.73507 | -895.9772 | 320.5635
137.8483 | 99.75184 | -896.5117 | 321.3127
137.85 | 99.76864 | -897.053 | 322.114
137.8517 | 99.78543 | -897.5989 | 322.9973
137.8533 | 99.80223 | -898.148 | 323.9692
137.855 | 99.81903 | -898.6995 | 325.0078125
137.8567 | 99.83582 | -899.2512 | 326.0405
137.8583 | 99.85262 | -899.8012 | 326.9949
137.86 | 99.86939 | -900.3495 | 327.8694
137.8617 | 99.88619 | -900.8981 | 328.7227
137.8633 | 99.90298 | -901.447 | 329.5935
137.865 | 99.91975 | -901.9936 | 330.4819
137.8667 | 99.93655 | -902.5372 | 331.3784
137.8683 | 99.95332 | -903.0801 | 332.2676
137.87 | 99.97012 | -903.6245 | 333.1113
137.8717 | 99.98692 | -904.1713 | 333.876
137.8733 | 100.0037 | -904.7207 | 334.5681
137.875 | 100.0205 | -905.2727 | 335.2332
137.8767 | 100.0372 | -905.8281 | 335.9238
137.8783 | 100.054 | -906.3894 | 336.6614
137.88 | 100.0708 | -906.958 | 337.4333
137.8817 | 100.0876 | -907.5317 | 338.2339
137.8833 | 100.1044 | -908.1053 | 339.0864
137.885 | 100.1211 | -908.675 | 340.01
137.8867 | 100.1379 | -909.2395 | 340.9849
137.8883 | 100.1547 | -909.8007 | 341.9575
137.89 | 100.1715 | -910.3637 | 342.8804
137.8917 | 100.1883 | -910.9331 | 343.7249
137.8933 | 100.2051 | -911.5105 | 344.4924
137.895 | 100.2218 | -912.0939 | 345.1985
137.8967 | 100.2386 | -912.6806 | 345.8745
137.8983 | 100.2554 | -913.2669 | 346.5688
137.9 | 100.2722 | -913.8492 | 347.3196
137.9017 | 100.289 | -914.4276 | 348.1274
137.9033 | 100.3058 | -915.0064 | 348.9514
137.905 | 100.3225 | -915.5891 | 349.7585
137.9067 | 100.3393 | -916.1747 | 350.5598
137.9083 | 100.3561 | -916.7616 | 351.3809
137.91 | 100.3729 | -917.349 | 352.4868
137.9117 | 100.3896 | -917.9361 | 353.5825
137.9133 | 100.4064 | -918.5216 | 354.6035
137.915 | 100.4231 | -919.1058 | 355.5696
137.9167 | 100.4399 | -919.6904 | 356.5078125
137.9183 | 100.4567 | -920.278 | 357.416
137.92 | 100.4735 | -920.8693 | 358.2488
137.9217 | 100.4902 | -921.4627 | 358.9607
137.9233 | 100.507 | -922.0575 | 359.5723
137.925 | 100.5238 | -922.6555 | 360.1619
137.9267 | 100.5405 | -923.258 | 360.8005
137.9283 | 100.5573 | -923.8645 | 361.5564
137.93 | 100.574 | -924.4737 | 362.4602
137.9317 | 100.5908 | -925.0851 | 363.3816
137.9333 | 100.6076 | -925.6967 | 364.1558
137.935 | 100.6243 | -926.3066 | 364.7578125
137.9367 | 100.6411 | -926.9146 | 365.2258
137.9383 | 100.6579 | -927.5224 | 365.6096
137.94 | 100.6747 | -928.132 | 365.9868
137.9417 | 100.6914 | -928.7445 | 366.4292
137.9433 | 100.7082 | -929.3601 | 366.9478
137.945 | 100.725 | -929.9774 | 367.4685
137.9467 | 100.7417 | -930.5935 | 367.9277
137.9483 | 100.7585 | -931.2069 | 368.3401
137.95 | 100.7753 | -931.819 | 368.748
137.9517 | 100.792 | -932.454 | 369.167
137.9533 | 100.8088 | -933.0897 | 369.6021
137.955 | 100.8256 | -933.7216 | 370.0613
137.9567 | 100.8423 | -934.3515 | 370.5374
137.9583 | 100.8591 | -934.9817 | 371.012
137.96 | 100.8759 | -935.6128 | 371.4521
137.9617 | 100.8928 | -936.2434 | 371.8484
137.9633 | 100.9096 | -936.8714 | 372.2139
137.965 | 100.9265 | -937.496 | 372.5493
137.9667 | 100.9433 | -938.1188 | 372.8386
137.9683 | 100.9601 | -938.7417 | 373.0752
137.97 | 100.9769 | -939.3692 | 373.2773
137.9717 | 100.9938 | -940.0058 | 373.4656
137.9733 | 101.0106 | -940.6455 | 373.6414
137.975 | 101.0274 | -941.2794 | 373.8062
137.9767 | 101.0443 | -941.9069 | 373.9702
137.9783 | 101.0611 | -942.5294 | 374.1409
137.98 | 101.0779 | -943.1481 | 374.3064
137.9817 | 101.0947 | -943.7658 | 374.5437
137.9833 | 101.1115 | -944.385 | 374.825
137.985 | 101.1283 | -945.0065 | 375.0088
137.9867 | 101.1452 | -945.6288 | 375.1458
137.9883 | 101.162 | -946.2497 | 375.3098
137.99 | 101.1788 | -946.8697 | 375.5237
137.9917 | 101.1956 | -947.4906 | 375.7683
137.9933 | 101.2125 | -948.1129 | 375.7778
137.995 | 101.2293 | -948.7362 | 375.8372
137.9967 | 101.2461 | -949.3601 | 375.9565
137.9983 | 101.263 | -949.9839 | 375.8635
138 | 101.2798 | -950.6081 | 375.7053
138.0017 | 101.2967 | -951.2324 | 375.5251
138.0033 | 101.3135 | -951.8567 | 375.3647
138.005 | 101.3303 | -952.4805 | 375.2534
138.0067 | 101.3472 | -953.1033 | 375.208
138.0083 | 101.364 | -953.7254 | 375.2197
138.01 | 101.3808 | -954.3476 | 375.249
138.0117 | 101.3977 | -954.9709 | 375.2212
138.0133 | 101.4145 | -955.5958 | 375.071
138.015 | 101.4314 | -956.2219 | 374.8535
138.0167 | 101.4482 | -956.8472 | 374.6587
138.0183 | 101.465 | -957.4708 | 374.4968
138.02 | 101.4818 | -958.093 | 374.3914
138.0217 | 101.4987 | -958.7146 | 374.3503
138.0233 | 101.5155 | -959.3439 | 374.3284
138.025 | 101.5324 | -959.9799 | 374.2742
138.0267 | 101.5492 | -960.6109 | 374.1841
138.0283 | 101.566 | -961.2396 | 374.1167
138.03 | 101.5828 | -961.8693 | 374.1116
138.0317 | 101.5996 | -962.5006 | 374.1262
138.0333 | 101.6165 | -963.133 | 374.0969
138.035 | 101.6334 | -963.7688 | 374.0127
138.0367 | 101.6502 | -964.4094 | 373.8984375
138.0383 | 101.667 | -965.0513 | 373.7739
138.04 | 101.6839 | -965.6735 | 373.6611
138.0417 | 101.7007 | -966.2905 | 373.5725
138.0433 | 101.7175 | -966.9066 | 373.5015
138.045 | 101.7344 | -967.5238 | 373.4084
138.0467 | 101.7512 | -968.1425 | 373.27
138.0483 | 101.7681 | -968.7634 | 373.0957
138.05 | 101.7849 | -969.3871 | 372.887
138.0517 | 101.8017 | -970.0125 | 372.6123
138.0533 | 101.8186 | -970.6376 | 372.2373
138.055 | 101.8354 | -971.2617 | 371.7788
138.0567 | 101.8523 | -971.8833 | 371.3188
138.0583 | 101.8691 | -972.5009 | 370.9409
138.06 | 101.886 | -973.115 | 370.6436
138.0617 | 101.9028 | -973.7287 | 370.3542
138.0633 | 101.9196 | -974.3439 | 370.0166
138.065 | 101.9365 | -974.9599 | 369.5361
138.0667 | 101.9533 | -975.5745 | 368.9414
138.0683 | 101.9702 | -976.1886 | 368.3738
138.07 | 101.987 | -976.8052 | 367.8046875
138.0717 | 102.0039 | -977.4257 | 367.2056
138.0733 | 102.0207 | -978.0469 | 366.575
138.075 | 102.0376 | -978.6653 | 365.9041
138.0767 | 102.0544 | -979.2806 | 365.1526
138.0783 | 102.0712 | -979.8944 | 364.2949
138.08 | 102.0881 | -980.5079 | 363.3809
138.0817 | 102.1049 | -981.1223 | 362.6843
138.0833 | 102.1218 | -981.7392 | 362.0471
138.085 | 102.1386 | -982.3575 | 361.4092
138.0867 | 102.1555 | -982.9741 | 360.7236
138.0883 | 102.1723 | -983.5864 | 359.978
138.09 | 102.1892 | -984.1946 | 359.1702
138.0917 | 102.206 | -984.7993 | 358.2979
138.0933 | 102.2228 | -985.3986 | 357.3713
138.095 | 102.2397 | -985.9907 | 356.4038
138.0967 | 102.2566 | -986.5774 | 355.4026
138.0983 | 102.2734 | -987.1651 | 354.3743
138.1 | 102.2902 | -987.759 | 353.3401
138.1017 | 102.3071 | -988.3577 | 352.3176
138.1033 | 102.3239 | -988.9558 | 351.2856
138.105 | 102.3408 | -989.5493 | 350.2024
138.1067 | 102.3576 | -990.1386 | 349.0708
138.1083 | 102.3745 | -990.725 | 347.9421
138.11 | 102.3913 | -991.3087 | 346.8398
138.1117 | 102.4081 | -991.89 | 345.72
138.1133 | 102.425 | -992.4698 | 344.5276
138.115 | 102.4418 | -993.0485 | 343.2671
138.1167 | 102.4587 | -993.625 | 341.9758
138.1183 | 102.4755 | -994.1982 | 340.6816
138.12 | 102.4924 | -994.7673 | 339.3845
138.1217 | 102.5092 | -995.333 | 338.0618
138.1233 | 102.5261 | -995.8972 | 336.6621
138.125 | 102.5429 | -996.4611 | 335.1438
138.1267 | 102.5598 | -997.024 | 333.5303
138.1283 | 102.5766 | -997.5841 | 331.9014
138.13 | 102.5935 | -998.1407 | 330.3157
138.1317 | 102.6103 | -998.6942 | 328.7915
138.1333 | 102.6271 | -999.2453 | 327.3259
138.135 | 102.644 | -999.7934 | 325.9124
138.1367 | 102.6608 | -1000.338 | 324.5259
138.1383 | 102.6777 | -1000.879 | 323.1299
138.14 | 102.6945 | -1001.414 | 321.6833
138.1417 | 102.7114 | -1001.946 | 320.1541
138.1433 | 102.7282 | -1002.475 | 318.55
138.145 | 102.7451 | -1003.002 | 316.9146
138.1467 | 102.7619 | -1003.527 | 315.2732
138.1483 | 102.7788 | -1004.049 | 313.6187
138.15 | 102.7956 | -1004.57 | 311.9509
138.1517 | 102.8125 | -1005.092 | 310.2817
138.1533 | 102.8293 | -1005.615 | 308.603
138.155 | 102.8461 | -1006.136 | 306.8994
138.1567 | 102.863 | -1006.652 | 305.1731
138.1583 | 102.8798 | -1007.163 | 303.4343
138.16 | 102.8967 | -1007.671 | 301.6787
138.1617 | 102.9135 | -1008.176 | 299.8894
138.1633 | 102.9304 | -1008.68 | 298.0591
138.165 | 102.9472 | -1009.178 | 296.1973
138.1667 | 102.964 | -1009.668 | 294.3318
138.1683 | 102.9809 | -1010.152 | 292.4912
138.17 | 102.9977 | -1010.633 | 290.6821
138.1717 | 103.0145 | -1011.113 | 288.8716
138.1733 | 103.0314 | -1011.594 | 287.0251
138.175 | 103.0482 | -1012.076 | 285.1326
138.1767 | 103.065 | -1012.558 | 283.2136
138.1783 | 103.0819 | -1013.035 | 281.2903
138.18 | 103.0987 | -1013.505 | 279.3794
138.1817 | 103.1155 | -1013.972 | 277.5022
138.1833 | 103.1324 | -1014.438 | 275.6807
138.185 | 103.1492 | -1014.904 | 273.9917
138.1867 | 103.1661 | -1015.365 | 272.3782
138.1883 | 103.1829 | -1015.822 | 270.7544
138.19 | 103.1997 | -1016.274 | 269.0479
138.1917 | 103.2165 | -1016.721 | 267.2358
138.1933 | 103.2334 | -1017.165 | 265.2034
138.195 | 103.2503 | -1017.607 | 262.9006
138.1967 | 103.2671 | -1018.045 | 260.5708
138.1983 | 103.2839 | -1018.48 | 258.4109
138.2 | 103.3008 | -1018.911 | 256.3257
138.2017 | 103.3176 | -1019.338 | 254.1299
138.2033 | 103.3344 | -1019.758 | 251.7576
138.205 | 103.3513 | -1020.171 | 249.3501
138.2067 | 103.3681 | -1020.58 | 247.21
138.2083 | 103.3849 | -1020.989 | 245.5056
138.21 | 103.4018 | -1021.398 | 243.9309
138.2117 | 103.4186 | -1021.808 | 241.9973
138.2133 | 103.4354 | -1022.213 | 239.5386
138.215 | 103.4523 | -1022.613 | 236.7935
138.2167 | 103.4691 | -1023.006 | 234.1011
138.2183 | 103.486 | -1023.395 | 231.5164
138.22 | 103.5028 | -1023.779 | 228.9529
138.2217 | 103.5196 | -1024.16 | 226.47
138.2233 | 103.5365 | -1024.54 | 224.1079
138.225 | 103.5533 | -1024.919 | 221.7817
138.2267 | 103.5702 | -1025.307 | 219.4233
138.2283 | 103.587 | -1025.701 | 216.9968
138.23 | 103.6038 | -1026.09 | 214.522
138.2317 | 103.6206 | -1026.47 | 212.0603
138.2333 | 103.6375 | -1026.839 | 209.5774
138.235 | 103.6543 | -1027.192 | 207.0022
138.2367 | 103.6712 | -1027.524 | 204.4109
138.2383 | 103.688 | -1027.851 | 201.9404
138.24 | 103.7049 | -1028.187 | 199.6238
138.2417 | 103.7218 | -1028.524 | 197.3745
138.2433 | 103.7386 | -1028.848 | 195.093
138.245 | 103.7554 | -1029.156 | 192.8752
138.2467 | 103.7723 | -1029.459 | 190.8721
138.2483 | 103.7891 | -1029.778 | 188.9055
138.25 | 103.806 | -1030.127 | 186.5574
138.2517 | 103.8228 | -1030.479 | 183.7288
138.2533 | 103.8397 | -1030.799 | 180.7354
138.255 | 103.8565 | -1031.074 | 177.9836
138.2567 | 103.8734 | -1031.327 | 175.6399
138.2583 | 103.8902 | -1031.585 | 173.6067
138.26 | 103.9071 | -1031.851 | 171.6152
138.2617 | 103.9239 | -1032.114 | 169.2817
138.2633 | 103.9408 | -1032.377 | 166.453125
138.265 | 103.9576 | -1032.648 | 163.4875
138.2667 | 103.9745 | -1032.92 | 160.6729
138.2683 | 103.9913 | -1033.189 | 157.8479
138.27 | 104.0082 | -1033.448 | 154.9182
138.2717 | 104.0251 | -1033.699 | 151.9453125
138.2733 | 104.0419 | -1033.945 | 148.9307
138.275 | 104.0588 | -1034.186 | 145.6619
138.2767 | 104.0756 | -1034.416 | 142.2803
138.2783 | 104.0925 | -1034.641 | 139.2935
138.28 | 104.1093 | -1034.873 | 136.7996
138.2817 | 104.1262 | -1035.115 | 134.4294
138.2833 | 104.143 | -1035.359 | 131.8733
138.285 | 104.1599 | -1035.596 | 129.1926
138.2867 | 104.1767 | -1035.831 | 126.624
138.2883 | 104.1936 | -1036.077 | 124.0796
138.29 | 104.2104 | -1036.322 | 121.1382
138.2917 | 104.2273 | -1036.535 | 117.6665
138.2933 | 104.2441 | -1036.709 | 114.2007
138.295 | 104.261 | -1036.869 | 111.2754
138.2967 | 104.2778 | -1037.045 | 108.9287
138.2983 | 104.2947 | -1037.25 | 106.8721
138.3 | 104.3115 | -1037.474 | 104.8696
138.3017 | 104.3284 | -1037.696 | 102.8782
138.3033 | 104.3452 | -1037.886 | 100.6948
138.305 | 104.3621 | -1038.031 | 98.08228
138.3067 | 104.3789 | -1038.164 | 95.11816
138.3083 | 104.3958 | -1038.309 | 92.0376
138.31 | 104.4126 | -1038.461 | 89.04785
138.3117 | 104.4294 | -1038.61 | 86.24634
138.3133 | 104.4463 | -1038.752 | 83.60522
138.315 | 104.4632 | -1038.881 | 81.06885
138.3167 | 104.48 | -1038.978 | 78.64893
138.3183 | 104.4969 | -1039.049 | 76.41211
138.32 | 104.5137 | -1039.131 | 74.32617
138.3217 | 104.5305 | -1039.251 | 72.17212
138.3233 | 104.5474 | -1039.389 | 69.78809
138.325 | 104.5642 | -1039.513 | 67.15942
138.3267 | 104.5811 | -1039.614 | 64.35645
138.3283 | 104.5979 | -1039.708 | 61.44873
138.33 | 104.6148 | -1039.799 | 58.43848
138.3317 | 104.6316 | -1039.873 | 55.52637
138.3333 | 104.6485 | -1039.932 | 53.02002
138.335 | 104.6653 | -1039.996 | 51.00146
138.3367 | 104.6822 | -1040.072 | 49.13671875
138.3383 | 104.699 | -1040.152 | 47.00390625
138.34 | 104.7159 | -1040.233 | 44.43457
138.3417 | 104.7327 | -1040.324 | 41.54883
138.3433 | 104.7496 | -1040.424 | 38.625
138.345 | 104.7664 | -1040.505 | 36.03809
138.3467 | 104.7833 | -1040.551 | 33.92432
138.3483 | 104.8002 | -1040.574 | 31.94092
138.35 | 104.817 | -1040.59 | 29.80811
138.3517 | 104.8339 | -1040.61 | 27.61523
138.3533 | 104.8507 | -1040.636 | 25.49561
138.355 | 104.8676 | -1040.666 | 23.47412
138.3567 | 104.8844 | -1040.701 | 21.62256
138.3583 | 104.9013 | -1040.74 | 20.13574
138.36 | 104.9181 | -1040.783 | 18.94043
138.3617 | 104.935 | -1040.835 | 17.56348
138.3633 | 104.9519 | -1040.887 | 15.67822
138.365 | 104.9687 | -1040.931 | 13.4751
138.3667 | 104.9856 | -1040.956 | 11.36572
138.3683 | 105.0024 | -1040.959 | 9.470215
138.37 | 105.0193 | -1040.952 | 7.627441
138.3717 | 105.0361 | -1040.947 | 5.80957
138.3733 | 105.053 | -1040.95 | 4.16748
138.375 | 105.0698 | -1040.954 | 2.67041
138.3767 | 105.0867 | -1040.959 | 1.07666
138.3783 | 105.1035 | -1040.964 | -0.6884765625
138.38 | 105.1204 | -1040.962 | -2.499023
138.3817 | 105.1373 | -1040.953 | -4.328613
138.3833 | 105.1542 | -1040.936 | -6.310546875
138.385 | 105.1711 | -1040.915 | -8.450684
138.3867 | 105.188 | -1040.889 | -10.39453125
138.3883 | 105.2048 | -1040.858 | -11.9296875
138.39 | 105.2217 | -1040.825 | -13.2041
138.3917 | 105.2386 | -1040.793 | -14.39209
138.3933 | 105.2555 | -1040.763 | -15.61084
138.395 | 105.2724 | -1040.735 | -16.90137
138.3967 | 105.2892 | -1040.709 | -18.25342
138.3983 | 105.3061 | -1040.683 | -19.69921875
138.4 | 105.323 | -1040.656 | -21.25195
138.4017 | 105.3399 | -1040.627 | -22.93506
138.4033 | 105.3568 | -1040.595 | -24.7749
138.405 | 105.3736 | -1040.557 | -26.6543
138.4067 | 105.3905 | -1040.512 | -28.43408
138.4083 | 105.4074 | -1040.46 | -30.01611
138.41 | 105.4243 | -1040.403 | -31.35645
138.4117 | 105.4412 | -1040.344 | -32.58838
138.4133 | 105.4581 | -1040.283 | -33.86279
138.415 | 105.4749 | -1040.22 | -35.25586
138.4167 | 105.4918 | -1040.155 | -36.7207
138.4183 | 105.5087 | -1040.086 | -38.26758
138.42 | 105.5256 | -1040.015 | -39.84668
138.4217 | 105.5425 | -1039.943 | -41.37305
138.4233 | 105.5594 | -1039.872 | -42.76758
138.425 | 105.5762 | -1039.798 | -44.015625
138.4267 | 105.5931 | -1039.72 | -45.16113
138.4283 | 105.61 | -1039.639 | -46.25684
138.43 | 105.6269 | -1039.557 | -47.32617
138.4317 | 105.6438 | -1039.474 | -48.37793
138.4333 | 105.6607 | -1039.391 | -49.42236
138.435 | 105.6776 | -1039.309 | -50.49023
138.4367 | 105.6944 | -1039.227 | -51.59473
138.4383 | 105.7113 | -1039.145 | -52.72559
138.44 | 105.7282 | -1039.059 | -53.86816
138.4417 | 105.7451 | -1038.969 | -55.0166
138.4433 | 105.762 | -1038.872 | -56.1709
138.445 | 105.7789 | -1038.77 | -57.3046875
138.4467 | 105.7958 | -1038.666 | -58.37695
138.4483 | 105.8127 | -1038.561 | -59.35693
138.45 | 105.8296 | -1038.454 | -60.22778
138.4517 | 105.8465 | -1038.346 | -60.99902
138.4533 | 105.8634 | -1038.236 | -61.72119
138.455 | 105.8803 | -1038.125 | -62.4397
138.4567 | 105.8972 | -1038.012 | -63.15894
138.4583 | 105.9141 | -1037.893 | -63.84375
138.46 | 105.931 | -1037.77 | -64.48169
138.4617 | 105.9479 | -1037.643 | -65.07642
138.4633 | 105.9648 | -1037.515 | -65.77148
138.465 | 105.9817 | -1037.389 | -66.56616
138.4667 | 105.9986 | -1037.268 | -67.24951
138.4683 | 106.0154 | -1037.151 | -67.80396
138.47 | 106.0323 | -1037.034 | -68.29102
138.4717 | 106.0492 | -1036.914 | -68.74951
138.4733 | 106.0661 | -1036.794 | -69.16846
138.475 | 106.083 | -1036.674 | -69.56616
138.4767 | 106.0999 | -1036.555 | -69.96387
138.4783 | 106.1168 | -1036.436 | -70.34985
138.48 | 106.1336 | -1036.315 | -70.70874
138.4817 | 106.1505 | -1036.193 | -71.02588
138.4833 | 106.1674 | -1036.071 | -71.29175
138.485 | 106.1843 | -1035.946 | -71.4939
138.4867 | 106.2012 | -1035.82 | -71.64038
138.4883 | 106.2181 | -1035.692 | -71.75977
138.49 | 106.235 | -1035.566 | -71.87329
138.4917 | 106.2519 | -1035.441 | -71.97803
138.4933 | 106.2688 | -1035.32 | -72.06592
138.495 | 106.2857 | -1035.2 | -72.13843
138.4967 | 106.3026 | -1035.08 | -72.19482
138.4983 | 106.3195 | -1034.957 | -72.22119
138.5 | 106.3364 | -1034.834 | -72.20068
138.5017 | 106.3533 | -1034.712 | -72.12671
138.5033 | 106.3701 | -1034.592 | -72.01245
138.505 | 106.387 | -1034.462 | -71.89087
138.5067 | 106.4039 | -1034.325 | -71.82056
138.5083 | 106.4208 | -1034.194 | -71.83521
138.51 | 106.4377 | -1034.07 | -71.90698
138.5117 | 106.4546 | -1033.948 | -71.9751
138.5133 | 106.4715 | -1033.828 | -72.00146
138.515 | 106.4884 | -1033.71 | -71.9978
138.5167 | 106.5053 | -1033.594 | -71.98828125
138.5183 | 106.5222 | -1033.478 | -71.9751
138.52 | 106.539 | -1033.365 | -71.94727
138.5217 | 106.5559 | -1033.253 | -71.89233
138.5233 | 106.5728 | -1033.141 | -71.80884
138.525 | 106.5897 | -1033.028 | -71.69312
138.5267 | 106.6066 | -1032.914 | -71.5415
138.5283 | 106.6235 | -1032.8 | -71.35986
138.53 | 106.6404 | -1032.686 | -71.15918
138.5317 | 106.6573 | -1032.572 | -70.94897
138.5333 | 106.6741 | -1032.456 | -70.75049
138.535 | 106.6911 | -1032.34 | -70.58423
138.5367 | 106.708 | -1032.225 | -70.43774
138.5383 | 106.7249 | -1032.109 | -70.27295
138.54 | 106.7418 | -1031.993 | -70.0708
138.5417 | 106.7587 | -1031.877 | -69.84814
138.5433 | 106.7756 | -1031.76 | -69.6394
138.545 | 106.7925 | -1031.642 | -69.46289
138.5467 | 106.8094 | -1031.524 | -69.1897
138.5483 | 106.8263 | -1031.404 | -68.79858
138.55 | 106.8432 | -1031.282 | -68.46167
138.5517 | 106.8601 | -1031.159 | -68.18188
138.5533 | 106.877 | -1031.036 | -67.94092
138.555 | 106.8939 | -1030.914 | -67.74683
138.5567 | 106.9108 | -1030.794 | -67.63696
138.5583 | 106.9277 | -1030.675 | -67.56079
138.56 | 106.9446 | -1030.557 | -67.48169
138.5617 | 106.9615 | -1030.44 | -67.42383
138.5633 | 106.9784 | -1030.324 | -67.39307
138.565 | 106.9953 | -1030.209 | -67.32202
138.5667 | 107.0123 | -1030.097 | -67.17554
138.5683 | 107.0292 | -1029.985 | -66.99243
138.57 | 107.0461 | -1029.873 | -66.80859375
138.5717 | 107.063 | -1029.762 | -66.61084
138.5733 | 107.0799 | -1029.653 | -66.36841
138.575 | 107.0968 | -1029.545 | -66.10254
138.5767 | 107.1137 | -1029.438 | -65.85132
138.5783 | 107.1306 | -1029.331 | -65.6228
138.58 | 107.1475 | -1029.224 | -65.37817
138.5817 | 107.1644 | -1029.118 | -65.07935
138.5833 | 107.1813 | -1029.014 | -64.72632
138.585 | 107.1982 | -1028.909 | -64.34692
138.5867 | 107.2151 | -1028.803 | -63.97046
138.5883 | 107.232 | -1028.697 | -63.61084
138.59 | 107.2489 | -1028.592 | -63.24536
138.5917 | 107.2658 | -1028.489 | -62.8396
138.5933 | 107.2827 | -1028.388 | -62.39941
138.595 | 107.2996 | -1028.286 | -61.95483
138.5967 | 107.3165 | -1028.182 | -61.51465
138.5983 | 107.3334 | -1028.073 | -61.06201
138.6 | 107.3503 | -1027.964 | -60.59473
138.6017 | 107.3672 | -1027.855 | -60.12964
138.6033 | 107.3841 | -1027.746 | -59.68945
138.605 | 107.401 | -1027.636 | -59.27197
138.6067 | 107.4179 | -1027.53 | -58.87573
138.6083 | 107.4348 | -1027.43 | -58.51171875
138.61 | 107.4517 | -1027.332 | -58.1543
138.6117 | 107.4686 | -1027.233 | -57.80786
138.6133 | 107.4855 | -1027.135 | -57.51782
138.615 | 107.5024 | -1027.041 | -57.30908
138.6167 | 107.5193 | -1026.948 | -57.12890625
138.6183 | 107.5362 | -1026.853 | -56.88647
138.62 | 107.553 | -1026.756 | -56.52686
138.6217 | 107.5699 | -1026.661 | -56.07642
138.6233 | 107.5868 | -1026.57 | -55.57178
138.625 | 107.6037 | -1026.483 | -55.01001
138.6267 | 107.6206 | -1026.397 | -54.38671875
138.6283 | 107.6375 | -1026.311 | -53.6543
138.63 | 107.6544 | -1026.223 | -52.79443
138.6317 | 107.6712 | -1026.133 | -51.93091
138.6333 | 107.6881 | -1026.045 | -51.22705
138.635 | 107.705 | -1025.959 | -50.74292
138.6367 | 107.7219 | -1025.873 | -50.43896
138.6383 | 107.7388 | -1025.788 | -50.203125
138.64 | 107.7557 | -1025.706 | -49.88452
138.6417 | 107.7726 | -1025.626 | -49.44140625
138.6433 | 107.7894 | -1025.546 | -48.90308
138.645 | 107.8063 | -1025.466 | -48.31128
138.6467 | 107.8232 | -1025.384 | -47.70996
138.6483 | 107.84 | -1025.303 | -47.15552
138.65 | 107.8569 | -1025.221 | -46.66187
138.6517 | 107.8738 | -1025.138 | -46.18506
138.6533 | 107.8907 | -1025.056 | -45.6936
138.655 | 107.9076 | -1024.969 | -45.2168
138.6567 | 107.9245 | -1024.878 | -44.79346
138.6583 | 107.9413 | -1024.785 | -44.4104
138.66 | 107.9582 | -1024.698 | -44.04346
138.6617 | 107.9751 | -1024.62 | -43.66846
138.6633 | 107.992 | -1024.551 | -43.29346
138.665 | 108.0089 | -1024.487 | -42.91187
138.6667 | 108.0257 | -1024.43 | -42.47754
138.6683 | 108.0426 | -1024.377 | -41.93408
138.67 | 108.0595 | -1024.332 | -41.28003
138.6717 | 108.0763 | -1024.297 | -40.5498
138.6733 | 108.0932 | -1024.264 | -39.80054
138.675 | 108.1101 | -1024.22 | -39.07983
138.6767 | 108.1269 | -1024.159 | -38.38037
138.6783 | 108.1438 | -1024.083 | -37.67651
138.68 | 108.1607 | -1023.998 | -36.97778
138.6817 | 108.1775 | -1023.916 | -36.40283
138.6833 | 108.1944 | -1023.843 | -35.95605
138.685 | 108.2113 | -1023.78 | -35.51367
138.6867 | 108.2281 | -1023.72 | -35.04346
138.6883 | 108.245 | -1023.661 | -34.55493
138.69 | 108.2619 | -1023.601 | -34.06494
138.6917 | 108.2788 | -1023.541 | -33.56323
138.6933 | 108.2957 | -1023.483 | -33.06006
138.695 | 108.3125 | -1023.425 | -32.5437
138.6967 | 108.3294 | -1023.367 | -31.96948
138.6983 | 108.3463 | -1023.308 | -31.32056
138.7 | 108.3632 | -1023.247 | -30.64819
138.7017 | 108.3801 | -1023.182 | -30.0293
138.7033 | 108.3969 | -1023.117 | -29.50269
138.705 | 108.4138 | -1023.053 | -29.04785
138.7067 | 108.4307 | -1022.994 | -28.65088
138.7083 | 108.4476 | -1022.943 | -28.33667
138.71 | 108.4645 | -1022.903 | -28.09497
138.7117 | 108.4813 | -1022.871 | -27.94263
138.7133 | 108.4982 | -1022.844 | -27.88257
138.715 | 108.5151 | -1022.816 | -27.81226
138.7167 | 108.5319 | -1022.788 | -27.60278
138.7183 | 108.5488 | -1022.761 | -27.20801
138.72 | 108.5656 | -1022.734 | -26.63965
138.7217 | 108.5825 | -1022.707 | -25.96948
138.7233 | 108.5994 | -1022.672 | -25.3147
138.725 | 108.6162 | -1022.629 | -24.75952
138.7267 | 108.6331 | -1022.587 | -24.31421
138.7283 | 108.65 | -1022.546 | -23.9165
138.73 | 108.6669 | -1022.505 | -23.49609375
138.7317 | 108.6837 | -1022.464 | -23.04126
138.7333 | 108.7006 | -1022.424 | -22.5835
138.735 | 108.7175 | -1022.383 | -22.14771
138.7367 | 108.734375 | -1022.344 | -21.7265625
138.7383 | 108.7512 | -1022.305 | -21.28857
138.74 | 108.7681 | -1022.267 | -20.82935
138.7417 | 108.785 | -1022.231 | -20.354
138.7433 | 108.8018 | -1022.195 | -19.84937
138.745 | 108.8187 | -1022.162 | -19.31909
138.7467 | 108.8356 | -1022.13 | -18.79395
138.7483 | 108.8525 | -1022.099 | -18.3252
138.75 | 108.8693 | -1022.068 | -17.96338
138.7517 | 108.8862 | -1022.035 | -17.729
138.7533 | 108.9031 | -1022.003 | -17.58765
138.755 | 108.9199 | -1021.974 | -17.48145
138.7567 | 108.9368 | -1021.946 | -17.37231
138.7583 | 108.9537 | -1021.92 | -17.26025
138.76 | 108.9706 | -1021.892 | -17.15625
138.7617 | 108.9875 | -1021.863 | -17.05811
138.7633 | 109.0044 | -1021.834 | -16.9519
138.765 | 109.0212 | -1021.807 | -16.7417
138.7667 | 109.0381 | -1021.78 | -16.42603
138.7683 | 109.055 | -1021.753 | -16.11255
138.77 | 109.0719 | -1021.727 | -15.81738
138.7717 | 109.0888 | -1021.703 | -15.53394
138.7733 | 109.1057 | -1021.681 | -15.2395
138.775 | 109.1225 | -1021.659 | -14.9209
138.7767 | 109.1394 | -1021.637 | -14.59131
138.7783 | 109.1563 | -1021.615 | -14.26392
138.78 | 109.1732 | -1021.593 | -13.93799
138.7817 | 109.1901 | -1021.572 | -13.60034
138.7833 | 109.2069 | -1021.551 | -13.24438
138.785 | 109.2238 | -1021.528 | -12.87671
138.7867 | 109.2407 | -1021.507 | -12.50903
138.7883 | 109.2576 | -1021.487 | -12.15454
138.79 | 109.2744 | -1021.467 | -11.8103
138.7917 | 109.2913 | -1021.446 | -11.4609375
138.7933 | 109.3082 | -1021.425 | -11.10718
138.795 | 109.3251 | -1021.406 | -10.77026
138.7967 | 109.342 | -1021.387 | -10.46851
138.7983 | 109.3589 | -1021.369 | -10.18945
138.8 | 109.3757 | -1021.35 | -9.909668
138.8017 | 109.3926 | -1021.331 | -9.596924
138.8033 | 109.4095 | -1021.312 | -9.235107
138.805 | 109.4264 | -1021.294 | -8.8359375
138.8067 | 109.4432 | -1021.277 | -8.433105
138.8083 | 109.4601 | -1021.26 | -8.045654
138.81 | 109.477 | -1021.244 | -7.67578125
138.8117 | 109.4938 | -1021.227 | -7.330811
138.8133 | 109.5107 | -1021.21 | -7.023193
138.815 | 109.5276 | -1021.194 | -6.75293
138.8167 | 109.5444 | -1021.18 | -6.49292
138.8183 | 109.5613 | -1021.167 | -6.220459
138.82 | 109.5782 | -1021.155 | -5.937744
138.8217 | 109.595 | -1021.144 | -5.657959
138.8233 | 109.6119 | -1021.134 | -5.371582
138.825 | 109.6288 | -1021.127 | -5.066895
138.8267 | 109.6456 | -1021.122 | -4.745361
138.8283 | 109.6625 | -1021.119 | -4.41796875
138.83 | 109.6794 | -1021.117 | -4.083984375
138.8317 | 109.6963 | -1021.115 | -3.731689
138.8333 | 109.7131 | -1021.113 | -3.358887
138.835 | 109.73 | -1021.11 | -2.983154
138.8367 | 109.7468 | -1021.106 | -2.623535
138.8383 | 109.7637 | -1021.101 | -2.282227
138.84 | 109.7806 | -1021.097 | -1.934326
138.8417 | 109.7974 | -1021.094 | -1.554932
138.8433 | 109.8143 | -1021.092 | -1.147705
138.845 | 109.8312 | -1021.093 | -0.7375488
138.8467 | 109.848 | -1021.098 | -0.3435059
138.8483 | 109.8649 | -1021.104 | 0.02709961
138.85 | 109.8817 | -1021.11 | 0.3779296875
138.8517 | 109.8986 | -1021.114 | 0.7192383
138.8533 | 109.9154 | -1021.116 | 1.063477
138.855 | 109.9323 | -1021.117 | 1.413574
138.8567 | 109.9491 | -1021.118 | 1.760742
138.8583 | 109.966 | -1021.118 | 2.091064
138.86 | 109.9828 | -1021.119 | 2.400146
138.8617 | 109.9997 | -1021.12 | 2.687256
138.8633 | 110.0165 | -1021.122 | 2.949463
138.865 | 110.0334 | -1021.125 | 3.177246
138.8667 | 110.0502 | -1021.128 | 3.357421875
138.8683 | 110.0671 | -1021.133 | 3.490723
138.87 | 110.0839 | -1021.139 | 3.596191
138.8717 | 110.1007 | -1021.147 | 3.708252
138.8733 | 110.1176 | -1021.156 | 3.84668
138.875 | 110.1345 | -1021.166 | 4.016602
138.8767 | 110.1513 | -1021.177 | 4.220947
138.8783 | 110.1682 | -1021.187 | 4.453857
138.88 | 110.185 | -1021.197 | 4.694092
138.8817 | 110.2018 | -1021.207 | 4.92041
138.8833 | 110.2187 | -1021.22 | 5.130615
138.885 | 110.2355 | -1021.235 | 5.3203125
138.8867 | 110.2524 | -1021.251 | 5.47998
138.8883 | 110.2692 | -1021.265 | 5.61328125
138.89 | 110.2861 | -1021.279 | 5.745117
138.8917 | 110.303 | -1021.292 | 5.900390625
138.8933 | 110.3198 | -1021.304 | 6.09668
138.895 | 110.3367 | -1021.316 | 6.331787
138.8967 | 110.3535 | -1021.328 | 6.583008
138.8983 | 110.3704 | -1021.341 | 6.825439
138.9 | 110.3872 | -1021.355 | 7.051758
138.9017 | 110.4041 | -1021.367 | 7.269287
138.9033 | 110.4209 | -1021.379 | 7.483887
138.905 | 110.4378 | -1021.389 | 7.691162
138.9067 | 110.4547 | -1021.399 | 7.883789
138.9083 | 110.4715 | -1021.407 | 8.066895
138.91 | 110.4884 | -1021.413 | 8.252197
138.9117 | 110.5052 | -1021.419 | 8.4375
138.9133 | 110.522 | -1021.426 | 8.614746
138.915 | 110.5389 | -1021.436 | 8.780273
138.9167 | 110.5557 | -1021.448 | 8.935546875
138.9183 | 110.5726 | -1021.462 | 9.08203125
138.92 | 110.5894 | -1021.477 | 9.22998
138.9217 | 110.6063 | -1021.492 | 9.385986
138.9233 | 110.6231 | -1021.507 | 9.541992
138.925 | 110.64 | -1021.521 | 9.695068
138.9267 | 110.6568 | -1021.536 | 9.854004
138.9283 | 110.6737 | -1021.55 | 10.02246
138.93 | 110.6905 | -1021.566 | 10.19312
138.9317 | 110.7074 | -1021.583 | 10.35791
138.9333 | 110.7242 | -1021.601 | 10.51171875
138.935 | 110.7411 | -1021.622 | 10.65308
138.9367 | 110.7579 | -1021.644 | 10.7915
138.9383 | 110.7747 | -1021.666 | 10.92847
138.94 | 110.7916 | -1021.687 | 11.05811
138.9417 | 110.8084 | -1021.706 | 11.17822
138.9433 | 110.8253 | -1021.725 | 11.30933
138.945 | 110.8421 | -1021.743 | 11.46826
138.9467 | 110.859 | -1021.763 | 11.66089
138.9483 | 110.8759 | -1021.782 | 11.8828125
138.95 | 110.8927 | -1021.801 | 12.12744
138.9517 | 110.9096 | -1021.821 | 12.37646
138.9533 | 110.9264 | -1021.842 | 12.60718
138.955 | 110.9433 | -1021.864 | 12.80566
138.9567 | 110.9601 | -1021.888 | 12.97559
138.9583 | 110.977 | -1021.911 | 13.12573
138.96 | 110.9938 | -1021.934 | 13.25390625
138.9617 | 111.0107 | -1021.956 | 13.3645
138.9633 | 111.0275 | -1021.979 | 13.47363
138.965 | 111.0444 | -1022.003 | 13.59814
138.9667 | 111.0613 | -1022.028 | 13.7417
138.9683 | 111.0781 | -1022.056 | 13.89478
138.97 | 111.095 | -1022.086 | 14.04858
138.9717 | 111.1118 | -1022.115 | 14.1936
138.9733 | 111.1287 | -1022.142 | 14.32617
138.975 | 111.1455 | -1022.168 | 14.45142
138.9767 | 111.1623 | -1022.192 | 14.57153
138.9783 | 111.1792 | -1022.215 | 14.68286
138.98 | 111.1961 | -1022.239 | 14.79053
138.9817 | 111.2129 | -1022.263 | 14.90625
138.9833 | 111.2298 | -1022.286 | 15.03369
138.985 | 111.2466 | -1022.31 | 15.15601
138.9867 | 111.2635 | -1022.335 | 15.25122
138.9883 | 111.2803 | -1022.361 | 15.32446
138.99 | 111.2972 | -1022.389 | 15.3984375
138.9917 | 111.314 | -1022.417 | 15.48926
138.9933 | 111.3309 | -1022.444 | 15.58887
138.995 | 111.3477 | -1022.469 | 15.68262
138.9967 | 111.3646 | -1022.493 | 15.76245
138.9983 | 111.3815 | -1022.517 | 15.82324
139 | 111.3983 | -1022.542 | 15.8671875
139.0017 | 111.4152 | -1022.566 | 15.89722
139.0033 | 111.432 | -1022.591 | 15.9140625
139.005 | 111.4489 | -1022.615 | 15.91846
139.0067 | 111.4658 | -1022.64 | 15.90747
139.0083 | 111.4826 | -1022.667 | 15.87305
139.01 | 111.4994 | -1022.693 | 15.8064
139.0117 | 111.5163 | -1022.721 | 15.71777
139.0133 | 111.5332 | -1022.749 | 15.63794
139.015 | 111.55 | -1022.777 | 15.60571
139.0167 | 111.5669 | -1022.806 | 15.64526
139.0183 | 111.5837 | -1022.836 | 15.74487
139.02 | 111.6006 | -1022.867 | 15.86353
139.0217 | 111.6174 | -1022.898 | 15.96753
139.0233 | 111.6343 | -1022.929 | 16.0546875
139.025 | 111.6511 | -1022.959 | 16.13232
139.0267 | 111.6679 | -1022.988 | 16.18652
139.0283 | 111.6848 | -1023.014 | 16.20557
139.03 | 111.7017 | -1023.04 | 16.19751
139.0317 | 111.7185 | -1023.065 | 16.18652
139.0333 | 111.7353 | -1023.091 | 16.1953125
139.035 | 111.7522 | -1023.12 | 16.23999
139.0367 | 111.769 | -1023.149 | 16.31909
139.0383 | 111.7858 | -1023.178 | 16.40991
139.04 | 111.8027 | -1023.206 | 16.48755
139.0417 | 111.8195 | -1023.233 | 16.54834
139.0433 | 111.8364 | -1023.258 | 16.60693
139.045 | 111.8532 | -1023.282 | 16.67285
139.0467 | 111.87 | -1023.305 | 16.74976
139.0483 | 111.8869 | -1023.328 | 16.83984375
139.05 | 111.9037 | -1023.351 | 16.93799
139.0517 | 111.9205 | -1023.374 | 17.03174
139.0533 | 111.9374 | -1023.396 | 17.11304
139.055 | 111.9542 | -1023.418 | 17.18701
139.0567 | 111.9711 | -1023.443 | 17.25366
139.0583 | 111.9879 | -1023.472 | 17.30566
139.06 | 112.0048 | -1023.504 | 17.33496
139.0617 | 112.0216 | -1023.537 | 17.34668
139.0633 | 112.0384 | -1023.57 | 17.35546875
139.065 | 112.0553 | -1023.601 | 17.36353
139.0667 | 112.0721 | -1023.63 | 17.36572
139.0683 | 112.089 | -1023.659 | 17.36792
139.07 | 112.1058 | -1023.685 | 17.38916
139.0717 | 112.1226 | -1023.711 | 17.43164
139.0733 | 112.1395 | -1023.738 | 17.48291
139.075 | 112.1563 | -1023.767 | 17.53198
139.0767 | 112.1732 | -1023.798 | 17.58032
139.0783 | 112.19 | -1023.829 | 17.63599
139.08 | 112.2069 | -1023.861 | 17.70337
139.0817 | 112.2237 | -1023.891 | 17.77881
139.0833 | 112.2406 | -1023.921 | 17.85645
139.085 | 112.2574 | -1023.95 | 17.94873
139.0867 | 112.2743 | -1023.98 | 18.06958
139.0883 | 112.2911 | -1024.011 | 18.2124
139.09 | 112.3079 | -1024.044 | 18.35815
139.0917 | 112.3248 | -1024.078 | 18.4921875
139.0933 | 112.3416 | -1024.113 | 18.61084
139.095 | 112.3585 | -1024.147 | 18.71704
139.0967 | 112.3753 | -1024.181 | 18.81445
139.0983 | 112.3921 | -1024.214 | 18.89868
139.1 | 112.409 | -1024.248 | 18.96313
139.1017 | 112.4258 | -1024.281 | 19.01733
139.1033 | 112.4426 | -1024.313 | 19.07886
139.105 | 112.4595 | -1024.345 | 19.15723
139.1067 | 112.4763 | -1024.376 | 19.24658
139.1083 | 112.4931 | -1024.406 | 19.34619
139.11 | 112.51 | -1024.435 | 19.46191
139.1117 | 112.5268 | -1024.464 | 19.58936
139.1133 | 112.5437 | -1024.492 | 19.70654
139.115 | 112.5605 | -1024.522 | 19.78345
139.1167 | 112.5774 | -1024.552 | 19.81201
139.1183 | 112.5942 | -1024.585 | 19.80615
139.12 | 112.611 | -1024.619 | 19.79004
139.1217 | 112.6279 | -1024.653 | 19.78638
139.1233 | 112.6447 | -1024.688 | 19.80176
139.125 | 112.6616 | -1024.721 | 19.83398
139.1267 | 112.6784 | -1024.754 | 19.8728
139.1283 | 112.6952 | -1024.788 | 19.91382
139.13 | 112.7121 | -1024.823 | 19.95483
139.1317 | 112.729 | -1024.858 | 19.98999
139.1333 | 112.7459 | -1024.892 | 20.02222
139.135 | 112.7628 | -1024.925 | 20.06104
139.1367 | 112.7798 | -1024.955 | 20.10645
139.1383 | 112.7967 | -1024.986 | 20.14233
139.14 | 112.8136 | -1025.018 | 20.16138
139.1417 | 112.8305 | -1025.052 | 20.16431
139.1433 | 112.8475 | -1025.089 | 20.14966
139.145 | 112.8644 | -1025.127 | 20.12769
139.1467 | 112.8813 | -1025.166 | 20.12402
139.1483 | 112.8982 | -1025.204 | 20.17163
139.15 | 112.9152 | -1025.243 | 20.27637
139.1517 | 112.9321 | -1025.281 | 20.42065
139.1533 | 112.949 | -1025.318 | 20.58252
139.155 | 112.966 | -1025.353 | 20.75098
139.1567 | 112.9829 | -1025.387 | 20.91284
139.1583 | 112.9998 | -1025.418 | 21.046875
139.16 | 113.0167 | -1025.448 | 21.140625
139.1617 | 113.0336 | -1025.478 | 21.19995
139.1633 | 113.0505 | -1025.51 | 21.24316
139.165 | 113.0675 | -1025.541 | 21.28711
139.1667 | 113.0844 | -1025.573 | 21.33252
139.1683 | 113.1013 | -1025.606 | 21.36548
139.17 | 113.1182 | -1025.639 | 21.38306
139.1717 | 113.1351 | -1025.674 | 21.40356
139.1733 | 113.152 | -1025.71 | 21.43945
139.175 | 113.169 | -1025.747 | 21.49072
139.1767 | 113.1859 | -1025.785 | 21.55884
139.1783 | 113.2028 | -1025.822 | 21.64307
139.18 | 113.2197 | -1025.859 | 21.73242
139.1817 | 113.2366 | -1025.895 | 21.8042
139.1833 | 113.2535 | -1025.928 | 21.83496
139.185 | 113.2705 | -1025.96 | 21.81445
139.1867 | 113.2874 | -1025.99 | 21.7522
139.1883 | 113.3043 | -1026.022 | 21.67822
139.19 | 113.3212 | -1026.057 | 21.62183
139.1917 | 113.3381 | -1026.096 | 21.5896
139.1933 | 113.355 | -1026.137 | 21.58228
139.195 | 113.372 | -1026.179 | 21.61597
139.1967 | 113.3889 | -1026.222 | 21.70386
139.1983 | 113.4058 | -1026.265 | 21.84448
139.2 | 113.4227 | -1026.306 | 22.01074
139.2017 | 113.4396 | -1026.346 | 22.18433
139.2033 | 113.4566 | -1026.385 | 22.36157
139.205 | 113.4735 | -1026.424 | 22.53809
139.2067 | 113.4904 | -1026.462 | 22.70581
139.2083 | 113.5073 | -1026.499 | 22.84424
139.21 | 113.5242 | -1026.535 | 22.94312
139.2117 | 113.5412 | -1026.57 | 23.00537
139.2133 | 113.5581 | -1026.607 | 23.04419
139.215 | 113.575 | -1026.645 | 23.07275
139.2167 | 113.5919 | -1026.683 | 23.09033
139.2183 | 113.6088 | -1026.721 | 23.09619
139.22 | 113.6258 | -1026.759 | 23.0918
139.2217 | 113.6427 | -1026.797 | 23.0918
139.2233 | 113.6596 | -1026.835 | 23.10864
139.225 | 113.6765 | -1026.872 | 23.15112
139.2267 | 113.6934 | -1026.907 | 23.23315
139.2283 | 113.7104 | -1026.94 | 23.34961
139.23 | 113.7273 | -1026.972 | 23.45728
139.2317 | 113.7442 | -1027.006 | 23.51147
139.2333 | 113.7612 | -1027.042 | 23.50928
139.235 | 113.7781 | -1027.079 | 23.47925
139.2367 | 113.795 | -1027.119 | 23.44189
139.2383 | 113.8119 | -1027.162 | 23.40674
139.24 | 113.8288 | -1027.207 | 23.38843
139.2417 | 113.8458 | -1027.252 | 23.4126
139.2433 | 113.8627 | -1027.297 | 23.48657
139.245 | 113.8796 | -1027.342 | 23.58838
139.2467 | 113.8965 | -1027.388 | 23.67407
139.2483 | 113.9134 | -1027.433 | 23.72607
139.25 | 113.9304 | -1027.477 | 23.765625
139.2517 | 113.9473 | -1027.518 | 23.82495
139.2533 | 113.9642 | -1027.557 | 23.89526
139.255 | 113.9811 | -1027.594 | 23.93628
139.2567 | 113.998 | -1027.632 | 23.92676
139.2583 | 114.0149 | -1027.671 | 23.88501
139.26 | 114.0319 | -1027.709 | 23.84912
139.2617 | 114.0488 | -1027.747 | 23.8418
139.2633 | 114.0657 | -1027.784 | 23.85205
139.265 | 114.0826 | -1027.82 | 23.85498
139.2667 | 114.0996 | -1027.857 | 23.84473
139.2683 | 114.1165 | -1027.896 | 23.8396
139.27 | 114.1334 | -1027.936 | 23.86157
139.2717 | 114.1503 | -1027.977 | 23.90186
139.2733 | 114.1673 | -1028.016 | 23.94434
139.275 | 114.1842 | -1028.055 | 23.97729
139.2767 | 114.2012 | -1028.093 | 23.98901
139.2783 | 114.2181 | -1028.132 | 23.95679
139.28 | 114.235 | -1028.172 | 23.87549
139.2817 | 114.2519 | -1028.214 | 23.77295
139.2833 | 114.2689 | -1028.257 | 23.69092
139.285 | 114.2858 | -1028.304 | 23.63525
139.2867 | 114.3028 | -1028.351 | 23.59351
139.2883 | 114.3197 | -1028.396 | 23.56274
139.29 | 114.3366 | -1028.439 | 23.55103
139.2917 | 114.3536 | -1028.479 | 23.57007
139.2933 | 114.3705 | -1028.52 | 23.61987
139.295 | 114.3874 | -1028.561 | 23.68579
139.2967 | 114.4044 | -1028.601 | 23.7421875
139.2983 | 114.4213 | -1028.639 | 23.765625
139.3 | 114.4383 | -1028.673 | 23.75684
139.3017 | 114.4552 | -1028.709 | 23.72607
139.3033 | 114.4722 | -1028.746 | 23.69165
139.305 | 114.4891 | -1028.785 | 23.66309
139.3067 | 114.5061 | -1028.823 | 23.63818
139.3083 | 114.523 | -1028.859 | 23.61108
139.31 | 114.5399 | -1028.893 | 23.58105
139.3117 | 114.5569 | -1028.928 | 23.55835
139.3133 | 114.5739 | -1028.964 | 23.5546875
139.315 | 114.5908 | -1029.002 | 23.56274
139.3167 | 114.6077 | -1029.04 | 23.56274
139.3183 | 114.6247 | -1029.078 | 23.54004
139.32 | 114.6416 | -1029.115 | 23.49463
139.3217 | 114.6585 | -1029.151 | 23.42798
139.3233 | 114.6755 | -1029.188 | 23.33936
139.325 | 114.6924 | -1029.227 | 23.2265625
139.3267 | 114.7094 | -1029.267 | 23.09619
139.3283 | 114.7263 | -1029.308 | 22.96875
139.33 | 114.7433 | -1029.351 | 22.8772
139.3317 | 114.7602 | -1029.396 | 22.83472
139.3333 | 114.7771 | -1029.441 | 22.83032
139.335 | 114.7941 | -1029.486 | 22.8457
139.3367 | 114.811 | -1029.53 | 22.87939
139.3383 | 114.828 | -1029.573 | 22.93286
139.34 | 114.8449 | -1029.613 | 23.00684
139.3417 | 114.8618 | -1029.651 | 23.09546
139.3433 | 114.8788 | -1029.686 | 23.18262
139.345 | 114.8958 | -1029.721 | 23.25073
139.3467 | 114.9127 | -1029.756 | 23.3064
139.3483 | 114.9296 | -1029.79 | 23.37744
139.35 | 114.9466 | -1029.825 | 23.47559
139.3517 | 114.9635 | -1029.861 | 23.58618
139.3533 | 114.9805 | -1029.899 | 23.68213
139.355 | 114.9974 | -1029.939 | 23.76416
139.3567 | 115.0144 | -1029.98 | 23.8359375
139.3583 | 115.0313 | -1030.018 | 23.90405
139.36 | 115.0482 | -1030.055 | 23.96997
139.3617 | 115.0652 | -1030.09 | 24.03076
139.3633 | 115.0821 | -1030.125 | 24.07397
139.365 | 115.099 | -1030.159 | 24.08423
139.3667 | 115.116 | -1030.193 | 24.06665
139.3683 | 115.1329 | -1030.228 | 24.04175
139.37 | 115.1498 | -1030.265 | 24.01465
139.3717 | 115.1668 | -1030.303 | 23.9765625
139.3733 | 115.1837 | -1030.342 | 23.92456
139.375 | 115.2006 | -1030.382 | 23.86816
139.3767 | 115.2175 | -1030.424 | 23.82349
139.3783 | 115.2345 | -1030.468 | 23.80078125
139.38 | 115.2514 | -1030.512 | 23.80298
139.3817 | 115.2683 | -1030.556 | 23.83301
139.3833 | 115.2853 | -1030.598 | 23.88135
139.385 | 115.3022 | -1030.64 | 23.94653
139.3867 | 115.3191 | -1030.683 | 24.02856
139.3883 | 115.336 | -1030.727 | 24.12158
139.39 | 115.3529 | -1030.771 | 24.21313
139.3917 | 115.3698 | -1030.815 | 24.28491
139.3933 | 115.3867 | -1030.859 | 24.32007
139.395 | 115.4036 | -1030.902 | 24.3046875
139.3967 | 115.4205 | -1030.945 | 24.25122
139.3983 | 115.4375 | -1030.988 | 24.19702
139.4 | 115.4544 | -1031.032 | 24.17139
139.4017 | 115.4713 | -1031.076 | 24.18311
139.4033 | 115.4882 | -1031.118 | 24.23145
139.405 | 115.5051 | -1031.158 | 24.31787
139.4067 | 115.522 | -1031.195 | 24.42847
139.4083 | 115.539 | -1031.232 | 24.53174
139.41 | 115.5559 | -1031.27 | 24.59765625
139.4117 | 115.5728 | -1031.309 | 24.61963
139.4133 | 115.5898 | -1031.349 | 24.609375
139.415 | 115.6067 | -1031.39 | 24.5859375
139.4167 | 115.6236 | -1031.43 | 24.55444
139.4183 | 115.6405 | -1031.472 | 24.49878
139.42 | 115.6574 | -1031.514 | 24.40869
139.4217 | 115.6743 | -1031.556 | 24.30908
139.4233 | 115.6912 | -1031.599 | 24.2417
139.425 | 115.7081 | -1031.641 | 24.22632
139.4267 | 115.7251 | -1031.682 | 24.23804
139.4283 | 115.742 | -1031.723 | 24.24536
139.43 | 115.7589 | -1031.766 | 24.23291
139.4317 | 115.7758 | -1031.808 | 24.20728
139.4333 | 115.7927 | -1031.849 | 24.18677
139.435 | 115.8096 | -1031.888 | 24.18311
139.4367 | 115.8266 | -1031.925 | 24.19189
139.4383 | 115.8435 | -1031.96 | 24.19263
139.44 | 115.8604 | -1031.996 | 24.17139
139.4417 | 115.8773 | -1032.033 | 24.12671
139.4433 | 115.8943 | -1032.07 | 24.07837
139.445 | 115.9112 | -1032.109 | 24.06152
139.4467 | 115.9281 | -1032.151 | 24.1084
139.4483 | 115.945 | -1032.194 | 24.2146
139.45 | 115.9619 | -1032.237 | 24.33838
139.4517 | 115.9789 | -1032.278 | 24.43945
139.4533 | 115.9958 | -1032.317 | 24.51123
139.455 | 116.0127 | -1032.354 | 24.56543
139.4567 | 116.0296 | -1032.391 | 24.60059
139.4583 | 116.0466 | -1032.428 | 24.59985
139.46 | 116.0635 | -1032.465 | 24.54565
139.4617 | 116.0804 | -1032.502 | 24.44971
139.4633 | 116.0974 | -1032.538 | 24.34937
139.465 | 116.1143 | -1032.576 | 24.27246
139.4667 | 116.1312 | -1032.617 | 24.22998
139.4683 | 116.1482 | -1032.66 | 24.2109375
139.47 | 116.1651 | -1032.704 | 24.19921875
139.4717 | 116.182 | -1032.746 | 24.1853
139.4733 | 116.199 | -1032.788 | 24.17432
139.475 | 116.2159 | -1032.83 | 24.1853
139.4767 | 116.2328 | -1032.874 | 24.22265625
139.4783 | 116.2497 | -1032.918 | 24.27905
139.48 | 116.2667 | -1032.961 | 24.33984375
139.4817 | 116.2836 | -1033.002 | 24.39478
139.4833 | 116.3005 | -1033.042 | 24.44092
139.485 | 116.3175 | -1033.082 | 24.47754
139.4867 | 116.3344 | -1033.123 | 24.49951
139.4883 | 116.3513 | -1033.167 | 24.50171
139.49 | 116.3682 | -1033.213 | 24.50390625
139.4917 | 116.3852 | -1033.26 | 24.53394
139.4933 | 116.4021 | -1033.307 | 24.59839
139.495 | 116.419 | -1033.352 | 24.67603
139.4967 | 116.4359 | -1033.396 | 24.73682
139.4983 | 116.4528 | -1033.44 | 24.76318
139.5 | 116.4697 | -1033.48 | 24.75439
139.5017 | 116.4867 | -1033.517 | 24.72876
139.5033 | 116.5036 | -1033.551 | 24.70093
139.505 | 116.5205 | -1033.585 | 24.6731
139.5067 | 116.5374 | -1033.622 | 24.63647
139.5083 | 116.5543 | -1033.66 | 24.57715
139.51 | 116.5713 | -1033.699 | 24.49292
139.5117 | 116.5882 | -1033.74 | 24.3999
139.5133 | 116.6051 | -1033.781 | 24.32666
139.515 | 116.622 | -1033.822 | 24.27759
139.5167 | 116.6389 | -1033.864 | 24.23145
139.5183 | 116.6558 | -1033.906 | 24.16553
139.52 | 116.6728 | -1033.948 | 24.08789
139.5217 | 116.6897 | -1033.989 | 24.02271
139.5233 | 116.7066 | -1034.029 | 23.98535
139.525 | 116.7235 | -1034.069 | 23.96851
139.5267 | 116.7404 | -1034.11 | 23.94653
139.5283 | 116.7573 | -1034.151 | 23.8938
139.53 | 116.7742 | -1034.193 | 23.79565
139.5317 | 116.7911 | -1034.236 | 23.67041
139.5333 | 116.808 | -1034.282 | 23.5437
139.535 | 116.8249 | -1034.328 | 23.42578125
139.5367 | 116.8419 | -1034.373 | 23.29907
139.5383 | 116.8588 | -1034.415 | 23.15698
139.54 | 116.8756 | -1034.454 | 23.02515
139.5417 | 116.8926 | -1034.491 | 22.93433
139.5433 | 116.9095 | -1034.526 | 22.90283
139.545 | 116.9264 | -1034.56 | 22.927
139.5467 | 116.9433 | -1034.594 | 22.98853
139.5483 | 116.9602 | -1034.629 | 23.0647
139.55 | 116.9771 | -1034.665 | 23.12549
139.5517 | 116.994 | -1034.701 | 23.14746
139.5533 | 117.0109 | -1034.737 | 23.12329
139.555 | 117.0278 | -1034.773 | 23.06763
139.5567 | 117.0447 | -1034.811 | 23.00903
139.5583 | 117.0616 | -1034.85 | 22.96582
139.56 | 117.0785 | -1034.888 | 22.94751
139.5617 | 117.0954 | -1034.925 | 22.95117
139.5633 | 117.1123 | -1034.963 | 22.96582
139.565 | 117.1292 | -1035.001 | 22.97168
139.5667 | 117.146 | -1035.04 | 22.96362
139.5683 | 117.163 | -1035.078 | 22.95337
139.57 | 117.1799 | -1035.114 | 22.95996
139.5717 | 117.1968 | -1035.15 | 22.97827
139.5733 | 117.2137 | -1035.186 | 22.97314
139.575 | 117.2306 | -1035.222 | 22.91968
139.5767 | 117.2475 | -1035.259 | 22.83911
139.5783 | 117.2644 | -1035.293 | 22.76953125
139.58 | 117.2813 | -1035.326 | 22.73071
139.5817 | 117.2982 | -1035.358 | 22.72119
139.5833 | 117.3151 | -1035.391 | 22.73804
139.585 | 117.332 | -1035.426 | 22.77979
139.5867 | 117.3489 | -1035.462 | 22.84863
139.5883 | 117.3658 | -1035.501 | 22.93506
139.59 | 117.3827 | -1035.544 | 23.01416
139.5917 | 117.3996 | -1035.587 | 23.07715
139.5933 | 117.4165 | -1035.628 | 23.14307
139.595 | 117.4333 | -1035.667 | 23.22949
139.5967 | 117.4502 | -1035.704 | 23.32324
139.5983 | 117.4671 | -1035.74 | 23.39502
139.6 | 117.484 | -1035.778 | 23.43457
139.6017 | 117.5009 | -1035.818 | 23.45874
139.6033 | 117.5178 | -1035.86 | 23.48584
139.605 | 117.5347 | -1035.902 | 23.5144
139.6067 | 117.5516 | -1035.943 | 23.53271
139.6083 | 117.5685 | -1035.983 | 23.5459
139.61 | 117.5854 | -1036.023 | 23.57007
139.6117 | 117.6023 | -1036.064 | 23.60669
139.6133 | 117.6192 | -1036.108 | 23.64258
139.615 | 117.6361 | -1036.151 | 23.65942
139.6167 | 117.653 | -1036.192 | 23.65356
139.6183 | 117.6699 | -1036.231 | 23.64111
139.62 | 117.6867 | -1036.27 | 23.64697
139.6217 | 117.7037 | -1036.309 | 23.67627
139.6233 | 117.7205 | -1036.348 | 23.71216
139.625 | 117.7374 | -1036.386 | 23.79932
139.6267 | 117.7543 | -1036.424 | 23.9458
139.6283 | 117.7712 | -1036.464 | 24.09814
139.63 | 117.7881 | -1036.506 | 24.2417
139.6317 | 117.805 | -1036.547 | 24.3457
139.6333 | 117.822 | -1036.588 | 24.41162
139.635 | 117.8388 | -1036.63 | 24.47314
139.6367 | 117.8557 | -1036.673 | 24.55957
139.6383 | 117.8727 | -1036.717 | 24.6665
139.64 | 117.8896 | -1036.761 | 24.76611
139.6417 | 117.9065 | -1036.803 | 24.83789
139.6433 | 117.9234 | -1036.843 | 24.88477
139.645 | 117.9403 | -1036.882 | 24.91992
139.6467 | 117.9572 | -1036.922 | 24.95654
139.6483 | 117.9741 | -1036.962 | 25.00342
139.65 | 117.991 | -1037.002 | 25.06640625
139.6517 | 118.0079 | -1037.042 | 25.13965
139.6533 | 118.0247 | -1037.081 | 25.2085
139.655 | 118.0417 | -1037.12 | 25.2627
139.6567 | 118.0585 | -1037.157 | 25.31689
139.6583 | 118.0754 | -1037.193 | 25.38428
139.66 | 118.0923 | -1037.229 | 25.46045
139.6617 | 118.1092 | -1037.264 | 25.53515625
139.6633 | 118.1261 | -1037.299 | 25.60546875
139.665 | 118.143 | -1037.334 | 25.67578125
139.6667 | 118.16 | -1037.375 | 25.74023
139.6683 | 118.1768 | -1037.421 | 25.79883
139.67 | 118.1937 | -1037.47 | 25.84717
139.6717 | 118.2106 | -1037.521 | 25.88379
139.6733 | 118.2275 | -1037.572 | 25.91309
139.675 | 118.2444 | -1037.621 | 25.93799
139.6767 | 118.2613 | -1037.668 | 25.9541
139.6783 | 118.2782 | -1037.714 | 25.96143
139.68 | 118.2951 | -1037.759 | 25.96289
139.6817 | 118.312 | -1037.804 | 25.96729
139.6833 | 118.3289 | -1037.848 | 25.9834
139.685 | 118.3458 | -1037.892 | 26.00977
139.6867 | 118.3627 | -1037.937 | 26.03613
139.6883 | 118.3796 | -1037.982 | 26.05518
139.69 | 118.3965 | -1038.027 | 26.07421875
139.6917 | 118.4134 | -1038.072 | 26.09619
139.6933 | 118.4303 | -1038.118 | 26.1167
139.695 | 118.4472 | -1038.165 | 26.14746
139.6967 | 118.4641 | -1038.213 | 26.19434
139.6983 | 118.4809 | -1038.26 | 26.24707
139.7 | 118.4978 | -1038.307 | 26.31445
139.7017 | 118.5147 | -1038.353 | 26.3877
139.7033 | 118.5316 | -1038.398 | 26.4668
139.705 | 118.5485 | -1038.443 | 26.54883
139.7067 | 118.5654 | -1038.487 | 26.63379
139.7083 | 118.5823 | -1038.531 | 26.66015625
139.71 | 118.5991 | -1038.574 | 26.61035
139.7117 | 118.6161 | -1038.618 | 26.52539
139.7133 | 118.6329 | -1038.662 | 26.40674
139.715 | 118.6498 | -1038.706 | 26.28809
139.7167 | 118.6667 | -1038.75 | 26.19287
139.7183 | 118.6836 | -1038.793 | 26.12109375
139.72 | 118.7005 | -1038.836 | 26.05664
139.7217 | 118.7174 | -1038.881 | 25.99512
139.7233 | 118.7343 | -1038.925 | 25.94678
139.725 | 118.7511 | -1038.968 | 25.90869
139.7267 | 118.768 | -1039.01 | 25.87061
139.7283 | 118.7849 | -1039.052 | 25.828125
139.73 | 118.8018 | -1039.093 | 25.78711
139.7317 | 118.8187 | -1039.135 | 25.75049
139.7333 | 118.8356 | -1039.177 | 25.70947
139.735 | 118.8524 | -1039.218 | 25.65234375
139.7367 | 118.8693 | -1039.26 | 25.57471
139.7383 | 118.8862 | -1039.303 | 25.49121
139.74 | 118.9031 | -1039.344 | 25.41357
139.7417 | 118.92 | -1039.386 | 25.34912
139.7433 | 118.9368 | -1039.428 | 25.29492
139.745 | 118.9537 | -1039.47 | 25.24658
139.7467 | 118.9706 | -1039.512 | 25.20557
139.7483 | 118.9875 | -1039.554 | 25.16748
139.75 | 119.0044 | -1039.596 | 25.13525
139.7517 | 119.0212 | -1039.639 | 25.10742
139.7533 | 119.0381 | -1039.68 | 25.08252
139.755 | 119.055 | -1039.722 | 25.05908
139.7567 | 119.0719 | -1039.763 | 25.0415
139.7583 | 119.0888 | -1039.804 | 25.02686
139.76 | 119.1057 | -1039.845 | 25.01367
139.7617 | 119.1226 | -1039.885 | 24.99463
139.7633 | 119.1394 | -1039.925 | 24.96387
139.765 | 119.1564 | -1039.966 | 24.93018
139.7667 | 119.1732 | -1040.007 | 24.90234375
139.7683 | 119.1901 | -1040.048 | 24.8877
139.77 | 119.207 | -1040.089 | 24.88477
139.7717 | 119.2239 | -1040.131 | 24.88916
139.7733 | 119.2408 | -1040.173 | 24.89502
139.775 | 119.2577 | -1040.214 | 24.89941
139.7767 | 119.2746 | -1040.255 | 24.90381
139.7783 | 119.2915 | -1040.296 | 24.90234375
139.78 | 119.3083 | -1040.337 | 24.89209
139.7817 | 119.3252 | -1040.378 | 24.88623
139.7833 | 119.3421 | -1040.419 | 24.87890625
139.785 | 119.359 | -1040.461 | 24.87305
139.7867 | 119.3759 | -1040.502 | 24.86572
139.7883 | 119.3928 | -1040.543 | 24.85254
139.79 | 119.4097 | -1040.584 | 24.83057
139.7917 | 119.4266 | -1040.625 | 24.80713
139.7933 | 119.4434 | -1040.667 | 24.78662
139.795 | 119.4603 | -1040.709 | 24.77197
139.7967 | 119.4772 | -1040.751 | 24.76171875
139.7983 | 119.4941 | -1040.793 | 24.75146
139.8 | 119.511 | -1040.835 | 24.74561
139.8017 | 119.5279 | -1040.877 | 24.74268
139.8033 | 119.5448 | -1040.919 | 24.74268
139.805 | 119.5617 | -1040.961 | 24.74707
139.8067 | 119.5786 | -1041.002 | 24.75293
139.8083 | 119.5955 | -1041.043 | 24.75732
139.81 | 119.6123 | -1041.084 | 24.75732
139.8117 | 119.6293 | -1041.126 | 24.75293
139.8133 | 119.6461 | -1041.167 | 24.74414
139.815 | 119.663 | -1041.209 | 24.73242
139.8167 | 119.68 | -1041.252 | 24.7251
139.8183 | 119.6968 | -1041.294 | 24.72217
139.82 | 119.7138 | -1041.335 | 24.7251
139.8217 | 119.7307 | -1041.377 | 24.72949
139.8233 | 119.7476 | -1041.418 | 24.73242
139.825 | 119.7645 | -1041.459 | 24.72803
139.8267 | 119.7814 | -1041.501 | 24.71777
139.8283 | 119.7983 | -1041.542 | 24.7002
139.83 | 119.8153 | -1041.583 | 24.68262
139.8317 | 119.8322 | -1041.623 | 24.6709
139.8333 | 119.8491 | -1041.664 | 24.6665
139.835 | 119.866 | -1041.704 | 24.66504
139.8367 | 119.8829 | -1041.745 | 24.65625
139.8383 | 119.8998 | -1041.785 | 24.64453125
139.84 | 119.9167 | -1041.826 | 24.6328125
139.8417 | 119.9336 | -1041.866 | 24.62988
139.8433 | 119.9505 | -1041.907 | 24.6328125
139.845 | 119.9674 | -1041.947 | 24.63721
139.8467 | 119.9843 | -1041.988 | 24.6416
139.8483 | 120.0012 | -1042.029 | 24.64746
139.85 | 120.0181 | -1042.07 | 24.65332
139.8517 | 120.035 | -1042.111 | 24.65771
139.8533 | 120.0519 | -1042.152 | 24.65332
139.855 | 120.0688 | -1042.193 | 24.64453125
139.8567 | 120.0857 | -1042.234 | 24.6328125
139.8583 | 120.1026 | -1042.275 | 24.61816
139.86 | 120.1195 | -1042.316 | 24.60498
139.8617 | 120.1364 | -1042.357 | 24.59326
139.8633 | 120.1533 | -1042.398 | 24.59033
139.865 | 120.1703 | -1042.439 | 24.5918
139.8667 | 120.1872 | -1042.48 | 24.59473
139.8683 | 120.2041 | -1042.521 | 24.59619
139.87 | 120.221 | -1042.561 | 24.59473
139.8717 | 120.2379 | -1042.6 | 24.59473
139.8733 | 120.2548 | -1042.64 | 24.59912
139.875 | 120.2717 | -1042.681 | 24.60205
139.8767 | 120.2886 | -1042.722 | 24.60205
139.8783 | 120.3055 | -1042.763 | 24.60059
139.88 | 120.3224 | -1042.804 | 24.59765625
139.8817 | 120.3393 | -1042.846 | 24.59765625
139.8833 | 120.3562 | -1042.888 | 24.60059
139.885 | 120.3731 | -1042.93 | 24.60791
139.8867 | 120.39 | -1042.972 | 24.61377
139.8883 | 120.4069 | -1043.014 | 24.61523
139.89 | 120.4238 | -1043.056 | 24.609375
139.8917 | 120.4407 | -1043.098 | 24.60498
139.8933 | 120.4576 | -1043.139 | 24.60352
139.895 | 120.4745 | -1043.18 | 24.60645
139.8967 | 120.4913 | -1043.221 | 24.6123
139.8983 | 120.5082 | -1043.262 | 24.62256
139.9 | 120.5251 | -1043.303 | 24.62988
139.9017 | 120.542 | -1043.344 | 24.63721
139.9033 | 120.5589 | -1043.385 | 24.63867
139.905 | 120.5758 | -1043.426 | 24.63574
139.9067 | 120.5927 | -1043.468 | 24.63574
139.9083 | 120.6096 | -1043.509 | 24.6416
139.91 | 120.6265 | -1043.55 | 24.65039
139.9117 | 120.6434 | -1043.591 | 24.66211
139.9133 | 120.6603 | -1043.632 | 24.67236
139.915 | 120.6773 | -1043.673 | 24.6796875
139.9167 | 120.6943 | -1043.714 | 24.6796875
139.9183 | 120.7112 | -1043.754 | 24.67236
139.92 | 120.7282 | -1043.795 | 24.6665
139.9217 | 120.7452 | -1043.835 | 24.66064
139.9233 | 120.7622 | -1043.876 | 24.65625
139.925 | 120.7792 | -1043.916 | 24.64453125
139.9267 | 120.7962 | -1043.957 | 24.62842
139.9283 | 120.8132 | -1043.998 | 24.60791
139.93 | 120.8302 | -1044.039 | 24.59033
139.9317 | 120.8472 | -1044.079 | 24.57129
139.9333 | 120.8642 | -1044.12 | 24.55225
139.935 | 120.8811 | -1044.162 | 24.53174
139.9367 | 120.8981 | -1044.203 | 24.5127
139.9383 | 120.9152 | -1044.244 | 24.49365
139.94 | 120.9321 | -1044.286 | 24.47754
139.9417 | 120.9491 | -1044.327 | 24.46582
139.9433 | 120.9661 | -1044.369 | 24.45557
139.945 | 120.9831 | -1044.41 | 24.44824
139.9467 | 121.0001 | -1044.451 | 24.43799
139.9483 | 121.0171 | -1044.492 | 24.43066
139.95 | 121.0341 | -1044.534 | 24.421875
139.9517 | 121.0511 | -1044.575 | 24.41602
139.9533 | 121.0681 | -1044.616 | 24.41162
139.955 | 121.0851 | -1044.656 | 24.4043
139.9567 | 121.1021 | -1044.697 | 24.39404
139.9583 | 121.1191 | -1044.738 | 24.38379
139.96 | 121.136 | -1044.778 | 24.37646
139.9617 | 121.153 | -1044.819 | 24.37354
139.9633 | 121.17 | -1044.86 | 24.375
139.965 | 121.187 | -1044.901 | 24.37793
139.9667 | 121.204 | -1044.941 | 24.37793
139.9683 | 121.221 | -1044.982 | 24.37207
139.97 | 121.238 | -1045.023 | 24.36475
139.9717 | 121.2549 | -1045.063 | 24.35449
139.9733 | 121.2719 | -1045.104 | 24.3457
139.975 | 121.2889 | -1045.144 | 24.33691
139.9767 | 121.3059 | -1045.183 | 24.33252
139.9783 | 121.3229 | -1045.223 | 24.33398
139.98 | 121.3399 | -1045.262 | 24.33691
139.9817 | 121.3569 | -1045.302 | 24.33984375
139.9833 | 121.3739 | -1045.342 | 24.33984375
139.985 | 121.3909 | -1045.382 | 24.33691
139.9867 | 121.4079 | -1045.422 | 24.33691
139.9883 | 121.4249 | -1045.463 | 24.33545
139.99 | 121.4418 | -1045.503 | 24.328125
139.9917 | 121.4588 | -1045.544 | 24.31787
139.9933 | 121.4758 | -1045.585 | 24.30908
139.995 | 121.4928 | -1045.626 | 24.30762
139.9967 | 121.5098 | -1045.666 | 24.30908
139.9983 | 121.5268 | -1045.706 | 24.30908
140 | 121.5438 | -1045.746 | 24.30762
140.0017 | 121.5608 | -1045.786 | 24.30762
140.0033 | 121.5778 | -1045.826 | 24.30762
140.005 | 121.5948 | -1045.866 | 24.30908
140.0067 | 121.6118 | -1045.907 | 24.31055
140.0083 | 121.6288 | -1045.948 | 24.31348
140.01 | 121.6458 | -1045.988 | 24.31640625
140.0117 | 121.6628 | -1046.028 | 24.3208
140.0133 | 121.6798 | -1046.068 | 24.3252
140.015 | 121.6967 | -1046.108 | 24.33105
140.0167 | 121.7137 | -1046.148 | 24.33691
140.0183 | 121.7307 | -1046.189 | 24.34424
140.02 | 121.7477 | -1046.231 | 24.35596
140.0217 | 121.7647 | -1046.272 | 24.36914
140.0233 | 121.7817 | -1046.314 | 24.38086
140.025 | 121.7987 | -1046.355 | 24.38965
140.0267 | 121.8157 | -1046.397 | 24.3984375
140.0283 | 121.8327 | -1046.438 | 24.40576
140.03 | 121.8496 | -1046.479 | 24.40869
140.0317 | 121.8666 | -1046.52 | 24.40576
140.0333 | 121.8836 | -1046.56 | 24.3984375
140.035 | 121.9006 | -1046.601 | 24.39111
140.0367 | 121.9176 | -1046.641 | 24.38965
140.0383 | 121.9346 | -1046.682 | 24.39258
140.04 | 121.9516 | -1046.723 | 24.39697
140.0417 | 121.9686 | -1046.763 | 24.40283
140.0433 | 121.9856 | -1046.804 | 24.40723
140.045 | 122.0025 | -1046.844 | 24.41309
140.0467 | 122.0195 | -1046.885 | 24.42334
140.0483 | 122.0365 | -1046.926 | 24.43506
140.05 | 122.0535 | -1046.968 | 24.4453125
140.0517 | 122.0705 | -1047.009 | 24.45557
140.0533 | 122.0875 | -1047.05 | 24.46582
140.055 | 122.1045 | -1047.091 | 24.479
140.0567 | 122.1215 | -1047.131 | 24.48779
140.0583 | 122.1385 | -1047.172 | 24.49365
140.06 | 122.1555 | -1047.212 | 24.49072
140.0617 | 122.1725 | -1047.253 | 24.47754
140.0633 | 122.1894 | -1047.293 | 24.46143
140.065 | 122.2064 | -1047.334 | 24.44385
140.0667 | 122.2234 | -1047.374 | 24.43213
140.0683 | 122.2404 | -1047.415 | 24.42334
140.07 | 122.2574 | -1047.456 | 24.41309
140.0717 | 122.2744 | -1047.497 | 24.40283
140.0733 | 122.2914 | -1047.537 | 24.39258
140.075 | 122.3083 | -1047.577 | 24.37939
140.0767 | 122.3253 | -1047.618 | 24.36035
140.0783 | 122.3423 | -1047.658 | 24.33545
140.08 | 122.3592 | -1047.699 | 24.31201
140.0817 | 122.3762 | -1047.739 | 24.29443
140.0833 | 122.3932 | -1047.779 | 24.28711
140.085 | 122.4102 | -1047.82 | 24.28418
140.0867 | 122.4271 | -1047.86 | 24.28857
140.0883 | 122.4441 | -1047.902 | 24.29443
140.09 | 122.4611 | -1047.943 | 24.29883
140.0917 | 122.4781 | -1047.985 | 24.30322
140.0933 | 122.495 | -1048.026 | 24.3046875
140.095 | 122.512 | -1048.067 | 24.3046875
140.0967 | 122.529 | -1048.108 | 24.3046875
140.0983 | 122.546 | -1048.149 | 24.30615
140.1 | 122.563 | -1048.19 | 24.31055
140.1017 | 122.5799 | -1048.23 | 24.31348
140.1033 | 122.5969 | -1048.27 | 24.31494
140.105 | 122.6139 | -1048.311 | 24.31787
140.1067 | 122.6308 | -1048.351 | 24.31934
140.1083 | 122.6478 | -1048.391 | 24.32227
140.11 | 122.6648 | -1048.432 | 24.32227
140.1117 | 122.6818 | -1048.472 | 24.31934
140.1133 | 122.6988 | -1048.512 | 24.31787
140.115 | 122.7157 | -1048.552 | 24.31787
140.1167 | 122.7327 | -1048.592 | 24.32227
140.1183 | 122.7497 | -1048.631 | 24.33252
140.12 | 122.7667 | -1048.669 | 24.34424
140.1217 | 122.7836 | -1048.708 | 24.35742
140.1233 | 122.8006 | -1048.747 | 24.37207
140.125 | 122.8176 | -1048.787 | 24.38379
140.1267 | 122.8345 | -1048.827 | 24.39404
140.1283 | 122.8515 | -1048.868 | 24.39697
140.13 | 122.8685 | -1048.91 | 24.38818
140.1317 | 122.8854 | -1048.951 | 24.36914
140.1333 | 122.9024 | -1048.993 | 24.3501
140.135 | 122.9194 | -1049.034 | 24.33252
140.1367 | 122.9364 | -1049.075 | 24.32666
140.1383 | 122.9533 | -1049.116 | 24.328125
140.14 | 122.9703 | -1049.157 | 24.33838
140.1417 | 122.9873 | -1049.198 | 24.34717
140.1433 | 123.0042 | -1049.238 | 24.3515625
140.145 | 123.0212 | -1049.279 | 24.35596
140.1467 | 123.0382 | -1049.32 | 24.35596
140.1483 | 123.0552 | -1049.36 | 24.35596
140.15 | 123.0722 | -1049.401 | 24.35303
140.1517 | 123.0891 | -1049.442 | 24.35303
140.1533 | 123.1061 | -1049.483 | 24.35449
140.155 | 123.1231 | -1049.523 | 24.35742
140.1567 | 123.1401 | -1049.564 | 24.36035
140.1583 | 123.157 | -1049.604 | 24.36328125
140.16 | 123.174 | -1049.645 | 24.37207
140.1617 | 123.191 | -1049.687 | 24.38671875
140.1633 | 123.208 | -1049.728 | 24.3999
140.165 | 123.2249 | -1049.77 | 24.41015625
140.1667 | 123.2419 | -1049.811 | 24.41748
140.1683 | 123.2589 | -1049.853 | 24.42041
140.17 | 123.2759 | -1049.893 | 24.41895
140.1717 | 123.2928 | -1049.934 | 24.41309
140.1733 | 123.3098 | -1049.974 | 24.40576
140.175 | 123.3267 | -1050.014 | 24.3999
140.1767 | 123.3437 | -1050.054 | 24.39697
140.1783 | 123.3607 | -1050.094 | 24.39551
140.18 | 123.3776 | -1050.136 | 24.38965
140.1817 | 123.3946 | -1050.177 | 24.38086
140.1833 | 123.4116 | -1050.219 | 24.36914
140.185 | 123.4286 | -1050.259 | 24.36035
140.1867 | 123.4455 | -1050.3 | 24.35742
140.1883 | 123.4625 | -1050.34 | 24.35596
140.19 | 123.4795 | -1050.381 | 24.3515625
140.1917 | 123.4965 | -1050.421 | 24.3457
140.1933 | 123.5135 | -1050.461 | 24.34131
140.195 | 123.5304 | -1050.502 | 24.33984375
140.1967 | 123.5474 | -1050.542 | 24.34131
140.1983 | 123.5644 | -1050.582 | 24.34277
140.2 | 123.5813 | -1050.622 | 24.34424
140.2017 | 123.5983 | -1050.662 | 24.34277
140.2033 | 123.6153 | -1050.702 | 24.33545
140.205 | 123.6323 | -1050.741 | 24.32666
140.2067 | 123.6493 | -1050.782 | 24.31640625
140.2083 | 123.6663 | -1050.822 | 24.30615
140.21 | 123.6833 | -1050.862 | 24.29883
140.2117 | 123.7002 | -1050.903 | 24.29443
140.2133 | 123.7172 | -1050.944 | 24.29296875
140.215 | 123.7342 | -1050.985 | 24.2959
140.2167 | 123.7512 | -1051.026 | 24.29883
140.2183 | 123.7682 | -1051.067 | 24.30029
140.22 | 123.7851 | -1051.108 | 24.29296875
140.2217 | 123.8021 | -1051.148 | 24.28125
140.2233 | 123.8191 | -1051.188 | 24.26367
140.225 | 123.8361 | -1051.228 | 24.24756
140.2267 | 123.853 | -1051.268 | 24.2373
140.2283 | 123.87 | -1051.309 | 24.22559
140.23 | 123.887 | -1051.349 | 24.21533
140.2317 | 123.904 | -1051.39 | 24.20508
140.2333 | 123.921 | -1051.43 | 24.19629
140.235 | 123.9379 | -1051.47 | 24.1875
140.2367 | 123.9549 | -1051.511 | 24.17871
140.2383 | 123.9719 | -1051.552 | 24.16699
140.24 | 123.9889 | -1051.592 | 24.1582
140.2417 | 124.0059 | -1051.633 | 24.15967
140.2433 | 124.0228 | -1051.674 | 24.16846
140.245 | 124.0398 | -1051.715 | 24.18018
140.2467 | 124.0568 | -1051.756 | 24.1875
140.2483 | 124.0738 | -1051.796 | 24.1875
140.25 | 124.0907 | -1051.837 | 24.18018
140.2517 | 124.1077 | -1051.877 | 24.17432
140.2533 | 124.1247 | -1051.918 | 24.16992
140.255 | 124.1417 | -1051.958 | 24.16699
140.2567 | 124.1587 | -1051.999 | 24.1626
140.2583 | 124.1757 | -1052.039 | 24.15381
140.26 | 124.1927 | -1052.079 | 24.14648
140.2617 | 124.2096 | -1052.119 | 24.14355
140.2633 | 124.2266 | -1052.159 | 24.15088
140.265 | 124.2436 | -1052.199 | 24.16553
140.2667 | 124.2605 | -1052.239 | 24.18311
140.2683 | 124.2775 | -1052.279 | 24.19775
140.27 | 124.2945 | -1052.319 | 24.20068
140.2717 | 124.3115 | -1052.358 | 24.19629
140.2733 | 124.3284 | -1052.398 | 24.19189
140.275 | 124.3454 | -1052.437 | 24.1875
140.2767 | 124.3624 | -1052.477 | 24.18604
140.2783 | 124.3794 | -1052.517 | 24.18604
140.28 | 124.3964 | -1052.556 | 24.19043
140.2817 | 124.4134 | -1052.595 | 24.20215
140.2833 | 124.4303 | -1052.635 | 24.22119
140.285 | 124.4473 | -1052.676 | 24.23877
140.2867 | 124.4643 | -1052.717 | 24.25342
140.2883 | 124.4813 | -1052.757 | 24.26074
140.29 | 124.4982 | -1052.797 | 24.26514
140.2917 | 124.5152 | -1052.837 | 24.271
140.2933 | 124.5322 | -1052.877 | 24.27539
140.295 | 124.5492 | -1052.917 | 24.27832
140.2967 | 124.5661 | -1052.958 | 24.28125
140.2983 | 124.5831 | -1052.999 | 24.28418
140.3 | 124.6001 | -1053.039 | 24.28711
140.3017 | 124.6171 | -1053.079 | 24.2959
140.3033 | 124.634 | -1053.12 | 24.30615
140.305 | 124.651 | -1053.161 | 24.31934
140.3067 | 124.668 | -1053.202 | 24.33838
140.3083 | 124.685 | -1053.244 | 24.36182
140.31 | 124.7019 | -1053.285 | 24.38671875
140.3117 | 124.7189 | -1053.325 | 24.41309
140.3133 | 124.7358 | -1053.366 | 24.43506
140.315 | 124.7528 | -1053.406 | 24.45117
140.3167 | 124.7698 | -1053.446 | 24.46289
140.3183 | 124.7868 | -1053.486 | 24.47314
140.32 | 124.8037 | -1053.527 | 24.48486
140.3217 | 124.8207 | -1053.568 | 24.50098
140.3233 | 124.8376 | -1053.609 | 24.51709
140.325 | 124.8546 | -1053.651 | 24.52734375
140.3267 | 124.8716 | -1053.694 | 24.53174
140.3283 | 124.8885 | -1053.736 | 24.52881
140.33 | 124.9055 | -1053.777 | 24.5332
140.3317 | 124.9224 | -1053.818 | 24.54053
140.3333 | 124.9394 | -1053.86 | 24.54932
140.335 | 124.9564 | -1053.9 | 24.55078125
140.3367 | 124.9733 | -1053.941 | 24.54199
140.3383 | 124.9903 | -1053.982 | 24.53027
140.34 | 125.0072 | -1054.022 | 24.52148
140.3417 | 125.0242 | -1054.063 | 24.52148
140.3433 | 125.0412 | -1054.104 | 24.52588
140.345 | 125.0581 | -1054.144 | 24.52881
140.3467 | 125.0751 | -1054.186 | 24.52295
140.3483 | 125.0921 | -1054.227 | 24.5127
140.35 | 125.109 | -1054.269 | 24.50244
140.3517 | 125.126 | -1054.311 | 24.49951
140.3533 | 125.1429 | -1054.353 | 24.50537
140.355 | 125.1599 | -1054.395 | 24.515625
140.3567 | 125.1769 | -1054.435 | 24.52588
140.3583 | 125.1938 | -1054.476 | 24.53467
140.36 | 125.2108 | -1054.516 | 24.5390625
140.3617 | 125.2277 | -1054.557 | 24.54053
140.3633 | 125.2446 | -1054.598 | 24.5390625
140.365 | 125.2616 | -1054.639 | 24.5332
140.3667 | 125.2785 | -1054.679 | 24.52002
140.3683 | 125.2955 | -1054.72 | 24.50244
140.37 | 125.3124 | -1054.761 | 24.4834
140.3717 | 125.3294 | -1054.802 | 24.47168
140.3733 | 125.3464 | -1054.842 | 24.46875
140.375 | 125.3633 | -1054.883 | 24.46582
140.3767 | 125.3803 | -1054.923 | 24.46289
140.3783 | 125.3972 | -1054.963 | 24.46143
140.38 | 125.4142 | -1055.002 | 24.46289
140.3817 | 125.4311 | -1055.042 | 24.46875
140.3833 | 125.4481 | -1055.082 | 24.47754
140.385 | 125.4651 | -1055.123 | 24.4834
140.3867 | 125.482 | -1055.164 | 24.48633
140.3883 | 125.499 | -1055.205 | 24.48046875
140.39 | 125.5159 | -1055.245 | 24.46875
140.3917 | 125.5329 | -1055.285 | 24.45117
140.3933 | 125.5498 | -1055.326 | 24.4292
140.395 | 125.5668 | -1055.367 | 24.40869
140.3967 | 125.5838 | -1055.409 | 24.39404
140.3983 | 125.6007 | -1055.449 | 24.38525
140.4 | 125.6177 | -1055.49 | 24.37939
140.4017 | 125.6346 | -1055.531 | 24.37207
140.4033 | 125.6516 | -1055.572 | 24.36328125
140.405 | 125.6685 | -1055.612 | 24.35449
140.4067 | 125.6855 | -1055.654 | 24.34717
140.4083 | 125.7025 | -1055.695 | 24.34131
140.41 | 125.7194 | -1055.736 | 24.33545
140.4117 | 125.7364 | -1055.776 | 24.32959
140.4133 | 125.7533 | -1055.817 | 24.32227
140.415 | 125.7703 | -1055.858 | 24.32227
140.4167 | 125.7872 | -1055.898 | 24.32666
140.4183 | 125.8042 | -1055.939 | 24.33691
140.42 | 125.8211 | -1055.98 | 24.35303
140.4217 | 125.8381 | -1056.02 | 24.37207
140.4233 | 125.855 | -1056.061 | 24.39258
140.425 | 125.872 | -1056.103 | 24.4043
140.4267 | 125.8889 | -1056.144 | 24.41015625
140.4283 | 125.9058 | -1056.185 | 24.41455
140.43 | 125.9228 | -1056.226 | 24.42334
140.4317 | 125.9398 | -1056.266 | 24.43359375
140.4333 | 125.9567 | -1056.307 | 24.43945
140.435 | 125.9737 | -1056.347 | 24.43799
140.4367 | 125.9906 | -1056.387 | 24.43359375
140.4383 | 126.0076 | -1056.427 | 24.4292
140.44 | 126.0245 | -1056.467 | 24.42627
140.4417 | 126.0415 | -1056.507 | 24.42334
140.4433 | 126.0584 | -1056.548 | 24.41895
140.445 | 126.0754 | -1056.588 | 24.41162
140.4467 | 126.0923 | -1056.627 | 24.3984375
140.4483 | 126.1093 | -1056.667 | 24.38232
140.45 | 126.1262 | -1056.708 | 24.37354
140.4517 | 126.1432 | -1056.748 | 24.37354
140.4533 | 126.1601 | -1056.788 | 24.38379
140.455 | 126.1771 | -1056.828 | 24.39551
140.4567 | 126.194 | -1056.869 | 24.40869
140.4583 | 126.2109375 | -1056.91 | 24.42773
140.46 | 126.2279 | -1056.951 | 24.45264
140.4617 | 126.2448 | -1056.992 | 24.47461
140.4633 | 126.2617 | -1057.033 | 24.49072
140.465 | 126.2787 | -1057.075 | 24.49951
140.4667 | 126.2957 | -1057.116 | 24.49805
140.4683 | 126.3126 | -1057.157 | 24.48926
140.47 | 126.3295 | -1057.199 | 24.47607
140.4717 | 126.3465 | -1057.24 | 24.46582
140.4733 | 126.3634 | -1057.281 | 24.4585
140.475 | 126.3804 | -1057.322 | 24.45117
140.4767 | 126.3974 | -1057.363 | 24.4453125
140.4783 | 126.4143 | -1057.404 | 24.43945
140.48 | 126.4312 | -1057.444 | 24.43652
140.4817 | 126.4482 | -1057.485 | 24.43652
140.4833 | 126.4651 | -1057.526 | 24.44092
140.485 | 126.4821 | -1057.566 | 24.44971
140.4867 | 126.499 | -1057.606 | 24.46143
140.4883 | 126.516 | -1057.646 | 24.47461
140.49 | 126.533 | -1057.685 | 24.48779
140.4917 | 126.5499 | -1057.726 | 24.49805
140.4933 | 126.5669 | -1057.767 | 24.50684
140.495 | 126.5838 | -1057.808 | 24.5127
140.4967 | 126.6008 | -1057.85 | 24.50977
140.4983 | 126.6177 | -1057.892 | 24.49658
140.5 | 126.6347 | -1057.934 | 24.47754
140.5017 | 126.6516 | -1057.977 | 24.4585
140.5033 | 126.6686 | -1058.019 | 24.43945
140.505 | 126.6855 | -1058.061 | 24.42334
140.5067 | 126.7025 | -1058.103 | 24.40869
140.5083 | 126.7194 | -1058.144 | 24.3984375
140.51 | 126.7364 | -1058.185 | 24.38965
140.5117 | 126.7533 | -1058.225 | 24.38232
140.5133 | 126.7703 | -1058.265 | 24.37354
140.515 | 126.7872 | -1058.305 | 24.36328125
140.5167 | 126.8042 | -1058.344 | 24.35742
140.5183 | 126.8211 | -1058.384 | 24.35303
140.52 | 126.8381 | -1058.424 | 24.3501
140.5217 | 126.855 | -1058.464 | 24.34717
140.5233 | 126.872 | -1058.504 | 24.3501
140.525 | 126.8889 | -1058.544 | 24.35742
140.5267 | 126.9059 | -1058.585 | 24.36914
140.5283 | 126.9228 | -1058.626 | 24.37939
140.53 | 126.9398 | -1058.667 | 24.38965
140.5317 | 126.9567 | -1058.708 | 24.3999
140.5333 | 126.9737 | -1058.749 | 24.3984375
140.535 | 126.9906 | -1058.79 | 24.38965
140.5367 | 127.0076 | -1058.831 | 24.37646
140.5383 | 127.0245 | -1058.871 | 24.36768
140.54 | 127.0415 | -1058.91 | 24.35596
140.5417 | 127.0584 | -1058.95 | 24.34131
140.5433 | 127.0754 | -1058.989 | 24.3208
140.545 | 127.0923 | -1059.029 | 24.30322
140.5467 | 127.1093 | -1059.069 | 24.28857
140.5483 | 127.1262 | -1059.109 | 24.27979
140.55 | 127.1432 | -1059.149 | 24.27686
140.5517 | 127.1601 | -1059.19 | 24.27832
140.5533 | 127.1771 | -1059.23 | 24.28271
140.555 | 127.194 | -1059.271 | 24.28564
140.5567 | 127.2109 | -1059.311 | 24.28564
140.5583 | 127.2279 | -1059.352 | 24.28857
140.56 | 127.2448 | -1059.392 | 24.2915
140.5617 | 127.2617 | -1059.433 | 24.29883
140.5633 | 127.2786 | -1059.473 | 24.30322
140.565 | 127.2956 | -1059.514 | 24.30615
140.5667 | 127.3125 | -1059.555 | 24.3046875
140.5683 | 127.3294 | -1059.597 | 24.29883
140.57 | 127.3463 | -1059.637 | 24.29296875
140.5717 | 127.3632 | -1059.678 | 24.28857
140.5733 | 127.3801 | -1059.719 | 24.28711
140.575 | 127.397 | -1059.759 | 24.28857
140.5767 | 127.414 | -1059.799 | 24.29004
140.5783 | 127.4309 | -1059.839 | 24.29296875
140.58 | 127.4478 | -1059.88 | 24.29736
140.5817 | 127.4647 | -1059.921 | 24.30176
140.5833 | 127.4817 | -1059.962 | 24.30615
140.585 | 127.4986 | -1060.003 | 24.30615
140.5867 | 127.5155 | -1060.044 | 24.30615
140.5883 | 127.5324 | -1060.085 | 24.30176
140.59 | 127.5494 | -1060.126 | 24.28857
140.5917 | 127.5663 | -1060.167 | 24.27246
140.5933 | 127.5832 | -1060.208 | 24.25195
140.595 | 127.6001 | -1060.248 | 24.234375
140.5967 | 127.617 | -1060.288 | 24.22119
140.5983 | 127.6339 | -1060.328 | 24.2109375
140.6 | 127.6509 | -1060.369 | 24.19921875
140.6017 | 127.6678 | -1060.409 | 24.18604
140.6033 | 127.6847 | -1060.449 | 24.16846
140.605 | 127.7016 | -1060.489 | 24.15088
140.6067 | 127.7185 | -1060.529 | 24.13037
140.6083 | 127.7355 | -1060.57 | 24.11279
140.61 | 127.7524 | -1060.61 | 24.09814
140.6117 | 127.7693 | -1060.65 | 24.08643
140.6133 | 127.7862 | -1060.691 | 24.07471
140.615 | 127.8031 | -1060.732 | 24.06006
140.6167 | 127.82 | -1060.773 | 24.04834
140.6183 | 127.8369 | -1060.814 | 24.03662
140.62 | 127.8538 | -1060.855 | 24.0249
140.6217 | 127.8707 | -1060.896 | 24.00879
140.6233 | 127.8877 | -1060.936 | 23.98828125
140.625 | 127.9046 | -1060.975 | 23.96631
140.6267 | 127.9215 | -1061.015 | 23.9458
140.6283 | 127.9384 | -1061.054 | 23.92822
140.63 | 127.9553 | -1061.094 | 23.91357
140.6317 | 127.9722 | -1061.133 | 23.896
140.6333 | 127.9891 | -1061.172 | 23.87988
140.635 | 128.0061 | -1061.211 | 23.8623
140.6367 | 128.023 | -1061.25 | 23.84619
140.6383 | 128.0399 | -1061.289 | 23.83301
140.64 | 128.0568 | -1061.329 | 23.82715
140.6417 | 128.0738 | -1061.368 | 23.82568
140.6433 | 128.0907 | -1061.408 | 23.82715
140.645 | 128.1076 | -1061.447 | 23.82421875
140.6467 | 128.1245 | -1061.486 | 23.81836
140.6483 | 128.1415 | -1061.525 | 23.80811
140.65 | 128.1584 | -1061.565 | 23.80225
140.6517 | 128.1753 | -1061.605 | 23.79932
140.6533 | 128.1922 | -1061.645 | 23.79639
140.655 | 128.2092 | -1061.684 | 23.79199
140.6567 | 128.2261 | -1061.724 | 23.7832
140.6583 | 128.243 | -1061.763 | 23.77588
140.66 | 128.2599 | -1061.802 | 23.76709
140.6617 | 128.2769 | -1061.842 | 23.7583
140.6633 | 128.2938 | -1061.881 | 23.75098
140.665 | 128.3107 | -1061.92 | 23.75244
140.6667 | 128.3276 | -1061.96 | 23.75684
140.6683 | 128.3445 | -1061.999 | 23.765625
140.67 | 128.3615 | -1062.038 | 23.77148
140.6717 | 128.3784 | -1062.078 | 23.77734375
140.6733 | 128.3954 | -1062.118 | 23.7876
140.675 | 128.4123 | -1062.157 | 23.79932
140.6767 | 128.4292 | -1062.196 | 23.81689
140.6783 | 128.4461 | -1062.235 | 23.83301
140.68 | 128.463 | -1062.274 | 23.84765625
140.6817 | 128.48 | -1062.314 | 23.85791
140.6833 | 128.4969 | -1062.354 | 23.86523
140.685 | 128.5138 | -1062.394 | 23.86963
140.6867 | 128.5307 | -1062.434 | 23.87695
140.6883 | 128.5477 | -1062.474 | 23.88574
140.69 | 128.5646 | -1062.513 | 23.89453125
140.6917 | 128.5815 | -1062.553 | 23.89453125
140.6933 | 128.5984 | -1062.593 | 23.88574
140.695 | 128.6154 | -1062.633 | 23.87695
140.6967 | 128.6323 | -1062.674 | 23.86963
140.6983 | 128.6492 | -1062.714 | 23.8623
140.7 | 128.6661 | -1062.755 | 23.85498
140.7017 | 128.6831 | -1062.795 | 23.85205
140.7033 | 128.7 | -1062.835 | 23.85352
140.705 | 128.7169 | -1062.875 | 23.85791
140.7067 | 128.7339 | -1062.915 | 23.86377
140.7083 | 128.7508 | -1062.955 | 23.86816
140.71 | 128.7677 | -1062.995 | 23.87109375
140.7117 | 128.7847 | -1063.035 | 23.87109375
140.7133 | 128.8016 | -1063.075 | 23.87256
140.715 | 128.8185 | -1063.115 | 23.87842
140.7167 | 128.8354 | -1063.155 | 23.88574
140.7183 | 128.8524 | -1063.196 | 23.89307
140.72 | 128.8693 | -1063.236 | 23.90039
140.7217 | 128.8862 | -1063.277 | 23.90918
140.7233 | 128.9031 | -1063.317 | 23.91504
140.725 | 128.92 | -1063.357 | 23.9165
140.7267 | 128.9369 | -1063.397 | 23.9165
140.7283 | 128.9539 | -1063.437 | 23.91357
140.73 | 128.9708 | -1063.476 | 23.91504
140.7317 | 128.9877 | -1063.516 | 23.91796875
140.7333 | 129.0046 | -1063.556 | 23.91064
140.735 | 129.0215 | -1063.595 | 23.89746
140.7367 | 129.0384 | -1063.634 | 23.88135
140.7383 | 129.0553 | -1063.673 | 23.87109375
140.74 | 129.0723 | -1063.712 | 23.86377
140.7417 | 129.0892 | -1063.751 | 23.85498
140.7433 | 129.1061 | -1063.79 | 23.8418
140.745 | 129.123 | -1063.829 | 23.82861
140.7467 | 129.1399 | -1063.869 | 23.81836
140.7483 | 129.1568 | -1063.909 | 23.80664
140.75 | 129.1738 | -1063.949 | 23.79785
140.7517 | 129.1907 | -1063.988 | 23.79053
140.7533 | 129.2076 | -1064.028 | 23.78613
140.755 | 129.2245 | -1064.068 | 23.78174
140.7567 | 129.2414 | -1064.108 | 23.77148
140.7583 | 129.2584 | -1064.148 | 23.75684
140.76 | 129.2753 | -1064.187 | 23.73779
140.7617 | 129.2922 | -1064.227 | 23.72021
140.7633 | 129.3091 | -1064.267 | 23.70557
140.765 | 129.326 | -1064.307 | 23.70117
140.7667 | 129.343 | -1064.347 | 23.7041
140.7683 | 129.3599 | -1064.387 | 23.71289
140.77 | 129.3768 | -1064.427 | 23.71729
140.7717 | 129.3937 | -1064.467 | 23.71729
140.7733 | 129.4107 | -1064.506 | 23.71436
140.775 | 129.4276 | -1064.546 | 23.71436
140.7767 | 129.4445 | -1064.585 | 23.71875
140.7783 | 129.4614 | -1064.624 | 23.72461
140.78 | 129.4783 | -1064.663 | 23.73193
140.7817 | 129.4952 | -1064.703 | 23.74512
140.7833 | 129.5121 | -1064.742 | 23.76123
140.785 | 129.529 | -1064.782 | 23.77588
140.7867 | 129.546 | -1064.821 | 23.78174
140.7883 | 129.5629 | -1064.86 | 23.7832
140.79 | 129.5798 | -1064.899 | 23.78467
140.7917 | 129.5967 | -1064.938 | 23.7876
140.7933 | 129.6136 | -1064.978 | 23.79639
140.795 | 129.6305 | -1065.017 | 23.80957
140.7967 | 129.6474 | -1065.057 | 23.82568
140.7983 | 129.6643 | -1065.096 | 23.84033
140.8 | 129.6812 | -1065.135 | 23.85498
140.8017 | 129.6981 | -1065.174 | 23.87109375
140.8033 | 129.715 | -1065.213 | 23.88574
140.805 | 129.7319 | -1065.252 | 23.89746
140.8067 | 129.7488 | -1065.292 | 23.90332
140.8083 | 129.7658 | -1065.333 | 23.90771
140.81 | 129.7827 | -1065.373 | 23.91064
140.8117 | 129.7996 | -1065.413 | 23.9165
140.8133 | 129.8165 | -1065.453 | 23.91943
140.815 | 129.8334 | -1065.492 | 23.92236
140.8167 | 129.8503 | -1065.532 | 23.93262
140.8183 | 129.8672 | -1065.572 | 23.9502
140.82 | 129.8841 | -1065.611 | 23.96777
140.8217 | 129.901 | -1065.651 | 23.97803
140.8233 | 129.9179 | -1065.691 | 23.98096
140.825 | 129.9348 | -1065.731 | 23.98242
140.8267 | 129.9517 | -1065.771 | 23.99414
140.8283 | 129.9686 | -1065.811 | 24.01318
140.83 | 129.9855 | -1065.851 | 24.03662
140.8317 | 130.0024 | -1065.891 | 24.05713
140.8333 | 130.0193 | -1065.931 | 24.0703125
140.835 | 130.0362 | -1065.971 | 24.07617
140.8367 | 130.0531 | -1066.012 | 24.07617
140.8383 | 130.0701 | -1066.053 | 24.0791
140.84 | 130.0869 | -1066.094 | 24.09082
140.8417 | 130.1039 | -1066.136 | 24.1084
140.8433 | 130.1207 | -1066.177 | 24.12451
140.845 | 130.1377 | -1066.218 | 24.1333
140.8467 | 130.1546 | -1066.258 | 24.1377
140.8483 | 130.1714 | -1066.299 | 24.13916
140.85 | 130.1884 | -1066.339 | 24.14209
140.8517 | 130.2053 | -1066.38 | 24.14795
140.8533 | 130.2222 | -1066.42 | 24.1640625
140.855 | 130.2391 | -1066.46 | 24.18457
140.8567 | 130.256 | -1066.5 | 24.20801
140.8583 | 130.2729 | -1066.54 | 24.22998
140.86 | 130.2898 | -1066.58 | 24.25049
140.8617 | 130.3067 | -1066.621 | 24.26953125
140.8633 | 130.3236 | -1066.661 | 24.28857
140.865 | 130.3405 | -1066.701 | 24.30322
140.8667 | 130.3575 | -1066.741 | 24.31494
140.8683 | 130.3744 | -1066.781 | 24.32666
140.87 | 130.3913 | -1066.822 | 24.34131
140.8717 | 130.4081 | -1066.863 | 24.35889
140.8733 | 130.4251 | -1066.904 | 24.37939
140.875 | 130.442 | -1066.944 | 24.4043
140.8767 | 130.4589 | -1066.984 | 24.4248
140.8783 | 130.4758 | -1067.024 | 24.44092
140.88 | 130.4927 | -1067.064 | 24.44971
140.8817 | 130.5096 | -1067.104 | 24.45557
140.8833 | 130.5265 | -1067.144 | 24.45996
140.885 | 130.5434 | -1067.184 | 24.46289
140.8867 | 130.5603 | -1067.224 | 24.46729
140.8883 | 130.5772 | -1067.264 | 24.47314
140.89 | 130.5941 | -1067.304 | 24.48486
140.8917 | 130.611 | -1067.344 | 24.49658
140.8933 | 130.6279 | -1067.385 | 24.51123
140.895 | 130.6448 | -1067.427 | 24.52295
140.8967 | 130.6618 | -1067.468 | 24.5332
140.8983 | 130.6787 | -1067.51 | 24.54346
140.9 | 130.6956 | -1067.551 | 24.54932
140.9017 | 130.7125 | -1067.593 | 24.55078125
140.9033 | 130.7294 | -1067.634 | 24.55518
140.905 | 130.7463 | -1067.675 | 24.5625
140.9067 | 130.7632 | -1067.716 | 24.57568
140.9083 | 130.7801 | -1067.757 | 24.58887
140.91 | 130.797 | -1067.798 | 24.59619
140.9117 | 130.814 | -1067.84 | 24.60059
140.9133 | 130.8309 | -1067.881 | 24.60352
140.915 | 130.8478 | -1067.923 | 24.60498
140.9167 | 130.8647 | -1067.965 | 24.60645
140.9183 | 130.8816 | -1068.007 | 24.609375
140.92 | 130.8985 | -1068.049 | 24.61377
140.9217 | 130.9154 | -1068.09 | 24.61523
140.9233 | 130.9323 | -1068.132 | 24.61523
140.925 | 130.9492 | -1068.174 | 24.6167
140.9267 | 130.9661 | -1068.215 | 24.62256
140.9283 | 130.983 | -1068.256 | 24.63428
140.93 | 130.9999 | -1068.298 | 24.64746
140.9317 | 131.0168 | -1068.339 | 24.65771
140.9333 | 131.0337 | -1068.381 | 24.6665
140.935 | 131.0506 | -1068.422 | 24.67529
140.9367 | 131.0675 | -1068.464 | 24.6796875
140.9383 | 131.0844 | -1068.505 | 24.68408
140.94 | 131.1013 | -1068.545 | 24.68555
140.9417 | 131.1182 | -1068.586 | 24.68848
140.9433 | 131.1351 | -1068.626 | 24.69434
140.945 | 131.152 | -1068.667 | 24.7002
140.9467 | 131.1689 | -1068.708 | 24.7002
140.9483 | 131.1858 | -1068.749 | 24.6958
140.95 | 131.2027 | -1068.79 | 24.69140625
140.9517 | 131.2196 | -1068.831 | 24.68701
140.9533 | 131.2365 | -1068.872 | 24.68408
140.955 | 131.2534 | -1068.913 | 24.6796875
140.9567 | 131.2703 | -1068.954 | 24.67529
140.9583 | 131.2872 | -1068.995 | 24.66796875
140.96 | 131.3041 | -1069.035 | 24.66064
140.9617 | 131.321 | -1069.075 | 24.65186
140.9633 | 131.3379 | -1069.115 | 24.64307
140.965 | 131.3548 | -1069.155 | 24.63428
140.9667 | 131.3717 | -1069.195 | 24.62695
140.9683 | 131.3886 | -1069.236 | 24.62695
140.97 | 131.4055 | -1069.277 | 24.63135
140.9717 | 131.4224 | -1069.318 | 24.64014
140.9733 | 131.4393 | -1069.359 | 24.646
140.975 | 131.4562 | -1069.4 | 24.65332
140.9767 | 131.4731 | -1069.442 | 24.65771
140.9783 | 131.49 | -1069.483 | 24.66357
140.98 | 131.5069 | -1069.525 | 24.67236
140.9817 | 131.5238 | -1069.567 | 24.6796875
140.9833 | 131.5407 | -1069.609 | 24.68555
140.985 | 131.5576 | -1069.651 | 24.68994
140.9867 | 131.5744 | -1069.692 | 24.69140625
140.9883 | 131.5913 | -1069.734 | 24.69287
140.99 | 131.6082 | -1069.774 | 24.6958
140.9917 | 131.6251 | -1069.815 | 24.69873
140.9933 | 131.642 | -1069.856 | 24.70166
140.995 | 131.6589 | -1069.897 | 24.7002
140.9967 | 131.6758 | -1069.938 | 24.69434
140.9983 | 131.6927 | -1069.979 | 24.68994
141 | 131.7096 | -1070.02 | 24.68994
141.0017 | 131.7265 | -1070.062 | 24.6958
141.0033 | 131.7434 | -1070.103 | 24.70605
141.005 | 131.7603 | -1070.144 | 24.71777
141.0067 | 131.7772 | -1070.185 | 24.7265625
141.0083 | 131.7941 | -1070.226 | 24.73242
141.01 | 131.811 | -1070.267 | 24.73828125
141.0117 | 131.8279 | -1070.309 | 24.74121
141.0133 | 131.8448 | -1070.351 | 24.74121
141.015 | 131.8617 | -1070.393 | 24.74268
141.0167 | 131.8786 | -1070.435 | 24.74121
141.0183 | 131.8955 | -1070.477 | 24.73682
141.02 | 131.9124 | -1070.519 | 24.73096
141.0217 | 131.9292 | -1070.561 | 24.7251
141.0233 | 131.9462 | -1070.602 | 24.7207
141.025 | 131.963 | -1070.643 | 24.71924
141.0267 | 131.9799 | -1070.684 | 24.71338
141.0283 | 131.9968 | -1070.725 | 24.703125
141.03 | 132.0136 | -1070.766 | 24.6958
141.0317 | 132.0305 | -1070.807 | 24.69287
141.0333 | 132.0474 | -1070.848 | 24.6958
141.035 | 132.0643 | -1070.889 | 24.703125
141.0367 | 132.0811 | -1070.93 | 24.70898
141.0383 | 132.098 | -1070.971 | 24.70898
141.04 | 132.1149 | -1071.011 | 24.70166
141.0417 | 132.1318 | -1071.052 | 24.69140625
141.0433 | 132.1487 | -1071.093 | 24.68555
141.045 | 132.1655 | -1071.134 | 24.68555
141.0467 | 132.1824 | -1071.175 | 24.69140625
141.0483 | 132.1993 | -1071.216 | 24.6958
141.05 | 132.2162 | -1071.256 | 24.69727
141.0517 | 132.2331 | -1071.298 | 24.68994
141.0533 | 132.2499 | -1071.339 | 24.67383
141.055 | 132.2668 | -1071.379 | 24.65186
141.0567 | 132.2837 | -1071.421 | 24.63135
141.0583 | 132.3006 | -1071.462 | 24.6167
141.06 | 132.3174 | -1071.503 | 24.60791
141.0617 | 132.3343 | -1071.544 | 24.60498
141.0633 | 132.3512 | -1071.586 | 24.60352
141.065 | 132.3681 | -1071.627 | 24.60498
141.0667 | 132.3849 | -1071.669 | 24.60645
141.0683 | 132.4018 | -1071.71 | 24.60791
141.07 | 132.4187 | -1071.751 | 24.609375
141.0717 | 132.4356 | -1071.792 | 24.609375
141.0733 | 132.4525 | -1071.832 | 24.61084
141.075 | 132.4694 | -1071.873 | 24.61523
141.0767 | 132.4863 | -1071.914 | 24.62695
141.0783 | 132.5031 | -1071.956 | 24.64453125
141.08 | 132.5201 | -1071.997 | 24.6665
141.0817 | 132.5369 | -1072.037 | 24.68701
141.0833 | 132.5538 | -1072.078 | 24.70898
141.085 | 132.5707 | -1072.119 | 24.72363
141.0867 | 132.5876 | -1072.16 | 24.73389
141.0883 | 132.6044 | -1072.202 | 24.73389
141.09 | 132.6214 | -1072.243 | 24.73096
141.0917 | 132.6382 | -1072.284 | 24.7251
141.0933 | 132.6552 | -1072.325 | 24.71777
141.095 | 132.6721 | -1072.365 | 24.71191
141.0967 | 132.6891 | -1072.405 | 24.71484375
141.0983 | 132.7061 | -1072.446 | 24.71924
141.1 | 132.7231 | -1072.487 | 24.7265625
141.1017 | 132.7401 | -1072.528 | 24.72949
141.1033 | 132.7571 | -1072.569 | 24.73096
141.105 | 132.7741 | -1072.611 | 24.72803
141.1067 | 132.7911 | -1072.652 | 24.7265625
141.1083 | 132.808 | -1072.693 | 24.72217
141.11 | 132.825 | -1072.735 | 24.71924
141.1117 | 132.842 | -1072.776 | 24.71924
141.1133 | 132.859 | -1072.817 | 24.7207
141.115 | 132.876 | -1072.858 | 24.7251
141.1167 | 132.893 | -1072.9 | 24.7251
141.1183 | 132.91 | -1072.942 | 24.71631
141.12 | 132.927 | -1072.984 | 24.703125
141.1217 | 132.944 | -1073.027 | 24.69287
141.1233 | 132.961 | -1073.069 | 24.68848
141.125 | 132.978 | -1073.111 | 24.68994
141.1267 | 132.995 | -1073.153 | 24.68994
141.1283 | 133.012 | -1073.195 | 24.68848
141.13 | 133.029 | -1073.236 | 24.68262
141.1317 | 133.0459 | -1073.277 | 24.6796875
141.1333 | 133.0629 | -1073.317 | 24.6796875
141.135 | 133.0799 | -1073.357 | 24.68115
141.1367 | 133.0969 | -1073.398 | 24.68555
141.1383 | 133.1139 | -1073.439 | 24.68994
141.14 | 133.1309 | -1073.48 | 24.69287
141.1417 | 133.1479 | -1073.522 | 24.68848
141.1433 | 133.1649 | -1073.564 | 24.68115
141.145 | 133.1819 | -1073.605 | 24.6709
141.1467 | 133.1989 | -1073.646 | 24.66211
141.1483 | 133.2158 | -1073.688 | 24.65332
141.15 | 133.2328 | -1073.729 | 24.65332
141.1517 | 133.2498 | -1073.77 | 24.65771
141.1533 | 133.2668 | -1073.811 | 24.6665
141.155 | 133.2838 | -1073.852 | 24.67529
141.1567 | 133.3008 | -1073.892 | 24.6796875
141.1583 | 133.3177 | -1073.933 | 24.67822
141.16 | 133.3347 | -1073.974 | 24.6709
141.1617 | 133.3517 | -1074.014 | 24.65771
141.1633 | 133.3687 | -1074.054 | 24.64014
141.165 | 133.3857 | -1074.095 | 24.62402
141.1667 | 133.4027 | -1074.135 | 24.60352
141.1683 | 133.4196 | -1074.176 | 24.58447
141.17 | 133.4366 | -1074.217 | 24.56689
141.1717 | 133.4536 | -1074.259 | 24.55518
141.1733 | 133.4706 | -1074.3 | 24.54785
141.175 | 133.4875 | -1074.341 | 24.54346
141.1767 | 133.5045 | -1074.382 | 24.54053
141.1783 | 133.5215 | -1074.422 | 24.5376
141.18 | 133.5385 | -1074.463 | 24.52881
141.1817 | 133.5555 | -1074.503 | 24.515625
141.1833 | 133.5724 | -1074.544 | 24.50390625
141.185 | 133.5894 | -1074.585 | 24.49365
141.1867 | 133.6064 | -1074.625 | 24.4834
141.1883 | 133.6234 | -1074.666 | 24.47314
141.19 | 133.6404 | -1074.707 | 24.46289
141.1917 | 133.6573 | -1074.748 | 24.45557
141.1933 | 133.6743 | -1074.789 | 24.45117
141.195 | 133.6913 | -1074.831 | 24.45264
141.1967 | 133.7083 | -1074.873 | 24.4541
141.1983 | 133.7253 | -1074.915 | 24.45117
141.2 | 133.7422 | -1074.956 | 24.44678
141.2017 | 133.7592 | -1074.998 | 24.44238
141.2033 | 133.7762 | -1075.039 | 24.44092
141.205 | 133.7932 | -1075.08 | 24.43945
141.2067 | 133.8102 | -1075.121 | 24.43799
141.2083 | 133.8271 | -1075.161 | 24.43652
141.21 | 133.8441 | -1075.202 | 24.43506
141.2117 | 133.8611 | -1075.242 | 24.43506
141.2133 | 133.8781 | -1075.282 | 24.43652
141.215 | 133.8951 | -1075.322 | 24.43506
141.2167 | 133.912 | -1075.362 | 24.42773
141.2183 | 133.929 | -1075.402 | 24.42041
141.22 | 133.946 | -1075.443 | 24.41455
141.2217 | 133.963 | -1075.483 | 24.41309
141.2233 | 133.98 | -1075.523 | 24.41162
141.225 | 133.997 | -1075.564 | 24.41015625
141.2267 | 134.0139 | -1075.605 | 24.40869
141.2283 | 134.0309 | -1075.645 | 24.40869
141.23 | 134.0479 | -1075.686 | 24.41162
141.2317 | 134.0649 | -1075.726 | 24.41602
141.2333 | 134.0819 | -1075.767 | 24.41748
141.235 | 134.0988 | -1075.808 | 24.41455
141.2367 | 134.1158 | -1075.849 | 24.4043
141.2383 | 134.1328 | -1075.889 | 24.39258
141.24 | 134.1497 | -1075.93 | 24.38379
141.2417 | 134.1667 | -1075.971 | 24.38525
141.2433 | 134.1837 | -1076.011 | 24.38818
141.245 | 134.2007 | -1076.051 | 24.39404
141.2467 | 134.2176 | -1076.091 | 24.40137
141.2483 | 134.2346 | -1076.131 | 24.40869
141.25 | 134.2516 | -1076.172 | 24.41602
141.2517 | 134.2685 | -1076.213 | 24.42041
141.2533 | 134.2855 | -1076.254 | 24.42334
141.255 | 134.3025 | -1076.295 | 24.42627
141.2567 | 134.3194 | -1076.336 | 24.43066
141.2583 | 134.3364 | -1076.376 | 24.43799
141.26 | 134.3534 | -1076.417 | 24.44385
141.2617 | 134.3703 | -1076.457 | 24.44824
141.2633 | 134.3873 | -1076.497 | 24.45264
141.265 | 134.4043 | -1076.538 | 24.4585
141.2667 | 134.4213 | -1076.578 | 24.46289
141.2683 | 134.4382 | -1076.619 | 24.46582
141.27 | 134.4552 | -1076.659 | 24.47021
141.2717 | 134.4722 | -1076.7 | 24.47461
141.2733 | 134.4891 | -1076.741 | 24.47607
141.275 | 134.5061 | -1076.783 | 24.47314
141.2767 | 134.5231 | -1076.824 | 24.46582
141.2783 | 134.54 | -1076.865 | 24.44971
141.28 | 134.557 | -1076.906 | 24.43359375
141.2817 | 134.574 | -1076.947 | 24.42041
141.2833 | 134.5909 | -1076.988 | 24.40576
141.285 | 134.6079 | -1077.03 | 24.38818
141.2867 | 134.6249 | -1077.072 | 24.36914
141.2883 | 134.6418 | -1077.113 | 24.35303
141.29 | 134.6588 | -1077.155 | 24.34131
141.2917 | 134.6758 | -1077.196 | 24.32959
141.2933 | 134.6927 | -1077.237 | 24.31348
141.295 | 134.7097 | -1077.277 | 24.2915
141.2967 | 134.7266 | -1077.318 | 24.27246
141.2983 | 134.7436 | -1077.358 | 24.26074
141.3 | 134.7605 | -1077.399 | 24.25928
141.3017 | 134.7775 | -1077.439 | 24.26221
141.3033 | 134.7944 | -1077.48 | 24.26367
141.305 | 134.8114 | -1077.521 | 24.25928
141.3067 | 134.8284 | -1077.562 | 24.25195
141.3083 | 134.8453 | -1077.603 | 24.2417
141.31 | 134.8623 | -1077.644 | 24.22852
141.3117 | 134.8793 | -1077.685 | 24.21533
141.3133 | 134.8962 | -1077.725 | 24.20215
141.315 | 134.9132 | -1077.766 | 24.19336
141.3167 | 134.9302 | -1077.806 | 24.18457
141.3183 | 134.9471 | -1077.846 | 24.18018
141.32 | 134.9641 | -1077.886 | 24.17871
141.3217 | 134.9811 | -1077.926 | 24.17871
141.3233 | 134.998 | -1077.965 | 24.17578125
141.325 | 135.015 | -1078.004 | 24.16553
141.3267 | 135.0319 | -1078.043 | 24.14941
141.3283 | 135.0489 | -1078.082 | 24.13037
141.33 | 135.0659 | -1078.12 | 24.10986
141.3317 | 135.0828 | -1078.16 | 24.09082
141.3333 | 135.0998 | -1078.199 | 24.0791
141.335 | 135.1168 | -1078.239 | 24.07617
141.3367 | 135.1337 | -1078.278 | 24.08203125
141.3383 | 135.1507 | -1078.318 | 24.09082
141.34 | 135.1677 | -1078.358 | 24.09814
141.3417 | 135.1846 | -1078.398 | 24.10107
141.3433 | 135.2016 | -1078.439 | 24.10546875
141.345 | 135.2186 | -1078.479 | 24.10986
141.3467 | 135.2355 | -1078.519 | 24.11426
141.3483 | 135.2525 | -1078.559 | 24.11865
141.35 | 135.2695 | -1078.598 | 24.1171875
141.3517 | 135.2864 | -1078.638 | 24.11279
141.3533 | 135.3034 | -1078.677 | 24.10107
141.355 | 135.3204 | -1078.717 | 24.08643
141.3567 | 135.3374 | -1078.758 | 24.07178
141.3583 | 135.3543 | -1078.798 | 24.06152
141.36 | 135.3713 | -1078.839 | 24.05566
141.3617 | 135.3883 | -1078.88 | 24.05713
141.3633 | 135.4052 | -1078.92 | 24.05859375
141.365 | 135.4222 | -1078.961 | 24.06006
141.3667 | 135.4392 | -1079.002 | 24.06592
141.3683 | 135.4562 | -1079.042 | 24.0791
141.37 | 135.4731 | -1079.083 | 24.10107
141.3717 | 135.4901 | -1079.122 | 24.12158
141.3733 | 135.5071 | -1079.162 | 24.13623
141.375 | 135.5241 | -1079.203 | 24.14209
141.3767 | 135.541 | -1079.243 | 24.14648
141.3783 | 135.558 | -1079.284 | 24.15088
141.38 | 135.575 | -1079.325 | 24.14941
141.3817 | 135.592 | -1079.366 | 24.140625
141.3833 | 135.6089 | -1079.407 | 24.13037
141.385 | 135.6259 | -1079.448 | 24.11865
141.3867 | 135.6429 | -1079.489 | 24.11279
141.3883 | 135.6599 | -1079.53 | 24.11133
141.39 | 135.6768 | -1079.572 | 24.11279
141.3917 | 135.6938 | -1079.613 | 24.11426
141.3933 | 135.7108 | -1079.653 | 24.11279
141.395 | 135.7278 | -1079.693 | 24.1084
141.3967 | 135.7447 | -1079.732 | 24.09961
141.3983 | 135.7617 | -1079.772 | 24.0835
141.4 | 135.7786 | -1079.811 | 24.06445
141.4017 | 135.7956 | -1079.851 | 24.04248
141.4033 | 135.8125 | -1079.891 | 24.01904
141.405 | 135.8295 | -1079.93 | 23.99707
141.4067 | 135.8465 | -1079.97 | 23.9765625
141.4083 | 135.8634 | -1080.01 | 23.95752
141.41 | 135.8804 | -1080.05 | 23.94727
141.4117 | 135.8974 | -1080.09 | 23.94287
141.4133 | 135.9144 | -1080.131 | 23.93994
141.415 | 135.9313 | -1080.171 | 23.93408
141.4167 | 135.9483 | -1080.211 | 23.9209
141.4183 | 135.9653 | -1080.251 | 23.90039
141.42 | 135.9822 | -1080.291 | 23.87402
141.4217 | 135.9992 | -1080.33 | 23.85059
141.4233 | 136.0161 | -1080.369 | 23.83301
141.425 | 136.0331 | -1080.409 | 23.81982
141.4267 | 136.05 | -1080.449 | 23.80664
141.4283 | 136.067 | -1080.488 | 23.79346
141.43 | 136.084 | -1080.528 | 23.78174
141.4317 | 136.1009 | -1080.568 | 23.76855
141.4333 | 136.1179 | -1080.608 | 23.7583
141.435 | 136.1348 | -1080.647 | 23.75244
141.4367 | 136.1518 | -1080.686 | 23.74951
141.4383 | 136.1688 | -1080.725 | 23.75098
141.44 | 136.1857 | -1080.765 | 23.75390625
141.4417 | 136.2027 | -1080.803 | 23.75537
141.4433 | 136.2197 | -1080.842 | 23.75537
141.445 | 136.2366 | -1080.881 | 23.75390625
141.4467 | 136.2536 | -1080.92 | 23.7583
141.4483 | 136.2705 | -1080.959 | 23.77002
141.45 | 136.2875 | -1080.998 | 23.7832
141.4517 | 136.3044 | -1081.038 | 23.79199
141.4533 | 136.3214 | -1081.078 | 23.7876
141.455 | 136.3383 | -1081.117 | 23.77588
141.4567 | 136.3553 | -1081.157 | 23.7583
141.4583 | 136.3723 | -1081.196 | 23.7421875
141.46 | 136.3892 | -1081.235 | 23.72314
141.4617 | 136.4062 | -1081.274 | 23.70117
141.4633 | 136.4231 | -1081.313 | 23.6792
141.465 | 136.44 | -1081.352 | 23.66162
141.4667 | 136.457 | -1081.392 | 23.64551
141.4683 | 136.474 | -1081.432 | 23.63525
141.47 | 136.4909 | -1081.472 | 23.625
141.4717 | 136.5079 | -1081.512 | 23.61768
141.4733 | 136.5248 | -1081.552 | 23.61328125
141.475 | 136.5418 | -1081.592 | 23.61328125
141.4767 | 136.5587 | -1081.632 | 23.61914
141.4783 | 136.5757 | -1081.672 | 23.62793
141.48 | 136.5926 | -1081.712 | 23.63818
141.4817 | 136.6096 | -1081.751 | 23.6499
141.4833 | 136.6265 | -1081.791 | 23.66309
141.485 | 136.6435 | -1081.831 | 23.671875
141.4867 | 136.6604 | -1081.87 | 23.67773
141.4883 | 136.6774 | -1081.91 | 23.67773
141.49 | 136.6943 | -1081.951 | 23.6748
141.4917 | 136.7113 | -1081.992 | 23.66602
141.4933 | 136.7283 | -1082.032 | 23.6499
141.495 | 136.7452 | -1082.073 | 23.62793
141.4967 | 136.7622 | -1082.112 | 23.61035
141.4983 | 136.7791 | -1082.151 | 23.59863
141.5 | 136.7961 | -1082.19 | 23.59277
141.5017 | 136.813 | -1082.228 | 23.59717
141.5033 | 136.83 | -1082.266 | 23.60303
141.505 | 136.8469 | -1082.303 | 23.60742
141.5067 | 136.8639 | -1082.341 | 23.60449
141.5083 | 136.8808 | -1082.379 | 23.59717
141.51 | 136.8978 | -1082.418 | 23.58398
141.5117 | 136.9147 | -1082.457 | 23.56934
141.5133 | 136.9317 | -1082.496 | 23.55029
141.515 | 136.9486 | -1082.536 | 23.53125
141.5167 | 136.9656 | -1082.576 | 23.51367
141.5183 | 136.9825 | -1082.615 | 23.49756
141.52 | 136.9995 | -1082.655 | 23.48291
141.5217 | 137.0164 | -1082.695 | 23.46533
141.5233 | 137.0333 | -1082.735 | 23.44921875
141.525 | 137.0502 | -1082.775 | 23.42871
141.5267 | 137.0672 | -1082.815 | 23.40967
141.5283 | 137.0841 | -1082.854 | 23.39209
141.53 | 137.1011 | -1082.893 | 23.37451
141.5317 | 137.118 | -1082.932 | 23.35254
141.5333 | 137.1349 | -1082.971 | 23.3291
141.535 | 137.1519 | -1083.009 | 23.30859375
141.5367 | 137.1688 | -1083.047 | 23.29395
141.5383 | 137.1858 | -1083.085 | 23.28369
141.54 | 137.2027 | -1083.123 | 23.27637
141.5417 | 137.2196 | -1083.162 | 23.26904
141.5433 | 137.2366 | -1083.201 | 23.26758
141.545 | 137.2535 | -1083.241 | 23.2734375
141.5467 | 137.2704 | -1083.28 | 23.28369
141.5483 | 137.2874 | -1083.319 | 23.29248
141.55 | 137.3043 | -1083.359 | 23.29541
141.5517 | 137.3212 | -1083.397 | 23.28955
141.5533 | 137.3382 | -1083.436 | 23.2749
141.555 | 137.3551 | -1083.475 | 23.25146
141.5567 | 137.3721 | -1083.513 | 23.2251
141.5583 | 137.389 | -1083.552 | 23.20166
141.56 | 137.4059 | -1083.591 | 23.18115
141.5617 | 137.4229 | -1083.629 | 23.15918
141.5633 | 137.4398 | -1083.667 | 23.13574
141.565 | 137.4568 | -1083.705 | 23.109375
141.5667 | 137.4737 | -1083.743 | 23.0859375
141.5683 | 137.4906 | -1083.781 | 23.06982
141.57 | 137.5076 | -1083.82 | 23.06104
141.5717 | 137.5245 | -1083.858 | 23.05811
141.5733 | 137.5414 | -1083.897 | 23.05371
141.575 | 137.5584 | -1083.936 | 23.05225
141.5767 | 137.5753 | -1083.975 | 23.04932
141.5783 | 137.5922 | -1084.014 | 23.04199
141.58 | 137.6091 | -1084.052 | 23.02734375
141.5817 | 137.6261 | -1084.091 | 23.00977
141.5833 | 137.643 | -1084.129 | 22.99512
141.585 | 137.66 | -1084.167 | 22.98193
141.5867 | 137.6769 | -1084.205 | 22.97168
141.5883 | 137.6938 | -1084.244 | 22.96143
141.59 | 137.7108 | -1084.282 | 22.9541
141.5917 | 137.7277 | -1084.321 | 22.94971
141.5933 | 137.7447 | -1084.359 | 22.95117
141.595 | 137.7616 | -1084.397 | 22.95557
141.5967 | 137.7785 | -1084.434 | 22.95996
141.5983 | 137.7954 | -1084.471 | 22.96582
141.6 | 137.8124 | -1084.509 | 22.96875
141.6017 | 137.8293 | -1084.547 | 22.97314
141.6033 | 137.8462 | -1084.585 | 22.98193
141.605 | 137.8632 | -1084.623 | 22.99512
141.6067 | 137.8801 | -1084.661 | 23.00684
141.6083 | 137.897 | -1084.699 | 23.02295
141.61 | 137.914 | -1084.738 | 23.03467
141.6117 | 137.9309 | -1084.776 | 23.04053
141.6133 | 137.9479 | -1084.815 | 23.0376
141.615 | 137.9648 | -1084.853 | 23.02881
141.6167 | 137.9817 | -1084.892 | 23.01855
141.6183 | 137.9987 | -1084.93 | 23.01123
141.62 | 138.0156 | -1084.967 | 23.00684
141.6217 | 138.0325 | -1085.004 | 23.0083
141.6233 | 138.0495 | -1085.041 | 23.00977
141.625 | 138.0664 | -1085.078 | 23.0127
141.6267 | 138.0833 | -1085.116 | 23.01123
141.6283 | 138.1003 | -1085.155 | 23.00684
141.63 | 138.1172 | -1085.193 | 22.99805
141.6317 | 138.1341 | -1085.232 | 22.98926
141.6333 | 138.1511 | -1085.271 | 22.9834
141.635 | 138.168 | -1085.31 | 22.9834
141.6367 | 138.185 | -1085.349 | 22.98926
141.6383 | 138.2019 | -1085.388 | 23.00244
141.64 | 138.2188 | -1085.427 | 23.01416
141.6417 | 138.2357 | -1085.466 | 23.02002
141.6433 | 138.2527 | -1085.505 | 23.02002
141.645 | 138.2696 | -1085.544 | 23.01709
141.6467 | 138.2865 | -1085.583 | 23.01709
141.6483 | 138.3034 | -1085.623 | 23.02295
141.65 | 138.3203 | -1085.662 | 23.02881
141.6517 | 138.3373 | -1085.701 | 23.0332
141.6533 | 138.3542 | -1085.74 | 23.0332
141.655 | 138.3711 | -1085.778 | 23.02881
141.6567 | 138.3881 | -1085.816 | 23.02441
141.6583 | 138.405 | -1085.854 | 23.02002
141.66 | 138.4219 | -1085.892 | 23.015625
141.6617 | 138.4388 | -1085.931 | 23.01855
141.6633 | 138.4558 | -1085.97 | 23.02588
141.665 | 138.4727 | -1086.008 | 23.0376
141.6667 | 138.4896 | -1086.046 | 23.04199
141.6683 | 138.5065 | -1086.084 | 23.0376
141.67 | 138.5235 | -1086.122 | 23.02295
141.6717 | 138.5403 | -1086.16 | 23.00537
141.6733 | 138.5573 | -1086.198 | 22.98633
141.675 | 138.5742 | -1086.236 | 22.96875
141.6767 | 138.5911 | -1086.274 | 22.94971
141.6783 | 138.6081 | -1086.312 | 22.93066
141.68 | 138.625 | -1086.351 | 22.91455
141.6817 | 138.6419 | -1086.389 | 22.90137
141.6833 | 138.6588 | -1086.427 | 22.89404
141.685 | 138.6757 | -1086.465 | 22.88965
141.6867 | 138.6927 | -1086.503 | 22.88818
141.6883 | 138.7096 | -1086.541 | 22.88818
141.69 | 138.7265 | -1086.58 | 22.88671875
141.6917 | 138.7435 | -1086.618 | 22.88379
141.6933 | 138.7604 | -1086.657 | 22.88379
141.695 | 138.7773 | -1086.696 | 22.88671875
141.6967 | 138.7942 | -1086.734 | 22.89258
141.6983 | 138.8111 | -1086.772 | 22.8999
141.7 | 138.8281 | -1086.81 | 22.91015625
141.7017 | 138.845 | -1086.848 | 22.91895
141.7033 | 138.8619 | -1086.885 | 22.921875
141.705 | 138.8788 | -1086.923 | 22.91895
141.7067 | 138.8957 | -1086.961 | 22.91309
141.7083 | 138.9127 | -1086.999 | 22.90723
141.71 | 138.9296 | -1087.036 | 22.90576
141.7117 | 138.9465 | -1087.074 | 22.90283
141.7133 | 138.9634 | -1087.111 | 22.8984375
141.715 | 138.9803 | -1087.148 | 22.89258
141.7167 | 138.9972 | -1087.185 | 22.88525
141.7183 | 139.0141 | -1087.222 | 22.87646
141.72 | 139.0311 | -1087.26 | 22.87207
141.7217 | 139.048 | -1087.298 | 22.86621
141.7233 | 139.0649 | -1087.335 | 22.86328125
141.725 | 139.0818 | -1087.374 | 22.86035
141.7267 | 139.0987 | -1087.412 | 22.85742
141.7283 | 139.1156 | -1087.452 | 22.85596
141.73 | 139.1325 | -1087.491 | 22.84717
141.7317 | 139.1494 | -1087.53 | 22.83252
141.7333 | 139.1664 | -1087.569 | 22.81494
141.735 | 139.1833 | -1087.608 | 22.80176
141.7367 | 139.2002 | -1087.647 | 22.79443
141.7383 | 139.2171 | -1087.686 | 22.7915
141.74 | 139.234 | -1087.724 | 22.79004
141.7417 | 139.2509 | -1087.763 | 22.78711
141.7433 | 139.2678 | -1087.802 | 22.78711
141.745 | 139.2848 | -1087.841 | 22.78857
141.7467 | 139.3017 | -1087.88 | 22.79296875
141.7483 | 139.3186 | -1087.917 | 22.79443
141.75 | 139.3355 | -1087.955 | 22.7959
141.7517 | 139.3524 | -1087.993 | 22.7959
141.7533 | 139.3694 | -1088.031 | 22.80322
141.755 | 139.3863 | -1088.068 | 22.81201
141.7567 | 139.4032 | -1088.106 | 22.81934
141.7583 | 139.4201 | -1088.143 | 22.8252
141.76 | 139.437 | -1088.181 | 22.83252
141.7617 | 139.4539 | -1088.218 | 22.83838
141.7633 | 139.4709 | -1088.256 | 22.83838
141.765 | 139.4878 | -1088.294 | 22.82666
141.7667 | 139.5047 | -1088.332 | 22.80908
141.7683 | 139.5217 | -1088.37 | 22.78857
141.77 | 139.5386 | -1088.408 | 22.76807
141.7717 | 139.5555 | -1088.445 | 22.74902
141.7733 | 139.5724 | -1088.482 | 22.73291
141.775 | 139.5893 | -1088.52 | 22.71533
141.7767 | 139.6063 | -1088.557 | 22.69482
141.7783 | 139.6232 | -1088.595 | 22.67432
141.78 | 139.6401 | -1088.633 | 22.65381
141.7817 | 139.657 | -1088.671 | 22.63184
141.7833 | 139.674 | -1088.709 | 22.60254
141.785 | 139.6909 | -1088.746 | 22.5703125
141.7867 | 139.7078 | -1088.784 | 22.53955
141.7883 | 139.7247 | -1088.822 | 22.51465
141.79 | 139.7416 | -1088.86 | 22.5
141.7917 | 139.7586 | -1088.898 | 22.48975
141.7933 | 139.7755 | -1088.936 | 22.48242
141.795 | 139.7924 | -1088.974 | 22.4751
141.7967 | 139.8093 | -1089.012 | 22.46631
141.7983 | 139.8262 | -1089.049 | 22.45752
141.8 | 139.8431 | -1089.087 | 22.44873
141.8017 | 139.86 | -1089.125 | 22.43848
141.8033 | 139.8769 | -1089.163 | 22.42383
141.805 | 139.8938 | -1089.201 | 22.40771
141.8067 | 139.9107 | -1089.238 | 22.39307
141.8083 | 139.9276 | -1089.275 | 22.3828125
141.81 | 139.9445 | -1089.312 | 22.37842
141.8117 | 139.9615 | -1089.349 | 22.37842
141.8133 | 139.9784 | -1089.386 | 22.38428
141.815 | 139.9953 | -1089.424 | 22.396
141.8167 | 140.0122 | -1089.462 | 22.40625
141.8183 | 140.0291 | -1089.499 | 22.40771
141.82 | 140.046 | -1089.536 | 22.39746
141.8217 | 140.0629 | -1089.574 | 22.38428
141.8233 | 140.0798 | -1089.61 | 22.37402
141.825 | 140.0967 | -1089.647 | 22.37256
141.8267 | 140.1136 | -1089.683 | 22.37256
141.8283 | 140.1304 | -1089.719 | 22.3667
141.83 | 140.1473 | -1089.756 | 22.35645
141.8317 | 140.1642 | -1089.792 | 22.34473
141.8333 | 140.1811 | -1089.829 | 22.33447
141.835 | 140.198 | -1089.867 | 22.32861
141.8367 | 140.2149 | -1089.904 | 22.32568
141.8383 | 140.2318 | -1089.941 | 22.32275
141.84 | 140.2486 | -1089.977 | 22.31689
141.8417 | 140.2655 | -1090.014 | 22.30664
141.8433 | 140.2824 | -1090.05 | 22.29492
141.845 | 140.2992 | -1090.087 | 22.28467
141.8467 | 140.3161 | -1090.124 | 22.28174
141.8483 | 140.333 | -1090.161 | 22.28467
141.85 | 140.3498 | -1090.198 | 22.28467
141.8517 | 140.3667 | -1090.235 | 22.27734375
141.8533 | 140.3835 | -1090.273 | 22.2627
141.855 | 140.4004 | -1090.311 | 22.24658
141.8567 | 140.4173 | -1090.349 | 22.2334
141.8583 | 140.4342 | -1090.387 | 22.22168
141.86 | 140.451 | -1090.424 | 22.21143
141.8617 | 140.4679 | -1090.462 | 22.19971
141.8633 | 140.4848 | -1090.499 | 22.18945
141.865 | 140.5017 | -1090.536 | 22.18066
141.8667 | 140.5185 | -1090.573 | 22.17773
141.8683 | 140.5354 | -1090.611 | 22.17773
141.87 | 140.5523 | -1090.648 | 22.18359375
141.8717 | 140.5691 | -1090.685 | 22.18652
141.8733 | 140.586 | -1090.722 | 22.18506
141.875 | 140.6029 | -1090.759 | 22.17773
141.8767 | 140.6198 | -1090.797 | 22.16455
141.8783 | 140.6366 | -1090.834 | 22.1499
141.88 | 140.6535 | -1090.872 | 22.13379
141.8817 | 140.6704 | -1090.909 | 22.12061
141.8833 | 140.6873 | -1090.946 | 22.11035
141.885 | 140.7042 | -1090.983 | 22.10449
141.8867 | 140.7211 | -1091.02 | 22.1001
141.8883 | 140.738 | -1091.058 | 22.09424
141.89 | 140.7549 | -1091.095 | 22.08398
141.8917 | 140.7718 | -1091.132 | 22.06787
141.8933 | 140.7886 | -1091.168 | 22.04443
141.895 | 140.8055 | -1091.204 | 22.01953125
141.8967 | 140.8224 | -1091.24 | 21.99463
141.8983 | 140.8393 | -1091.277 | 21.96973
141.9 | 140.8562 | -1091.314 | 21.94775
141.9017 | 140.8731 | -1091.35 | 21.93018
141.9033 | 140.89 | -1091.386 | 21.91846
141.905 | 140.9069 | -1091.423 | 21.9082
141.9067 | 140.9238 | -1091.459 | 21.89648
141.9083 | 140.9408 | -1091.495 | 21.88037
141.91 | 140.9576 | -1091.531 | 21.86426
141.9117 | 140.9745 | -1091.568 | 21.85254
141.9133 | 140.9915 | -1091.605 | 21.83936
141.915 | 141.0084 | -1091.641 | 21.82617
141.9167 | 141.0253 | -1091.678 | 21.81299
141.9183 | 141.0422 | -1091.714 | 21.80127
141.92 | 141.0591 | -1091.75 | 21.79102
141.9217 | 141.076 | -1091.785 | 21.78076
141.9233 | 141.0929 | -1091.821 | 21.7749
141.925 | 141.1099 | -1091.856 | 21.76904
141.9267 | 141.1268 | -1091.892 | 21.76171875
141.9283 | 141.1437 | -1091.929 | 21.75586
141.93 | 141.1606 | -1091.965 | 21.74707
141.9317 | 141.1775 | -1092.001 | 21.73975
141.9333 | 141.1944 | -1092.037 | 21.73535
141.935 | 141.2113 | -1092.072 | 21.73389
141.9367 | 141.2283 | -1092.108 | 21.73096
141.9383 | 141.2452 | -1092.144 | 21.72363
141.94 | 141.2621 | -1092.18 | 21.71191
141.9417 | 141.2789 | -1092.216 | 21.70166
141.9433 | 141.2959 | -1092.252 | 21.69140625
141.945 | 141.3127 | -1092.288 | 21.6796875
141.9467 | 141.3296 | -1092.324 | 21.66504
141.9483 | 141.3465 | -1092.36 | 21.65039
141.95 | 141.3634 | -1092.397 | 21.63867
141.9517 | 141.3803 | -1092.433 | 21.62695
141.9533 | 141.3972 | -1092.469 | 21.61523
141.955 | 141.414 | -1092.505 | 21.60352
141.9567 | 141.431 | -1092.541 | 21.59326
141.9583 | 141.4478 | -1092.577 | 21.58301
141.96 | 141.4647 | -1092.613 | 21.57421875
141.9617 | 141.4816 | -1092.65 | 21.56689
141.9633 | 141.4985 | -1092.687 | 21.56836
141.965 | 141.5154 | -1092.724 | 21.56982
141.9667 | 141.5323 | -1092.76 | 21.56689
141.9683 | 141.5492 | -1092.797 | 21.55518
141.97 | 141.5661 | -1092.833 | 21.54053
141.9717 | 141.583 | -1092.87 | 21.52441
141.9733 | 141.5999 | -1092.906 | 21.5127
141.975 | 141.6168 | -1092.943 | 21.50537
141.9767 | 141.6337 | -1092.979 | 21.50244
141.9783 | 141.6505 | -1093.015 | 21.50098
141.98 | 141.6674 | -1093.051 | 21.49658
141.9817 | 141.6843 | -1093.086 | 21.48486
141.9833 | 141.7012 | -1093.122 | 21.47021
141.985 | 141.7181 | -1093.158 | 21.4541
141.9867 | 141.735 | -1093.193 | 21.44092
141.9883 | 141.7518 | -1093.228 | 21.4292
141.99 | 141.7687 | -1093.263 | 21.41748
141.9917 | 141.7856 | -1093.298 | 21.4043
141.9933 | 141.8024 | -1093.334 | 21.38965
141.995 | 141.8193 | -1093.369 | 21.37354
141.9967 | 141.8362 | -1093.405 | 21.36182
141.9983 | 141.853 | -1093.441 | 21.3515625
142 | 141.8699 | -1093.476 | 21.34131
142.0017 | 141.8868 | -1093.512 | 21.32959
142.0033 | 141.9037 | -1093.547 | 21.31055
142.005 | 141.9206 | -1093.582 | 21.28564
142.0067 | 141.9374 | -1093.618 | 21.25635
142.0083 | 141.9543 | -1093.654 | 21.22852
142.01 | 141.9712 | -1093.689 | 21.20068
142.0117 | 141.9881 | -1093.724 | 21.17139
142.0133 | 142.005 | -1093.759 | 21.14209
142.015 | 142.0219 | -1093.794 | 21.1171875
142.0167 | 142.0387 | -1093.829 | 21.10107
142.0183 | 142.0556 | -1093.864 | 21.09521
142.02 | 142.0725 | -1093.9 | 21.09814
142.0217 | 142.0893 | -1093.935 | 21.10107
142.0233 | 142.1062 | -1093.97 | 21.09814
142.025 | 142.1231 | -1094.005 | 21.08789
142.0267 | 142.14 | -1094.04 | 21.07471
142.0283 | 142.1568 | -1094.075 | 21.07178
142.03 | 142.1737 | -1094.11 | 21.0791
142.0317 | 142.1906 | -1094.145 | 21.09229
142.0333 | 142.2075 | -1094.18 | 21.10107
142.035 | 142.2244 | -1094.215 | 21.104
142.0367 | 142.2413 | -1094.25 | 21.09814
142.0383 | 142.2581 | -1094.285 | 21.08789
142.04 | 142.275 | -1094.32 | 21.07324
142.0417 | 142.2919 | -1094.356 | 21.06152
142.0433 | 142.3087 | -1094.391 | 21.0542
142.045 | 142.3256 | -1094.426 | 21.05127
142.0467 | 142.3425 | -1094.461 | 21.04541
142.0483 | 142.3593 | -1094.495 | 21.03955
142.05 | 142.3762 | -1094.529 | 21.03223
142.0517 | 142.3931 | -1094.563 | 21.0293
142.0533 | 142.4099 | -1094.597 | 21.02783
142.055 | 142.4268 | -1094.632 | 21.03369
142.0567 | 142.4436 | -1094.666 | 21.03809
142.0583 | 142.4605 | -1094.701 | 21.04102
142.06 | 142.4774 | -1094.737 | 21.03809
142.0617 | 142.4942 | -1094.773 | 21.02637
142.0633 | 142.5111 | -1094.809 | 21.01465
142.065 | 142.5279 | -1094.844 | 21.00586
142.0667 | 142.5448 | -1094.879 | 21.00146
142.0683 | 142.5617 | -1094.914 | 20.99707
142.07 | 142.5785 | -1094.949 | 20.99268
142.0717 | 142.5954 | -1094.985 | 20.98535
142.0733 | 142.6122 | -1095.021 | 20.97803
142.075 | 142.6291 | -1095.057 | 20.9707
142.0767 | 142.646 | -1095.092 | 20.96631
142.0783 | 142.6628 | -1095.127 | 20.96338
142.08 | 142.6797 | -1095.162 | 20.95898
142.0817 | 142.6965 | -1095.197 | 20.95459
142.0833 | 142.7134 | -1095.231 | 20.9502
142.085 | 142.7302 | -1095.266 | 20.94140625
142.0867 | 142.7471 | -1095.301 | 20.93555
142.0883 | 142.7639 | -1095.336 | 20.93848
142.09 | 142.7808 | -1095.371 | 20.9458
142.0917 | 142.7976 | -1095.406 | 20.95459
142.0933 | 142.8144 | -1095.441 | 20.96484375
142.095 | 142.8313 | -1095.476 | 20.97363
142.0967 | 142.8481 | -1095.511 | 20.98242
142.0983 | 142.8649 | -1095.547 | 20.98389
142.1 | 142.8818 | -1095.582 | 20.97217
142.1017 | 142.8986 | -1095.617 | 20.95166
142.1033 | 142.9154 | -1095.652 | 20.92676
142.105 | 142.9323 | -1095.686 | 20.90771
142.1067 | 142.9491 | -1095.72 | 20.896
142.1083 | 142.9659 | -1095.755 | 20.88721
142.11 | 142.9828 | -1095.79 | 20.8828125
142.1117 | 142.9996 | -1095.824 | 20.87549
142.1133 | 143.0164 | -1095.859 | 20.86523
142.115 | 143.0333 | -1095.893 | 20.85352
142.1167 | 143.0501 | -1095.928 | 20.84326
142.1183 | 143.067 | -1095.963 | 20.84033
142.12 | 143.0838 | -1095.997 | 20.84326
142.1217 | 143.1006 | -1096.032 | 20.84912
142.1233 | 143.1175 | -1096.067 | 20.85352
142.125 | 143.1343 | -1096.101 | 20.85645
142.1267 | 143.1512 | -1096.136 | 20.85059
142.1283 | 143.168 | -1096.171 | 20.84033
142.13 | 143.1848 | -1096.206 | 20.83008
142.1317 | 143.2017 | -1096.24 | 20.81982
142.1333 | 143.2185 | -1096.275 | 20.81543
142.135 | 143.2354 | -1096.31 | 20.81543
142.1367 | 143.2522 | -1096.345 | 20.81836
142.1383 | 143.2691 | -1096.38 | 20.81689
142.14 | 143.2859 | -1096.415 | 20.81104
142.1417 | 143.3028 | -1096.449 | 20.80078125
142.1433 | 143.3196 | -1096.483 | 20.79199
142.145 | 143.3365 | -1096.517 | 20.7890625
142.1467 | 143.3533 | -1096.551 | 20.79199
142.1483 | 143.3702 | -1096.586 | 20.79785
142.15 | 143.387 | -1096.62 | 20.80225
142.1517 | 143.4039 | -1096.654 | 20.80225
142.1533 | 143.4207 | -1096.689 | 20.79785
142.155 | 143.4376 | -1096.723 | 20.79492
142.1567 | 143.4544 | -1096.758 | 20.79346
142.1583 | 143.4713 | -1096.794 | 20.79785
142.16 | 143.4881 | -1096.829 | 20.80225
142.1617 | 143.5049 | -1096.864 | 20.80664
142.1633 | 143.5218 | -1096.9 | 20.81396
142.165 | 143.5386 | -1096.935 | 20.82275
142.1667 | 143.5555 | -1096.969 | 20.83447
142.1683 | 143.5723 | -1097.004 | 20.84765625
142.17 | 143.5892 | -1097.038 | 20.85791
142.1717 | 143.606 | -1097.072 | 20.86523
142.1733 | 143.6229 | -1097.106 | 20.87402
142.175 | 143.6398 | -1097.141 | 20.8828125
142.1767 | 143.6566 | -1097.176 | 20.88867
142.1783 | 143.6735 | -1097.211 | 20.89453125
142.18 | 143.6904 | -1097.246 | 20.89746
142.1817 | 143.7072 | -1097.281 | 20.90186
142.1833 | 143.7241 | -1097.316 | 20.91064
142.185 | 143.7409 | -1097.35 | 20.9209
142.1867 | 143.7578 | -1097.384 | 20.93555
142.1883 | 143.7746 | -1097.419 | 20.94873
142.19 | 143.7915 | -1097.454 | 20.96484375
142.1917 | 143.8083 | -1097.489 | 20.98242
142.1933 | 143.8252 | -1097.523 | 20.99707
142.195 | 143.842 | -1097.557 | 21.00732
142.1967 | 143.8589 | -1097.592 | 21.00879
142.1983 | 143.8757 | -1097.626 | 21.01025
142.2 | 143.8926 | -1097.661 | 21.01318
142.2017 | 143.9095 | -1097.696 | 21.01611
142.2033 | 143.9263 | -1097.731 | 21.01904
142.205 | 143.9431 | -1097.766 | 21.02051
142.2067 | 143.96 | -1097.802 | 21.02637
142.2083 | 143.9769 | -1097.838 | 21.03369
142.21 | 143.9937 | -1097.873 | 21.0498
142.2117 | 144.0106 | -1097.909 | 21.06592
142.2133 | 144.0274 | -1097.944 | 21.0791
142.215 | 144.0443 | -1097.98 | 21.08643
142.2167 | 144.0611 | -1098.016 | 21.09082
142.2183 | 144.078 | -1098.051 | 21.09521
142.22 | 144.0948 | -1098.086 | 21.104
142.2217 | 144.1116 | -1098.122 | 21.1171875
142.2233 | 144.1285 | -1098.157 | 21.13184
142.225 | 144.1453 | -1098.192 | 21.14502
142.2267 | 144.1622 | -1098.226 | 21.15381
142.2283 | 144.179 | -1098.262 | 21.15967
142.23 | 144.1959 | -1098.297 | 21.15967
142.2317 | 144.2127 | -1098.333 | 21.1582
142.2333 | 144.2296 | -1098.369 | 21.15381
142.235 | 144.2464 | -1098.404 | 21.15527
142.2367 | 144.2633 | -1098.439 | 21.15967
142.2383 | 144.2801 | -1098.474 | 21.16846
142.24 | 144.2969 | -1098.509 | 21.17725
142.2417 | 144.3138 | -1098.545 | 21.17871
142.2433 | 144.3306 | -1098.58 | 21.16846
142.245 | 144.3475 | -1098.616 | 21.15088
142.2467 | 144.3643 | -1098.651 | 21.12158
142.2483 | 144.3812 | -1098.687 | 21.08789
142.25 | 144.398 | -1098.722 | 21.05127
142.2517 | 144.4148 | -1098.758 | 21.0234375
142.2533 | 144.4317 | -1098.793 | 21.00439
142.255 | 144.4485 | -1098.829 | 20.99121
142.2567 | 144.4653 | -1098.864 | 20.97803
142.2583 | 144.4822 | -1098.898 | 20.96191
142.26 | 144.499 | -1098.934 | 20.94727
142.2617 | 144.5158 | -1098.97 | 20.93701
142.2633 | 144.5327 | -1099.006 | 20.93115
142.265 | 144.5495 | -1099.042 | 20.92529
142.2667 | 144.5663 | -1099.078 | 20.9209
142.2683 | 144.5832 | -1099.113 | 20.91357
142.27 | 144.6 | -1099.147 | 20.90186
142.2717 | 144.6168 | -1099.182 | 20.8916
142.2733 | 144.6336 | -1099.217 | 20.87842
142.275 | 144.6505 | -1099.251 | 20.86963
142.2767 | 144.6673 | -1099.286 | 20.8623
142.2783 | 144.6841 | -1099.321 | 20.86084
142.28 | 144.7009 | -1099.356 | 20.86523
142.2817 | 144.7177 | -1099.391 | 20.8667
142.2833 | 144.7346 | -1099.426 | 20.86377
142.285 | 144.7516 | -1099.46 | 20.85498
142.2867 | 144.7685 | -1099.494 | 20.84619
142.2883 | 144.7854 | -1099.527 | 20.84326
142.29 | 144.8023 | -1099.559 | 20.84033
142.2917 | 144.8192 | -1099.592 | 20.83008
142.2933 | 144.8361 | -1099.625 | 20.81104
142.295 | 144.853 | -1099.659 | 20.79053
142.2967 | 144.8699 | -1099.694 | 20.77295
142.2983 | 144.8869 | -1099.728 | 20.765625
142.3 | 144.9038 | -1099.762 | 20.76416
142.3017 | 144.9207 | -1099.797 | 20.75977
142.3033 | 144.9376 | -1099.831 | 20.74951
142.305 | 144.9545 | -1099.866 | 20.7334
142.3067 | 144.9714 | -1099.9 | 20.71729
142.3083 | 144.9883 | -1099.935 | 20.70264
142.31 | 145.0052 | -1099.969 | 20.69385
142.3117 | 145.0221 | -1100.004 | 20.68506
142.3133 | 145.039 | -1100.038 | 20.6748
142.315 | 145.0559 | -1100.073 | 20.66162
142.3167 | 145.0728 | -1100.108 | 20.6499
142.3183 | 145.0897 | -1100.142 | 20.63525
142.32 | 145.1067 | -1100.178 | 20.62354
142.3217 | 145.1236 | -1100.213 | 20.61182
142.3233 | 145.1405 | -1100.248 | 20.6001
142.325 | 145.1574 | -1100.283 | 20.58984375
142.3267 | 145.1743 | -1100.318 | 20.58691
142.3283 | 145.1912 | -1100.353 | 20.59277
142.33 | 145.2081 | -1100.388 | 20.61182
142.3317 | 145.2251 | -1100.423 | 20.63379
142.3333 | 145.2419 | -1100.458 | 20.6543
142.335 | 145.2589 | -1100.492 | 20.66748
142.3367 | 145.2758 | -1100.526 | 20.67041
142.3383 | 145.2927 | -1100.56 | 20.67041
142.34 | 145.3096 | -1100.594 | 20.66748
142.3417 | 145.3265 | -1100.629 | 20.66602
142.3433 | 145.3434 | -1100.664 | 20.66455
142.345 | 145.3603 | -1100.699 | 20.65869
142.3467 | 145.3772 | -1100.734 | 20.6484375
142.3483 | 145.3942 | -1100.768 | 20.63965
142.35 | 145.4111 | -1100.803 | 20.63232
142.3517 | 145.428 | -1100.837 | 20.63379
142.3533 | 145.4449 | -1100.871 | 20.64111
142.355 | 145.4618 | -1100.905 | 20.65137
142.3567 | 145.4787 | -1100.939 | 20.66162
142.3583 | 145.4956 | -1100.972 | 20.66895
142.36 | 145.5125 | -1101.006 | 20.67334
142.3617 | 145.5295 | -1101.039 | 20.66895
142.3633 | 145.5464 | -1101.073 | 20.65869
142.365 | 145.5633 | -1101.108 | 20.64697
142.3667 | 145.5802 | -1101.142 | 20.63525
142.3683 | 145.5971 | -1101.176 | 20.62646
142.37 | 145.614 | -1101.21 | 20.61621
142.3717 | 145.6309 | -1101.244 | 20.6001
142.3733 | 145.6478 | -1101.279 | 20.58252
142.375 | 145.6647 | -1101.313 | 20.57373
142.3767 | 145.6816 | -1101.348 | 20.57227
142.3783 | 145.6985 | -1101.382 | 20.57959
142.38 | 145.7154 | -1101.416 | 20.58984375
142.3817 | 145.7323 | -1101.45 | 20.59863
142.3833 | 145.7492 | -1101.485 | 20.6015625
142.385 | 145.7661 | -1101.519 | 20.59863
142.3867 | 145.783 | -1101.553 | 20.59277
142.3883 | 145.7999 | -1101.587 | 20.58398
142.39 | 145.8168 | -1101.62 | 20.57666
142.3917 | 145.8336 | -1101.654 | 20.57373
142.3933 | 145.8505 | -1101.689 | 20.57227
142.395 | 145.8674 | -1101.724 | 20.578125
142.3967 | 145.8843 | -1101.759 | 20.59131
142.3983 | 145.9012 | -1101.795 | 20.61182
142.4 | 145.918 | -1101.83 | 20.63379
142.4017 | 145.9349 | -1101.865 | 20.65869
142.4033 | 145.9518 | -1101.9 | 20.67773
142.405 | 145.9686 | -1101.934 | 20.68945
142.4067 | 145.9855 | -1101.969 | 20.70117
142.4083 | 146.0024 | -1102.003 | 20.71143
142.41 | 146.0193 | -1102.037 | 20.72607
142.4117 | 146.0361 | -1102.071 | 20.73633
142.4133 | 146.053 | -1102.105 | 20.74072
142.415 | 146.0698 | -1102.139 | 20.7421875
142.4167 | 146.0867 | -1102.173 | 20.74951
142.4183 | 146.1035 | -1102.206 | 20.76123
142.42 | 146.1204 | -1102.241 | 20.77881
142.4217 | 146.1373 | -1102.276 | 20.79199
142.4233 | 146.1541 | -1102.311 | 20.80371
142.425 | 146.171 | -1102.346 | 20.81543
142.4267 | 146.1879 | -1102.38 | 20.82568
142.4283 | 146.2048 | -1102.415 | 20.8359375
142.43 | 146.2216 | -1102.449 | 20.84912
142.4317 | 146.2385 | -1102.483 | 20.86084
142.4333 | 146.2554 | -1102.517 | 20.87109375
142.435 | 146.2722 | -1102.552 | 20.87402
142.4367 | 146.2891 | -1102.586 | 20.87109375
142.4383 | 146.306 | -1102.621 | 20.86377
142.44 | 146.3229 | -1102.656 | 20.85645
142.4417 | 146.3397 | -1102.692 | 20.85059
142.4433 | 146.3566 | -1102.727 | 20.84619
142.445 | 146.3735 | -1102.762 | 20.84619
142.4467 | 146.3903 | -1102.798 | 20.85352
142.4483 | 146.4072 | -1102.833 | 20.86377
142.45 | 146.4241 | -1102.868 | 20.87256
142.4517 | 146.4409 | -1102.903 | 20.87695
142.4533 | 146.4578 | -1102.938 | 20.87988
142.455 | 146.4747 | -1102.973 | 20.88574
142.4567 | 146.4916 | -1103.007 | 20.89746
142.4583 | 146.5085 | -1103.042 | 20.90771
142.46 | 146.5253 | -1103.078 | 20.91943
142.4617 | 146.5422 | -1103.113 | 20.92822
142.4633 | 146.5591 | -1103.149 | 20.93848
142.465 | 146.576 | -1103.184 | 20.94140625
142.4667 | 146.5929 | -1103.219 | 20.94287
142.4683 | 146.6098 | -1103.254 | 20.94287
142.47 | 146.6266 | -1103.289 | 20.94287
142.4717 | 146.6435 | -1103.324 | 20.94727
142.4733 | 146.6604 | -1103.359 | 20.953125
142.475 | 146.6772 | -1103.394 | 20.96338
142.4767 | 146.6941 | -1103.428 | 20.97803
142.4783 | 146.711 | -1103.463 | 20.99121
142.48 | 146.7279 | -1103.498 | 20.99707
142.4817 | 146.7448 | -1103.533 | 20.99707
142.4833 | 146.7617 | -1103.568 | 20.99121
142.485 | 146.7785 | -1103.602 | 20.98242
142.4867 | 146.7955 | -1103.637 | 20.9751
142.4883 | 146.8123 | -1103.672 | 20.9707
142.49 | 146.8292 | -1103.707 | 20.96484375
142.4917 | 146.8461 | -1103.742 | 20.95898
142.4933 | 146.863 | -1103.777 | 20.95459
142.495 | 146.8799 | -1103.811 | 20.95605
142.4967 | 146.8968 | -1103.845 | 20.96191
142.4983 | 146.9137 | -1103.88 | 20.9707
142.5 | 146.9305 | -1103.915 | 20.97363
142.5017 | 146.9474 | -1103.95 | 20.97217
142.5033 | 146.9643 | -1103.985 | 20.96484375
142.505 | 146.9812 | -1104.02 | 20.95898
142.5067 | 146.9981 | -1104.056 | 20.95459
142.5083 | 147.015 | -1104.091 | 20.953125
142.51 | 147.0318 | -1104.126 | 20.95605
142.5117 | 147.0487 | -1104.16 | 20.96045
142.5133 | 147.0656 | -1104.195 | 20.96631
142.515 | 147.0825 | -1104.229 | 20.9751
142.5167 | 147.0994 | -1104.264 | 20.98242
142.5183 | 147.1162 | -1104.3 | 20.99268
142.52 | 147.1331 | -1104.335 | 21.00439
142.5217 | 147.15 | -1104.371 | 21.01318
142.5233 | 147.1669 | -1104.406 | 21.02051
142.525 | 147.1837 | -1104.441 | 21.0234375
142.5267 | 147.2006 | -1104.476 | 21.02637
142.5283 | 147.2175 | -1104.51 | 21.03076
142.53 | 147.2344 | -1104.545 | 21.03369
142.5317 | 147.2512 | -1104.58 | 21.03809
142.5333 | 147.2681 | -1104.614 | 21.04834
142.535 | 147.285 | -1104.649 | 21.06738
142.5367 | 147.3018 | -1104.684 | 21.09082
142.5383 | 147.3187 | -1104.719 | 21.11426
142.54 | 147.3356 | -1104.755 | 21.1333
142.5417 | 147.3524 | -1104.79 | 21.15527
142.5433 | 147.3693 | -1104.825 | 21.17432
142.545 | 147.3862 | -1104.86 | 21.19043
142.5467 | 147.403 | -1104.895 | 21.19482
142.5483 | 147.4199 | -1104.93 | 21.19629
142.55 | 147.4367 | -1104.965 | 21.19189
142.5517 | 147.4536 | -1105.001 | 21.19482
142.5533 | 147.4705 | -1105.036 | 21.20361
142.555 | 147.4874 | -1105.071 | 21.22119
142.5567 | 147.5042 | -1105.107 | 21.2417
142.5583 | 147.5211 | -1105.142 | 21.26074
142.56 | 147.5379 | -1105.178 | 21.27393
142.5617 | 147.5548 | -1105.213 | 21.28418
142.5633 | 147.5717 | -1105.249 | 21.29296875
142.565 | 147.5885 | -1105.284 | 21.30029
142.5667 | 147.6054 | -1105.32 | 21.31055
142.5683 | 147.6222 | -1105.355 | 21.32227
142.57 | 147.6391 | -1105.39 | 21.33398
142.5717 | 147.656 | -1105.425 | 21.3457
142.5733 | 147.6728 | -1105.461 | 21.35596
142.575 | 147.6897 | -1105.496 | 21.36914
142.5767 | 147.7065 | -1105.532 | 21.37793
142.5783 | 147.7234 | -1105.569 | 21.38525
142.58 | 147.7403 | -1105.605 | 21.39697
142.5817 | 147.7571 | -1105.641 | 21.41309
142.5833 | 147.774 | -1105.678 | 21.43506
142.585 | 147.7908 | -1105.714 | 21.4541
142.5867 | 147.8077 | -1105.751 | 21.47168
142.5883 | 147.8246 | -1105.787 | 21.4834
142.59 | 147.8414 | -1105.822 | 21.49658
142.5917 | 147.8583 | -1105.857 | 21.5083
142.5933 | 147.8751 | -1105.892 | 21.52295
142.595 | 147.892 | -1105.927 | 21.5376
142.5967 | 147.9089 | -1105.963 | 21.55078125
142.5983 | 147.9257 | -1105.999 | 21.55957
142.6 | 147.9426 | -1106.036 | 21.56689
142.6017 | 147.9594 | -1106.073 | 21.57275
142.6033 | 147.9763 | -1106.109 | 21.57715
142.605 | 147.9931 | -1106.145 | 21.58301
142.6067 | 148.01 | -1106.181 | 21.5918
142.6083 | 148.0269 | -1106.217 | 21.60205
142.61 | 148.0437 | -1106.253 | 21.61523
142.6117 | 148.0605 | -1106.288 | 21.62842
142.6133 | 148.0774 | -1106.324 | 21.64014
142.615 | 148.0943 | -1106.359 | 21.65039
142.6167 | 148.1111 | -1106.395 | 21.65771
142.6183 | 148.128 | -1106.431 | 21.65918
142.62 | 148.1448 | -1106.466 | 21.65625
142.6217 | 148.1617 | -1106.502 | 21.65186
142.6233 | 148.1785 | -1106.539 | 21.64453125
142.625 | 148.1954 | -1106.576 | 21.6328125
142.6267 | 148.2123 | -1106.613 | 21.62549
142.6283 | 148.2291 | -1106.65 | 21.62109375
142.63 | 148.246 | -1106.686 | 21.62549
142.6317 | 148.2629 | -1106.722 | 21.63574
142.6333 | 148.2797 | -1106.758 | 21.65186
142.635 | 148.2966 | -1106.794 | 21.66943
142.6367 | 148.3135 | -1106.831 | 21.68115
142.6383 | 148.3303 | -1106.867 | 21.68408
142.64 | 148.3472 | -1106.903 | 21.6796875
142.6417 | 148.364 | -1106.939 | 21.6709
142.6433 | 148.3809 | -1106.975 | 21.66064
142.645 | 148.3977 | -1107.011 | 21.65186
142.6467 | 148.4146 | -1107.047 | 21.646
142.6483 | 148.4314 | -1107.084 | 21.64453125
142.65 | 148.4483 | -1107.12 | 21.64307
142.6517 | 148.4652 | -1107.156 | 21.63867
142.6533 | 148.4821 | -1107.192 | 21.63428
142.655 | 148.4989 | -1107.228 | 21.6328125
142.6567 | 148.5158 | -1107.265 | 21.6416
142.6583 | 148.5326 | -1107.301 | 21.65186
142.66 | 148.5495 | -1107.337 | 21.66357
142.6617 | 148.5663 | -1107.373 | 21.67236
142.6633 | 148.5832 | -1107.409 | 21.67822
142.665 | 148.6001 | -1107.445 | 21.68262
142.6667 | 148.6169 | -1107.48 | 21.68262
142.6683 | 148.6338 | -1107.516 | 21.68555
142.67 | 148.6506 | -1107.553 | 21.68994
142.6717 | 148.6675 | -1107.589 | 21.69727
142.6733 | 148.6844 | -1107.625 | 21.70166
142.675 | 148.7012 | -1107.661 | 21.70605
142.6767 | 148.7181 | -1107.698 | 21.70459
142.6783 | 148.735 | -1107.734 | 21.69873
142.68 | 148.7518 | -1107.77 | 21.69287
142.6817 | 148.7687 | -1107.806 | 21.68848
142.6833 | 148.7855 | -1107.842 | 21.68701
142.685 | 148.8024 | -1107.878 | 21.68262
142.6867 | 148.8192 | -1107.913 | 21.67822
142.6883 | 148.8361 | -1107.949 | 21.67383
142.69 | 148.853 | -1107.985 | 21.66796875
142.6917 | 148.8698 | -1108.02 | 21.66504
142.6933 | 148.8867 | -1108.056 | 21.6665
142.695 | 148.9036 | -1108.091 | 21.66943
142.6967 | 148.9204 | -1108.127 | 21.66796875
142.6983 | 148.9373 | -1108.163 | 21.66064
142.7 | 148.9542 | -1108.199 | 21.65186
142.7017 | 148.971 | -1108.236 | 21.6416
142.7033 | 148.9879 | -1108.272 | 21.63574
142.705 | 149.0047 | -1108.309 | 21.63574
142.7067 | 149.0216 | -1108.346 | 21.64307
142.7083 | 149.0385 | -1108.383 | 21.65332
142.71 | 149.0553 | -1108.42 | 21.66064
142.7117 | 149.0722 | -1108.457 | 21.66796875
142.7133 | 149.089 | -1108.494 | 21.67383
142.715 | 149.1059 | -1108.53 | 21.67676
142.7167 | 149.1227 | -1108.567 | 21.67822
142.7183 | 149.1396 | -1108.603 | 21.67676
142.72 | 149.1565 | -1108.639 | 21.67529
142.7217 | 149.1733 | -1108.675 | 21.67236
142.7233 | 149.1901 | -1108.711 | 21.67236
142.725 | 149.207 | -1108.747 | 21.67529
142.7267 | 149.2239 | -1108.782 | 21.68115
142.7283 | 149.2407 | -1108.818 | 21.68848
142.73 | 149.2575 | -1108.854 | 21.69873
142.7317 | 149.2744 | -1108.889 | 21.71191
142.7333 | 149.2913 | -1108.925 | 21.7265625
142.735 | 149.3081 | -1108.961 | 21.74268
142.7367 | 149.325 | -1108.998 | 21.75732
142.7383 | 149.3418 | -1109.034 | 21.76758
142.74 | 149.3587 | -1109.07 | 21.76758
142.7417 | 149.3755 | -1109.105 | 21.76611
142.7433 | 149.3924 | -1109.141 | 21.76611
142.745 | 149.4093 | -1109.176 | 21.76904
142.7467 | 149.4261 | -1109.212 | 21.76611
142.7483 | 149.4429 | -1109.249 | 21.75439
142.75 | 149.4598 | -1109.285 | 21.74121
142.7517 | 149.4766 | -1109.321 | 21.72803
142.7533 | 149.4935 | -1109.358 | 21.71777
142.755 | 149.5103 | -1109.395 | 21.71191
142.7567 | 149.5272 | -1109.431 | 21.71191
142.7583 | 149.544 | -1109.468 | 21.71191
142.76 | 149.5609 | -1109.504 | 21.71777
142.7617 | 149.5778 | -1109.54 | 21.72949
142.7633 | 149.5946 | -1109.576 | 21.74561
142.765 | 149.6114 | -1109.612 | 21.76611
142.7667 | 149.6283 | -1109.648 | 21.78955
142.7683 | 149.6451 | -1109.684 | 21.81738
142.77 | 149.662 | -1109.721 | 21.84082
142.7717 | 149.6788 | -1109.757 | 21.85986
142.7733 | 149.6957 | -1109.794 | 21.87158
142.775 | 149.7125 | -1109.831 | 21.88037
142.7767 | 149.7294 | -1109.868 | 21.8833
142.7783 | 149.7462 | -1109.904 | 21.88623
142.78 | 149.763 | -1109.941 | 21.89648
142.7817 | 149.7799 | -1109.977 | 21.9082
142.7833 | 149.7967 | -1110.013 | 21.92139
142.785 | 149.8136 | -1110.05 | 21.93896
142.7867 | 149.8304 | -1110.086 | 21.95654
142.7883 | 149.8473 | -1110.123 | 21.97265625
142.79 | 149.8641 | -1110.159 | 21.984375
142.7917 | 149.881 | -1110.195 | 21.99316
142.7933 | 149.8978 | -1110.231 | 21.99756
142.795 | 149.9147 | -1110.267 | 21.99902
142.7967 | 149.9315 | -1110.303 | 22.00049
142.7983 | 149.9483 | -1110.339 | 22.0078125
142.8 | 149.9652 | -1110.376 | 22.01953125
142.8017 | 149.982 | -1110.413 | 22.02979
142.8033 | 149.9988 | -1110.45 | 22.0415
142.805 | 150.0157 | -1110.487 | 22.0546875
142.8067 | 150.0325 | -1110.525 | 22.06787
142.8083 | 150.0494 | -1110.562 | 22.0752
142.81 | 150.0662 | -1110.6 | 22.07666
142.8117 | 150.0831 | -1110.638 | 22.06787
142.8133 | 150.0999 | -1110.675 | 22.0546875
142.815 | 150.1168 | -1110.712 | 22.03564
142.8167 | 150.1336 | -1110.749 | 22.01953125
142.8183 | 150.1505 | -1110.785 | 22.00928
142.82 | 150.1673 | -1110.822 | 22.00635
142.8217 | 150.1841 | -1110.859 | 22.00928
142.8233 | 150.201 | -1110.896 | 22.01514
142.825 | 150.2178 | -1110.932 | 22.021
142.8267 | 150.2346 | -1110.969 | 22.02539
142.8283 | 150.2515 | -1111.006 | 22.03125
142.83 | 150.2683 | -1111.043 | 22.04004
142.8317 | 150.2851 | -1111.081 | 22.0546875
142.8333 | 150.302 | -1111.118 | 22.06787
142.835 | 150.3188 | -1111.155 | 22.08252
142.8367 | 150.3356 | -1111.191 | 22.09717
142.8383 | 150.3525 | -1111.228 | 22.11035
142.84 | 150.3693 | -1111.265 | 22.11914
142.8417 | 150.3861 | -1111.303 | 22.12939
142.8433 | 150.403 | -1111.34 | 22.13525
142.845 | 150.4198 | -1111.377 | 22.13965
142.8467 | 150.4366 | -1111.414 | 22.13525
142.8483 | 150.4534 | -1111.451 | 22.125
142.85 | 150.4703 | -1111.488 | 22.11182
142.8517 | 150.4871 | -1111.524 | 22.09717
142.8533 | 150.5039 | -1111.56 | 22.09277
142.855 | 150.5207 | -1111.595 | 22.0957
142.8567 | 150.5376 | -1111.63 | 22.10596
142.8583 | 150.5544 | -1111.666 | 22.11328125
142.86 | 150.5712 | -1111.702 | 22.12061
142.8617 | 150.588 | -1111.738 | 22.12061
142.8633 | 150.6048 | -1111.775 | 22.11914
142.865 | 150.6216 | -1111.811 | 22.12207
142.8667 | 150.6385 | -1111.848 | 22.12646
142.8683 | 150.6553 | -1111.885 | 22.13086
142.87 | 150.6721 | -1111.922 | 22.13232
142.8717 | 150.6889 | -1111.959 | 22.12793
142.8733 | 150.7057 | -1111.997 | 22.11914
142.875 | 150.7225 | -1112.034 | 22.11182
142.8767 | 150.7393 | -1112.071 | 22.10742
142.8783 | 150.7561 | -1112.108 | 22.10742
142.88 | 150.7729 | -1112.146 | 22.11475
142.8817 | 150.7897 | -1112.183 | 22.12354
142.8833 | 150.8065 | -1112.22 | 22.13525
142.885 | 150.8233 | -1112.257 | 22.14551
142.8867 | 150.8401 | -1112.295 | 22.15283
142.8883 | 150.857 | -1112.332 | 22.1543
142.89 | 150.8738 | -1112.368 | 22.15723
142.8917 | 150.8906 | -1112.405 | 22.16602
142.8933 | 150.9074 | -1112.442 | 22.18359375
142.895 | 150.9242 | -1112.479 | 22.2085
142.8967 | 150.941 | -1112.516 | 22.23779
142.8983 | 150.9578 | -1112.554 | 22.27002
142.9 | 150.9746 | -1112.591 | 22.29639
142.9017 | 150.9914 | -1112.628 | 22.31396
142.9033 | 151.0082 | -1112.665 | 22.32568
142.905 | 151.025 | -1112.702 | 22.33301
142.9067 | 151.0418 | -1112.739 | 22.3359375
142.9083 | 151.0586 | -1112.776 | 22.33447
142.91 | 151.0754 | -1112.813 | 22.33008
142.9117 | 151.0922 | -1112.85 | 22.32275
142.9133 | 151.109 | -1112.887 | 22.3125
142.915 | 151.1258 | -1112.924 | 22.30225
142.9167 | 151.1426 | -1112.96 | 22.29785
142.9183 | 151.1594 | -1112.997 | 22.29785
142.92 | 151.1763 | -1113.034 | 22.29932
142.9217 | 151.1931 | -1113.071 | 22.30078125
142.9233 | 151.2098 | -1113.109 | 22.30225
142.925 | 151.2267 | -1113.147 | 22.30225
142.9267 | 151.2435 | -1113.185 | 22.30371
142.9283 | 151.2603 | -1113.223 | 22.30371
142.93 | 151.2771 | -1113.26 | 22.30371
142.9317 | 151.2939 | -1113.298 | 22.30518
142.9333 | 151.3107 | -1113.335 | 22.30664
142.935 | 151.3275 | -1113.373 | 22.31104
142.9367 | 151.3443 | -1113.41 | 22.31543
142.9383 | 151.3611 | -1113.448 | 22.31982
142.94 | 151.3779 | -1113.486 | 22.32129
142.9417 | 151.3947 | -1113.524 | 22.32568
142.9433 | 151.4115 | -1113.561 | 22.33008
142.945 | 151.4283 | -1113.599 | 22.34033
142.9467 | 151.4451 | -1113.636 | 22.35205
142.9483 | 151.4619 | -1113.673 | 22.36816
142.95 | 151.4787 | -1113.709 | 22.38721
142.9517 | 151.4955 | -1113.746 | 22.40625
142.9533 | 151.5123 | -1113.782 | 22.42676
142.955 | 151.5292 | -1113.819 | 22.44873
142.9567 | 151.546 | -1113.855 | 22.47217
142.9583 | 151.5627 | -1113.892 | 22.49414
142.96 | 151.5795 | -1113.929 | 22.51758
142.9617 | 151.5964 | -1113.967 | 22.53515625
142.9633 | 151.6132 | -1114.004 | 22.546875
142.965 | 151.63 | -1114.041 | 22.55127
142.9667 | 151.6468 | -1114.079 | 22.54834
142.9683 | 151.6636 | -1114.116 | 22.54395
142.97 | 151.6805 | -1114.153 | 22.54102
142.9717 | 151.6972 | -1114.19 | 22.54395
142.9733 | 151.714 | -1114.227 | 22.546875
142.975 | 151.7309 | -1114.264 | 22.546875
142.9767 | 151.7477 | -1114.301 | 22.54541
142.9783 | 151.7645 | -1114.339 | 22.54395
142.98 | 151.7813 | -1114.376 | 22.54102
142.9817 | 151.7981 | -1114.414 | 22.53369
142.9833 | 151.8149 | -1114.452 | 22.5293
142.985 | 151.8317 | -1114.489 | 22.5293
142.9867 | 151.8485 | -1114.527 | 22.53369
142.9883 | 151.8653 | -1114.565 | 22.54102
142.99 | 151.8821 | -1114.603 | 22.55566
142.9917 | 151.8988 | -1114.642 | 22.57471
142.9933 | 151.9156 | -1114.681 | 22.59814
142.995 | 151.9324 | -1114.719 | 22.61865
142.9967 | 151.9492 | -1114.758 | 22.63916
142.9983 | 151.966 | -1114.797 | 22.65674
143 | 151.9828 | -1114.835 | 22.67139
143.0017 | 151.9996 | -1114.873 | 22.67871
143.0033 | 152.0164 | -1114.912 | 22.68604
143.005 | 152.0332 | -1114.95 | 22.69482
143.0067 | 152.0499 | -1114.988 | 22.71387
143.0083 | 152.0667 | -1115.026 | 22.74023
143.01 | 152.0835 | -1115.064 | 22.76807
143.0117 | 152.1003 | -1115.101 | 22.79443
143.0133 | 152.117 | -1115.139 | 22.82227
143.015 | 152.1338 | -1115.176 | 22.84863
143.0167 | 152.1505 | -1115.214 | 22.86914
143.0183 | 152.1673 | -1115.251 | 22.88086
143.02 | 152.1841 | -1115.289 | 22.88232
143.0217 | 152.2009 | -1115.327 | 22.87793
143.0233 | 152.2176 | -1115.364 | 22.87646
143.025 | 152.2344 | -1115.401 | 22.88086
143.0267 | 152.2512 | -1115.439 | 22.88965
143.0283 | 152.268 | -1115.476 | 22.8984375
143.03 | 152.2847 | -1115.514 | 22.8984375
143.0317 | 152.3015 | -1115.552 | 22.88818
143.0333 | 152.3183 | -1115.591 | 22.87354
143.035 | 152.335 | -1115.629 | 22.85596
143.0367 | 152.3518 | -1115.667 | 22.83984375
143.0383 | 152.3686 | -1115.705 | 22.82666
143.04 | 152.3853 | -1115.743 | 22.81934
143.0417 | 152.4021 | -1115.781 | 22.81494
143.0433 | 152.4189 | -1115.819 | 22.81055
143.045 | 152.4356 | -1115.857 | 22.80762
143.0467 | 152.4524 | -1115.895 | 22.80176
143.0483 | 152.4691 | -1115.934 | 22.79736
143.05 | 152.4859 | -1115.974 | 22.7959
143.0517 | 152.5027 | -1116.013 | 22.79736
143.0533 | 152.5194 | -1116.053 | 22.7959
143.055 | 152.5362 | -1116.092 | 22.79296875
143.0567 | 152.5529 | -1116.131 | 22.79004
143.0583 | 152.5697 | -1116.17 | 22.7915
143.06 | 152.5864 | -1116.208 | 22.79296875
143.0617 | 152.6032 | -1116.245 | 22.79883
143.0633 | 152.6199 | -1116.283 | 22.8046875
143.065 | 152.6367 | -1116.321 | 22.81494
143.0667 | 152.6535 | -1116.359 | 22.82373
143.0683 | 152.6702 | -1116.397 | 22.83252
143.07 | 152.687 | -1116.435 | 22.84131
143.0717 | 152.7038 | -1116.473 | 22.84863
143.0733 | 152.7205 | -1116.51 | 22.8501
143.075 | 152.7373 | -1116.548 | 22.84717
143.0767 | 152.7541 | -1116.585 | 22.84424
143.0783 | 152.7708 | -1116.623 | 22.84277
143.08 | 152.7876 | -1116.66 | 22.84424
143.0817 | 152.8044 | -1116.698 | 22.8457
143.0833 | 152.8211 | -1116.736 | 22.84717
143.085 | 152.8379 | -1116.774 | 22.85449
143.0867 | 152.8547 | -1116.812 | 22.86035
143.0883 | 152.8714 | -1116.85 | 22.86182
143.09 | 152.8882 | -1116.888 | 22.8515625
143.0917 | 152.905 | -1116.926 | 22.83252
143.0933 | 152.9218 | -1116.964 | 22.81201
143.095 | 152.9386 | -1117.001 | 22.79736
143.0967 | 152.9553 | -1117.038 | 22.78711
143.0983 | 152.9721 | -1117.076 | 22.77979
143.1 | 152.9889 | -1117.113 | 22.77832
143.1017 | 153.0056 | -1117.151 | 22.78125
143.1033 | 153.0224 | -1117.189 | 22.78564
143.105 | 153.0392 | -1117.227 | 22.79004
143.1067 | 153.056 | -1117.265 | 22.78857
143.1083 | 153.0727 | -1117.303 | 22.78271
143.11 | 153.0895 | -1117.341 | 22.77832
143.1117 | 153.1063 | -1117.38 | 22.77393
143.1133 | 153.1231 | -1117.418 | 22.77246
143.115 | 153.1399 | -1117.457 | 22.77393
143.1167 | 153.1566 | -1117.495 | 22.77686
143.1183 | 153.1734 | -1117.533 | 22.78418
143.12 | 153.1902 | -1117.571 | 22.79443
143.1217 | 153.207 | -1117.609 | 22.80908
143.1233 | 153.2238 | -1117.647 | 22.82227
143.125 | 153.2406 | -1117.685 | 22.83252
143.1267 | 153.2573 | -1117.724 | 22.83838
143.1283 | 153.2741 | -1117.762 | 22.8457
143.13 | 153.2909 | -1117.8 | 22.85449
143.1317 | 153.3076 | -1117.838 | 22.86914
143.1333 | 153.3244 | -1117.876 | 22.88232
143.135 | 153.3412 | -1117.914 | 22.89551
143.1367 | 153.3579 | -1117.953 | 22.90869
143.1383 | 153.3747 | -1117.991 | 22.92041
143.14 | 153.3915 | -1118.029 | 22.92773
143.1417 | 153.4082 | -1118.068 | 22.93066
143.1433 | 153.425 | -1118.106 | 22.93652
143.145 | 153.4418 | -1118.144 | 22.94092
143.1467 | 153.4585 | -1118.182 | 22.9453125
143.1483 | 153.4753 | -1118.22 | 22.94678
143.15 | 153.4921 | -1118.257 | 22.94678
143.1517 | 153.5089 | -1118.295 | 22.94678
143.1533 | 153.5256 | -1118.333 | 22.94678
143.155 | 153.5424 | -1118.371 | 22.94385
143.1567 | 153.5591 | -1118.408 | 22.94092
143.1583 | 153.5759 | -1118.446 | 22.93359375
143.16 | 153.5927 | -1118.484 | 22.91748
143.1617 | 153.6094 | -1118.522 | 22.90283
143.1633 | 153.6262 | -1118.561 | 22.88965
143.165 | 153.6429 | -1118.6 | 22.88379
143.1667 | 153.6597 | -1118.639 | 22.87793
143.1683 | 153.6765 | -1118.677 | 22.86768
143.17 | 153.6932 | -1118.716 | 22.85889
143.1717 | 153.71 | -1118.755 | 22.85742
143.1733 | 153.7267 | -1118.794 | 22.86182
143.175 | 153.7435 | -1118.833 | 22.86914
143.1767 | 153.7602 | -1118.872 | 22.875
143.1783 | 153.777 | -1118.91 | 22.875
143.18 | 153.7938 | -1118.948 | 22.87207
143.1817 | 153.8105 | -1118.986 | 22.86475
143.1833 | 153.8273 | -1119.024 | 22.85742
143.185 | 153.844 | -1119.062 | 22.8501
143.1867 | 153.8608 | -1119.101 | 22.84277
143.1883 | 153.8775 | -1119.139 | 22.83838
143.19 | 153.8943 | -1119.178 | 22.83838
143.1917 | 153.9111 | -1119.216 | 22.83984375
143.1933 | 153.9278 | -1119.254 | 22.83545
143.195 | 153.9446 | -1119.292 | 22.828125
143.1967 | 153.9613 | -1119.33 | 22.82227
143.1983 | 153.9781 | -1119.368 | 22.81934
143.2 | 153.9948 | -1119.406 | 22.81348
143.2017 | 154.0116 | -1119.443 | 22.80176
143.2033 | 154.0283 | -1119.48 | 22.78125
143.205 | 154.0451 | -1119.517 | 22.75635
143.2067 | 154.0618 | -1119.554 | 22.73291
143.2083 | 154.0786 | -1119.592 | 22.71533
143.21 | 154.0953 | -1119.629 | 22.70215
143.2117 | 154.1121 | -1119.667 | 22.68604
143.2133 | 154.1288 | -1119.705 | 22.66992
143.215 | 154.1456 | -1119.744 | 22.65381
143.2167 | 154.1624 | -1119.782 | 22.64209
143.2183 | 154.1791 | -1119.82 | 22.62890625
143.22 | 154.1958 | -1119.859 | 22.61572
143.2217 | 154.2126 | -1119.897 | 22.60107
143.2233 | 154.2293 | -1119.935 | 22.58643
143.225 | 154.2461 | -1119.973 | 22.57471
143.2267 | 154.2628 | -1120.01 | 22.56445
143.2283 | 154.2796 | -1120.048 | 22.55859375
143.23 | 154.2963 | -1120.085 | 22.56299
143.2317 | 154.313 | -1120.123 | 22.57178
143.2333 | 154.3298 | -1120.16 | 22.5835
143.235 | 154.3465 | -1120.198 | 22.59375
143.2367 | 154.3633 | -1120.235 | 22.59814
143.2383 | 154.38 | -1120.272 | 22.60107
143.24 | 154.3968 | -1120.31 | 22.60546875
143.2417 | 154.4135 | -1120.347 | 22.6171875
143.2433 | 154.4303 | -1120.384 | 22.63623
143.245 | 154.447 | -1120.421 | 22.65674
143.2467 | 154.4637 | -1120.457 | 22.67578125
143.2483 | 154.4805 | -1120.494 | 22.69189
143.25 | 154.4972 | -1120.532 | 22.7109375
143.2517 | 154.5139 | -1120.569 | 22.73291
143.2533 | 154.5307 | -1120.607 | 22.75342
143.255 | 154.5474 | -1120.644 | 22.76807
143.2567 | 154.5641 | -1120.682 | 22.77686
143.2583 | 154.5808 | -1120.72 | 22.78125
143.26 | 154.5976 | -1120.757 | 22.78564
143.2617 | 154.6143 | -1120.795 | 22.79443
143.2633 | 154.631 | -1120.832 | 22.80908
143.265 | 154.6478 | -1120.868 | 22.82959
143.2667 | 154.6645 | -1120.905 | 22.84717
143.2683 | 154.6812 | -1120.943 | 22.86328125
143.27 | 154.6979 | -1120.981 | 22.87793
143.2717 | 154.7147 | -1121.019 | 22.88965
143.2733 | 154.7314 | -1121.058 | 22.90283
143.275 | 154.7481 | -1121.098 | 22.91455
143.2767 | 154.7648 | -1121.136 | 22.9292
143.2783 | 154.7815 | -1121.175 | 22.94971
143.28 | 154.7982 | -1121.214 | 22.97461
143.2817 | 154.815 | -1121.252 | 22.99658
143.2833 | 154.8317 | -1121.291 | 23.01855
143.285 | 154.8484 | -1121.329 | 23.04053
143.2867 | 154.8651 | -1121.368 | 23.06836
143.2883 | 154.8818 | -1121.406 | 23.09619
143.29 | 154.8985 | -1121.445 | 23.11816
143.2917 | 154.9153 | -1121.484 | 23.13428
143.2933 | 154.932 | -1121.524 | 23.15039
143.295 | 154.9487 | -1121.563 | 23.17383
143.2967 | 154.9654 | -1121.603 | 23.20605
143.2983 | 154.9821 | -1121.642 | 23.23682
143.3 | 154.9988 | -1121.68 | 23.26171875
143.3017 | 155.0155 | -1121.719 | 23.28515625
143.3033 | 155.0323 | -1121.758 | 23.30859375
143.305 | 155.049 | -1121.798 | 23.3335
143.3067 | 155.0657 | -1121.837 | 23.36279
143.3083 | 155.0824 | -1121.877 | 23.39355
143.31 | 155.0991 | -1121.916 | 23.42285
143.3117 | 155.1158 | -1121.954 | 23.44921875
143.3133 | 155.1325 | -1121.993 | 23.46826
143.315 | 155.1492 | -1122.031 | 23.48291
143.3167 | 155.1659 | -1122.07 | 23.49609375
143.3183 | 155.1826 | -1122.109 | 23.50928
143.32 | 155.1993 | -1122.148 | 23.52393
143.3217 | 155.216 | -1122.187 | 23.53711
143.3233 | 155.2327 | -1122.226 | 23.5459
143.325 | 155.2494 | -1122.265 | 23.55176
143.3267 | 155.2661 | -1122.304 | 23.55908
143.3283 | 155.2828 | -1122.343 | 23.56494
143.33 | 155.2995 | -1122.382 | 23.56640625
143.3317 | 155.3162 | -1122.421 | 23.56201
143.3333 | 155.3329 | -1122.46 | 23.55615
143.335 | 155.3496 | -1122.498 | 23.54736
143.3367 | 155.3663 | -1122.538 | 23.5415
143.3383 | 155.383 | -1122.578 | 23.54004
143.34 | 155.3997 | -1122.618 | 23.54443
143.3417 | 155.4164 | -1122.658 | 23.5546875
143.3433 | 155.4331 | -1122.698 | 23.56640625
143.345 | 155.4498 | -1122.737 | 23.57227
143.3467 | 155.4665 | -1122.776 | 23.5708
143.3483 | 155.4832 | -1122.815 | 23.56348
143.35 | 155.4999 | -1122.855 | 23.55615
143.3517 | 155.5166 | -1122.895 | 23.55029
143.3533 | 155.5333 | -1122.935 | 23.54883
143.355 | 155.55 | -1122.975 | 23.55176
143.3567 | 155.5667 | -1123.015 | 23.55176
143.3583 | 155.5834 | -1123.056 | 23.55176
143.36 | 155.6001 | -1123.096 | 23.54736
143.3617 | 155.6169 | -1123.136 | 23.53857
143.3633 | 155.6335 | -1123.175 | 23.52832
143.365 | 155.6503 | -1123.214 | 23.52393
143.3667 | 155.667 | -1123.253 | 23.52393
143.3683 | 155.6837 | -1123.292 | 23.52832
143.37 | 155.7004 | -1123.331 | 23.52539
143.3717 | 155.7171 | -1123.37 | 23.51953125
143.3733 | 155.7338 | -1123.409 | 23.51367
143.375 | 155.7505 | -1123.447 | 23.5078125
143.3767 | 155.7672 | -1123.486 | 23.49902
143.3783 | 155.7839 | -1123.525 | 23.48291
143.38 | 155.8006 | -1123.564 | 23.45947
143.3817 | 155.8173 | -1123.604 | 23.43311
143.3833 | 155.834 | -1123.643 | 23.41113
143.385 | 155.8507 | -1123.683 | 23.39355
143.3867 | 155.8674 | -1123.723 | 23.3833
143.3883 | 155.8841 | -1123.762 | 23.37890625
143.39 | 155.9008 | -1123.801 | 23.37451
143.3917 | 155.9175 | -1123.84 | 23.36865
143.3933 | 155.9342 | -1123.878 | 23.35693
143.395 | 155.9509 | -1123.917 | 23.34375
143.3967 | 155.9676 | -1123.955 | 23.32617
143.3983 | 155.9843 | -1123.994 | 23.30566
143.4 | 156.001 | -1124.033 | 23.28369
143.4017 | 156.0177 | -1124.071 | 23.26025
143.4033 | 156.0345 | -1124.109 | 23.23975
143.405 | 156.0512 | -1124.148 | 23.23242
143.4067 | 156.0679 | -1124.187 | 23.23682
143.4083 | 156.0845 | -1124.226 | 23.24707
143.41 | 156.1013 | -1124.265 | 23.25732
143.4117 | 156.118 | -1124.303 | 23.26758
143.4133 | 156.1347 | -1124.342 | 23.27783
143.415 | 156.1514 | -1124.38 | 23.28955
143.4167 | 156.1681 | -1124.419 | 23.2998
143.4183 | 156.1847 | -1124.457 | 23.30859375
143.42 | 156.2014 | -1124.495 | 23.31152
143.4217 | 156.2181 | -1124.533 | 23.30859375
143.4233 | 156.2348 | -1124.571 | 23.3042
143.425 | 156.2515 | -1124.609 | 23.2998
143.4267 | 156.2682 | -1124.647 | 23.29102
143.4283 | 156.2849 | -1124.686 | 23.28223
143.43 | 156.3015 | -1124.724 | 23.2734375
143.4317 | 156.3182 | -1124.763 | 23.26611
143.4333 | 156.3349 | -1124.802 | 23.26025
143.435 | 156.3515 | -1124.841 | 23.25293
143.4367 | 156.3682 | -1124.88 | 23.24414
143.4383 | 156.3849 | -1124.919 | 23.23242
143.44 | 156.4016 | -1124.958 | 23.22363
143.4417 | 156.4183 | -1124.996 | 23.21631
143.4433 | 156.435 | -1125.034 | 23.21338
143.445 | 156.4516 | -1125.072 | 23.21338
143.4467 | 156.4683 | -1125.111 | 23.21338
143.4483 | 156.485 | -1125.151 | 23.21045
143.45 | 156.5017 | -1125.19 | 23.20752
143.4517 | 156.5183 | -1125.23 | 23.203125
143.4533 | 156.535 | -1125.27 | 23.203125
143.455 | 156.5517 | -1125.31 | 23.20605
143.4567 | 156.5683 | -1125.35 | 23.21191
143.4583 | 156.585 | -1125.389 | 23.21924
143.46 | 156.6017 | -1125.428 | 23.23096
143.4617 | 156.6183 | -1125.468 | 23.24121
143.4633 | 156.635 | -1125.507 | 23.24414
143.465 | 156.6517 | -1125.546 | 23.24414
143.4667 | 156.6683 | -1125.585 | 23.24121
143.4683 | 156.685 | -1125.624 | 23.24268
143.47 | 156.7017 | -1125.663 | 23.24268
143.4717 | 156.7183 | -1125.701 | 23.24121
143.4733 | 156.735 | -1125.74 | 23.24268
143.475 | 156.7516 | -1125.778 | 23.24414
143.4767 | 156.7683 | -1125.816 | 23.24854
143.4783 | 156.7849 | -1125.854 | 23.24707
143.48 | 156.8016 | -1125.891 | 23.24561
143.4817 | 156.8183 | -1125.929 | 23.25146
143.4833 | 156.8349 | -1125.967 | 23.26465
143.485 | 156.8516 | -1126.005 | 23.28223
143.4867 | 156.8683 | -1126.044 | 23.2998
143.4883 | 156.8851 | -1126.082 | 23.31299
143.49 | 156.9019 | -1126.121 | 23.32471
143.4917 | 156.9187 | -1126.16 | 23.33643
143.4933 | 156.9354 | -1126.198 | 23.34521
143.495 | 156.9522 | -1126.237 | 23.35254
143.4967 | 156.969 | -1126.276 | 23.35693
143.4983 | 156.9857 | -1126.315 | 23.3584
143.5 | 157.0025 | -1126.354 | 23.3584
143.5017 | 157.0193 | -1126.393 | 23.3584
143.5033 | 157.0361 | -1126.431 | 23.36279
143.505 | 157.0529 | -1126.47 | 23.37158
143.5067 | 157.0696 | -1126.508 | 23.37744
143.5083 | 157.0864 | -1126.546 | 23.37744
143.51 | 157.1032 | -1126.584 | 23.38037
143.5117 | 157.12 | -1126.623 | 23.38916
143.5133 | 157.1368 | -1126.661 | 23.40234375
143.515 | 157.1536 | -1126.7 | 23.41846
143.5167 | 157.1704 | -1126.739 | 23.43457
143.5183 | 157.1871 | -1126.778 | 23.44921875
143.52 | 157.2039 | -1126.817 | 23.4624
143.5217 | 157.2207 | -1126.856 | 23.47705
143.5233 | 157.2375 | -1126.895 | 23.49463
143.525 | 157.2543 | -1126.935 | 23.51807
143.5267 | 157.271 | -1126.974 | 23.5459
143.5283 | 157.2878 | -1127.014 | 23.57373
143.53 | 157.3046 | -1127.054 | 23.59863
143.5317 | 157.3213 | -1127.094 | 23.61768
143.5333 | 157.3381 | -1127.135 | 23.62793
143.535 | 157.3549 | -1127.176 | 23.63379
143.5367 | 157.3716 | -1127.216 | 23.63671875
143.5383 | 157.3884 | -1127.256 | 23.63818
143.54 | 157.4052 | -1127.296 | 23.63965
143.5417 | 157.422 | -1127.336 | 23.63965
143.5433 | 157.4387 | -1127.375 | 23.63525
143.545 | 157.4555 | -1127.415 | 23.63379
143.5467 | 157.4723 | -1127.454 | 23.64111
143.5483 | 157.489 | -1127.494 | 23.65576
143.55 | 157.5058 | -1127.533 | 23.6748
143.5517 | 157.5226 | -1127.572 | 23.69092
143.5533 | 157.5393 | -1127.612 | 23.70557
143.555 | 157.5561 | -1127.652 | 23.71875
143.5567 | 157.5728 | -1127.691 | 23.72754
143.5583 | 157.5896 | -1127.731 | 23.73486
143.56 | 157.6063 | -1127.77 | 23.7421875
143.5617 | 157.6231 | -1127.809 | 23.74951
143.5633 | 157.6399 | -1127.848 | 23.75390625
143.565 | 157.6566 | -1127.887 | 23.75537
143.5667 | 157.6734 | -1127.927 | 23.75537
143.5683 | 157.6902 | -1127.968 | 23.7583
143.57 | 157.7069 | -1128.008 | 23.75977
143.5717 | 157.7236 | -1128.049 | 23.75684
143.5733 | 157.7404 | -1128.089 | 23.74658
143.575 | 157.7572 | -1128.129 | 23.729
143.5767 | 157.7739 | -1128.168 | 23.71289
143.5783 | 157.7907 | -1128.207 | 23.69824
143.58 | 157.8074 | -1128.246 | 23.68945
143.5817 | 157.8242 | -1128.285 | 23.68506
143.5833 | 157.8409 | -1128.324 | 23.6792
143.585 | 157.8577 | -1128.362 | 23.67334
143.5867 | 157.8744 | -1128.401 | 23.66748
143.5883 | 157.8911 | -1128.44 | 23.66309
143.59 | 157.9079 | -1128.479 | 23.65869
143.5917 | 157.9246 | -1128.519 | 23.65576
143.5933 | 157.9414 | -1128.558 | 23.6484375
143.595 | 157.9581 | -1128.598 | 23.63525
143.5967 | 157.9749 | -1128.638 | 23.61475
143.5983 | 157.9916 | -1128.677 | 23.59717
143.6 | 158.0084 | -1128.717 | 23.58545
143.6017 | 158.0251 | -1128.757 | 23.58252
143.6033 | 158.0418 | -1128.796 | 23.58398
143.605 | 158.0586 | -1128.836 | 23.58545
143.6067 | 158.0753 | -1128.875 | 23.58545
143.6083 | 158.0921 | -1128.914 | 23.58252
143.61 | 158.1089 | -1128.954 | 23.5752
143.6117 | 158.1256 | -1128.994 | 23.56640625
143.6133 | 158.1423 | -1129.034 | 23.55762
143.615 | 158.1591 | -1129.073 | 23.55322
143.6167 | 158.1759 | -1129.113 | 23.55762
143.6183 | 158.1926 | -1129.152 | 23.56934
143.62 | 158.2094 | -1129.191 | 23.58545
143.6217 | 158.2261 | -1129.23 | 23.6001
143.6233 | 158.2429 | -1129.27 | 23.61182
143.625 | 158.2596 | -1129.309 | 23.62354
143.6267 | 158.2764 | -1129.348 | 23.63232
143.6283 | 158.2932 | -1129.387 | 23.63818
143.63 | 158.3099 | -1129.426 | 23.64258
143.6317 | 158.3267 | -1129.465 | 23.64111
143.6333 | 158.3434 | -1129.504 | 23.63525
143.635 | 158.3602 | -1129.543 | 23.625
143.6367 | 158.3769 | -1129.582 | 23.61328125
143.6383 | 158.3937 | -1129.62 | 23.59717
143.64 | 158.4104 | -1129.658 | 23.58252
143.6417 | 158.4272 | -1129.696 | 23.56934
143.6433 | 158.4439 | -1129.735 | 23.55908
143.645 | 158.4607 | -1129.774 | 23.5546875
143.6467 | 158.4774 | -1129.813 | 23.55615
143.6483 | 158.4942 | -1129.853 | 23.55762
143.65 | 158.511 | -1129.892 | 23.56055
143.6517 | 158.5277 | -1129.932 | 23.56494
143.6533 | 158.5445 | -1129.972 | 23.5708
143.655 | 158.5612 | -1130.012 | 23.5752
143.6567 | 158.578 | -1130.052 | 23.5752
143.6583 | 158.5947 | -1130.092 | 23.57373
143.66 | 158.6114 | -1130.132 | 23.56934
143.6617 | 158.6282 | -1130.172 | 23.56494
143.6633 | 158.645 | -1130.212 | 23.55908
143.665 | 158.6617 | -1130.252 | 23.5546875
143.6667 | 158.6785 | -1130.292 | 23.55176
143.6683 | 158.6952 | -1130.332 | 23.55029
143.67 | 158.712 | -1130.371 | 23.54736
143.6717 | 158.7288 | -1130.41 | 23.54004
143.6733 | 158.7455 | -1130.449 | 23.53564
143.675 | 158.7623 | -1130.488 | 23.52979
143.6767 | 158.779 | -1130.527 | 23.52686
143.6783 | 158.7958 | -1130.566 | 23.52979
143.68 | 158.8126 | -1130.604 | 23.54004
143.6817 | 158.8293 | -1130.643 | 23.54883
143.6833 | 158.8461 | -1130.681 | 23.55762
143.685 | 158.8628 | -1130.72 | 23.56348
143.6867 | 158.8796 | -1130.759 | 23.56787
143.6883 | 158.8963 | -1130.799 | 23.57227
143.69 | 158.9131 | -1130.838 | 23.57227
143.6917 | 158.9299 | -1130.878 | 23.56787
143.6933 | 158.9466 | -1130.918 | 23.56055
143.695 | 158.9633 | -1130.958 | 23.55029
143.6967 | 158.9801 | -1130.998 | 23.54004
143.6983 | 158.9969 | -1131.038 | 23.52832
143.7 | 159.0136 | -1131.077 | 23.51221
143.7017 | 159.0304 | -1131.116 | 23.49609375
143.7033 | 159.0471 | -1131.155 | 23.48291
143.705 | 159.0638 | -1131.194 | 23.47412
143.7067 | 159.0806 | -1131.233 | 23.46826
143.7083 | 159.0973 | -1131.271 | 23.4624
143.71 | 159.114 | -1131.31 | 23.45947
143.7117 | 159.1308 | -1131.349 | 23.45801
143.7133 | 159.1475 | -1131.388 | 23.45361
143.715 | 159.1643 | -1131.427 | 23.45215
143.7167 | 159.181 | -1131.465 | 23.45508
143.7183 | 159.1977 | -1131.504 | 23.46533
143.72 | 159.2145 | -1131.542 | 23.47998
143.7217 | 159.2312 | -1131.581 | 23.49902
143.7233 | 159.2479 | -1131.62 | 23.51953125
143.725 | 159.2647 | -1131.659 | 23.5415
143.7267 | 159.2815 | -1131.699 | 23.55762
143.7283 | 159.2982 | -1131.738 | 23.56494
143.73 | 159.315 | -1131.778 | 23.56348
143.7317 | 159.3317 | -1131.817 | 23.55615
143.7333 | 159.3484 | -1131.856 | 23.54443
143.735 | 159.3652 | -1131.896 | 23.53125
143.7367 | 159.3819 | -1131.935 | 23.52539
143.7383 | 159.3987 | -1131.974 | 23.52539
143.74 | 159.4154 | -1132.012 | 23.53125
143.7417 | 159.4322 | -1132.051 | 23.53857
143.7433 | 159.4489 | -1132.09 | 23.5459
143.745 | 159.4657 | -1132.129 | 23.55176
143.7467 | 159.4824 | -1132.169 | 23.56348
143.7483 | 159.4991 | -1132.208 | 23.57666
143.75 | 159.5158 | -1132.247 | 23.59277
143.7517 | 159.5326 | -1132.287 | 23.60742
143.7533 | 159.5493 | -1132.326 | 23.61768
143.755 | 159.566 | -1132.365 | 23.62646
143.7567 | 159.5827 | -1132.404 | 23.63232
143.7583 | 159.5995 | -1132.443 | 23.64111
143.76 | 159.6162 | -1132.483 | 23.65137
143.7617 | 159.6329 | -1132.522 | 23.66015625
143.7633 | 159.6496 | -1132.562 | 23.66602
143.765 | 159.6663 | -1132.603 | 23.66748
143.7667 | 159.6831 | -1132.643 | 23.66309
143.7683 | 159.6998 | -1132.683 | 23.65723
143.77 | 159.7165 | -1132.723 | 23.65137
143.7717 | 159.7332 | -1132.762 | 23.64551
143.7733 | 159.7499 | -1132.801 | 23.64404
143.775 | 159.7666 | -1132.84 | 23.64258
143.7767 | 159.7833 | -1132.879 | 23.64404
143.7783 | 159.8 | -1132.918 | 23.64404
143.78 | 159.8167 | -1132.959 | 23.64551
143.7817 | 159.8334 | -1132.999 | 23.6499
143.7833 | 159.8501 | -1133.039 | 23.65723
143.785 | 159.8668 | -1133.078 | 23.66455
143.7867 | 159.8836 | -1133.118 | 23.67041
143.7883 | 159.9003 | -1133.157 | 23.67334
143.79 | 159.917 | -1133.197 | 23.67773
143.7917 | 159.9337 | -1133.238 | 23.68506
143.7933 | 159.9504 | -1133.278 | 23.69385
143.795 | 159.9671 | -1133.317 | 23.70557
143.7967 | 159.9838 | -1133.357 | 23.71875
143.7983 | 160.0005 | -1133.396 | 23.729
143.8 | 160.0173 | -1133.435 | 23.73193
143.8017 | 160.034 | -1133.475 | 23.72754
143.8033 | 160.0507 | -1133.514 | 23.71875
143.805 | 160.0674 | -1133.553 | 23.70996
143.8067 | 160.0841 | -1133.592 | 23.70117
143.8083 | 160.1008 | -1133.631 | 23.69385
143.81 | 160.1175 | -1133.67 | 23.68945
143.8117 | 160.1342 | -1133.709 | 23.69385
143.8133 | 160.1509 | -1133.748 | 23.7041
143.815 | 160.1676 | -1133.787 | 23.72314
143.8167 | 160.1843 | -1133.827 | 23.74072
143.8183 | 160.201 | -1133.866 | 23.75390625
143.82 | 160.2177 | -1133.905 | 23.75390625
143.8217 | 160.2343 | -1133.944 | 23.74805
143.8233 | 160.251 | -1133.983 | 23.74512
143.825 | 160.2677 | -1134.022 | 23.74951
143.8267 | 160.2844 | -1134.062 | 23.75684
143.8283 | 160.3011 | -1134.102 | 23.7627
143.83 | 160.3178 | -1134.141 | 23.7583
143.8317 | 160.3345 | -1134.181 | 23.74512
143.8333 | 160.3512 | -1134.221 | 23.72754
143.835 | 160.3679 | -1134.261 | 23.7085
143.8367 | 160.3846 | -1134.301 | 23.69385
143.8383 | 160.4013 | -1134.341 | 23.6792
143.84 | 160.418 | -1134.381 | 23.66895
143.8417 | 160.4347 | -1134.421 | 23.65869
143.8433 | 160.4513 | -1134.46 | 23.65137
143.845 | 160.468 | -1134.499 | 23.63965
143.8467 | 160.4847 | -1134.538 | 23.63232
143.8483 | 160.5014 | -1134.578 | 23.63086
143.85 | 160.5181 | -1134.617 | 23.63379
143.8517 | 160.5348 | -1134.657 | 23.64111
143.8533 | 160.5515 | -1134.698 | 23.64551
143.855 | 160.5682 | -1134.738 | 23.64697
143.8567 | 160.5849 | -1134.778 | 23.63965
143.8583 | 160.6016 | -1134.818 | 23.62354
143.86 | 160.6183 | -1134.858 | 23.60303
143.8617 | 160.6349 | -1134.898 | 23.58691
143.8633 | 160.6517 | -1134.938 | 23.578125
143.865 | 160.6683 | -1134.978 | 23.57373
143.8667 | 160.685 | -1135.018 | 23.56934
143.8683 | 160.7017 | -1135.058 | 23.55762
143.87 | 160.7184 | -1135.098 | 23.5415
143.8717 | 160.7351 | -1135.137 | 23.52539
143.8733 | 160.7518 | -1135.176 | 23.51074
143.875 | 160.7685 | -1135.215 | 23.49902
143.8767 | 160.7852 | -1135.253 | 23.49023
143.8783 | 160.8019 | -1135.292 | 23.47705
143.88 | 160.8185 | -1135.33 | 23.45654
143.8817 | 160.8353 | -1135.368 | 23.43311
143.8833 | 160.8519 | -1135.407 | 23.4126
143.885 | 160.8686 | -1135.446 | 23.39355
143.8867 | 160.8853 | -1135.484 | 23.37890625
143.8883 | 160.902 | -1135.523 | 23.36865
143.89 | 160.9187 | -1135.562 | 23.3584
143.8917 | 160.9354 | -1135.601 | 23.34375
143.8933 | 160.9521 | -1135.64 | 23.3291
143.895 | 160.96875 | -1135.68 | 23.31299
143.8967 | 160.9854 | -1135.719 | 23.29834
143.8983 | 161.0021 | -1135.757 | 23.28076
143.9 | 161.0188 | -1135.795 | 23.26171875
143.9017 | 161.0355 | -1135.833 | 23.24414
143.9033 | 161.0522 | -1135.87 | 23.22949
143.905 | 161.0689 | -1135.909 | 23.21631
143.9067 | 161.0856 | -1135.948 | 23.2002
143.9083 | 161.1022 | -1135.987 | 23.18408
143.91 | 161.1189 | -1136.025 | 23.17383
143.9117 | 161.1356 | -1136.063 | 23.17236
143.9133 | 161.1523 | -1136.102 | 23.17822
143.915 | 161.169 | -1136.14 | 23.18994
143.9167 | 161.1857 | -1136.179 | 23.20605
143.9183 | 161.2023 | -1136.219 | 23.22363
143.92 | 161.219 | -1136.257 | 23.24268
143.9217 | 161.2357 | -1136.296 | 23.26465
143.9233 | 161.2524 | -1136.334 | 23.28369
143.925 | 161.2691 | -1136.372 | 23.30566
143.9267 | 161.2858 | -1136.409 | 23.32178
143.9283 | 161.3025 | -1136.447 | 23.33643
143.93 | 161.3192 | -1136.486 | 23.34375
143.9317 | 161.3358 | -1136.524 | 23.34668
143.9333 | 161.3525 | -1136.563 | 23.34961
143.935 | 161.3692 | -1136.601 | 23.34375
143.9367 | 161.3859 | -1136.64 | 23.33789
143.9383 | 161.4026 | -1136.679 | 23.32764
143.94 | 161.4193 | -1136.718 | 23.32471
143.9417 | 161.436 | -1136.756 | 23.3335
143.9433 | 161.4527 | -1136.795 | 23.34961
143.945 | 161.4694 | -1136.834 | 23.36865
143.9467 | 161.4861 | -1136.872 | 23.38037
143.9483 | 161.5027 | -1136.911 | 23.38184
143.95 | 161.5194 | -1136.95 | 23.37744
143.9517 | 161.5361 | -1136.989 | 23.37158
143.9533 | 161.5528 | -1137.029 | 23.37012
143.955 | 161.5695 | -1137.069 | 23.37158
143.9567 | 161.5862 | -1137.109 | 23.37305
143.9583 | 161.6028 | -1137.149 | 23.37305
143.96 | 161.6195 | -1137.189 | 23.36865
143.9617 | 161.6362 | -1137.229 | 23.36133
143.9633 | 161.6529 | -1137.269 | 23.3584
143.965 | 161.6696 | -1137.309 | 23.36279
143.9667 | 161.6862 | -1137.349 | 23.37305
143.9683 | 161.7029 | -1137.389 | 23.39502
143.97 | 161.7196 | -1137.429 | 23.42285
143.9717 | 161.7363 | -1137.468 | 23.45215
143.9733 | 161.753 | -1137.507 | 23.47998
143.975 | 161.7697 | -1137.547 | 23.50342
143.9767 | 161.7863 | -1137.586 | 23.51953125
143.9783 | 161.8031 | -1137.625 | 23.52979
143.98 | 161.8197 | -1137.663 | 23.53857
143.9817 | 161.8364 | -1137.701 | 23.54443
143.9833 | 161.8531 | -1137.74 | 23.55762
143.985 | 161.8698 | -1137.779 | 23.57373
143.9867 | 161.8864 | -1137.818 | 23.59424
143.9883 | 161.9031 | -1137.857 | 23.61328125
143.99 | 161.9197 | -1137.896 | 23.62939
143.9917 | 161.9364 | -1137.935 | 23.63671875
143.9933 | 161.9531 | -1137.973 | 23.63379
143.995 | 161.9698 | -1138.011 | 23.62061
143.9967 | 161.9865 | -1138.049 | 23.60742
143.9983 | 162.0031 | -1138.088 | 23.59717
144 | 162.0198 | -1138.127 | 23.58838
144.0017 | 162.0365 | -1138.166 | 23.58252
144.0033 | 162.0532 | -1138.204 | 23.57373
144.005 | 162.0698 | -1138.242 | 23.56640625
144.0067 | 162.0865 | -1138.281 | 23.56055
144.0083 | 162.1032 | -1138.319 | 23.55322
144.01 | 162.1198 | -1138.359 | 23.54296875
144.0117 | 162.1365 | -1138.399 | 23.53418
144.0133 | 162.1532 | -1138.44 | 23.52539
144.015 | 162.1699 | -1138.481 | 23.51953125
144.0167 | 162.1865 | -1138.521 | 23.51367
144.0183 | 162.2032 | -1138.561 | 23.5166
144.02 | 162.2199 | -1138.601 | 23.52246
144.0217 | 162.2365 | -1138.641 | 23.53564
144.0233 | 162.2532 | -1138.68 | 23.54296875
144.025 | 162.2698 | -1138.72 | 23.54736
144.0267 | 162.2865 | -1138.76 | 23.5459
144.0283 | 162.3032 | -1138.8 | 23.53711
144.03 | 162.3198 | -1138.84 | 23.52539
144.0317 | 162.3365 | -1138.88 | 23.521
144.0333 | 162.3531 | -1138.919 | 23.52246
144.035 | 162.3698 | -1138.959 | 23.53125
144.0367 | 162.3865 | -1138.997 | 23.53564
144.0383 | 162.4031 | -1139.036 | 23.53857
144.04 | 162.4198 | -1139.075 | 23.5415
144.0417 | 162.4364 | -1139.114 | 23.5459
144.0433 | 162.4531 | -1139.154 | 23.55615
144.045 | 162.4698 | -1139.193 | 23.5752
144.0467 | 162.4864 | -1139.233 | 23.59717
144.0483 | 162.5031 | -1139.272 | 23.61621
144.05 | 162.5197 | -1139.312 | 23.625
144.0517 | 162.5364 | -1139.351 | 23.62061
144.0533 | 162.553 | -1139.39 | 23.60742
144.055 | 162.5697 | -1139.428 | 23.59131
144.0567 | 162.5864 | -1139.467 | 23.57959
144.0583 | 162.603 | -1139.506 | 23.57227
144.06 | 162.6197 | -1139.545 | 23.56934
144.0617 | 162.6364 | -1139.585 | 23.56787
144.0633 | 162.653 | -1139.624 | 23.56640625
144.065 | 162.6697 | -1139.663 | 23.56934
144.0667 | 162.6863 | -1139.702 | 23.56934
144.0683 | 162.703 | -1139.741 | 23.56640625
144.07 | 162.7197 | -1139.779 | 23.56201
144.0717 | 162.7364 | -1139.818 | 23.55908
144.0733 | 162.753 | -1139.856 | 23.5546875
144.075 | 162.7697 | -1139.895 | 23.55322
144.0767 | 162.7864 | -1139.934 | 23.55322
144.0783 | 162.803 | -1139.972 | 23.55615
144.08 | 162.8197 | -1140.011 | 23.55762
144.0817 | 162.8363 | -1140.05 | 23.5546875
144.0833 | 162.853 | -1140.089 | 23.54883
144.085 | 162.8697 | -1140.129 | 23.54443
144.0867 | 162.8863 | -1140.169 | 23.5415
144.0883 | 162.903 | -1140.209 | 23.53857
144.09 | 162.9196 | -1140.249 | 23.53711
144.0917 | 162.9363 | -1140.288 | 23.53857
144.0933 | 162.953 | -1140.327 | 23.55029
144.095 | 162.9696 | -1140.366 | 23.56640625
144.0967 | 162.9862 | -1140.406 | 23.58984375
144.0983 | 163.0029 | -1140.446 | 23.61182
144.1 | 163.0196 | -1140.486 | 23.62939
144.1017 | 163.0362 | -1140.526 | 23.64551
144.1033 | 163.0528 | -1140.565 | 23.66309
144.105 | 163.0695 | -1140.605 | 23.6792
144.1067 | 163.0861 | -1140.644 | 23.69824
144.1083 | 163.1028 | -1140.684 | 23.71582
144.11 | 163.1194 | -1140.724 | 23.7334
144.1117 | 163.1361 | -1140.763 | 23.75098
144.1133 | 163.1528 | -1140.803 | 23.77002
144.115 | 163.1694 | -1140.843 | 23.7832
144.1167 | 163.1861 | -1140.882 | 23.79492
144.1183 | 163.2027 | -1140.921 | 23.80518
144.12 | 163.2194 | -1140.96 | 23.81543
144.1217 | 163.2361 | -1140.999 | 23.81836
144.1233 | 163.2528 | -1141.038 | 23.81396
144.125 | 163.2694 | -1141.077 | 23.80225
144.1267 | 163.2861 | -1141.116 | 23.79199
144.1283 | 163.3027 | -1141.155 | 23.7832
144.13 | 163.3194 | -1141.194 | 23.78027
144.1317 | 163.3361 | -1141.234 | 23.78027
144.1333 | 163.3527 | -1141.273 | 23.78613
144.135 | 163.3694 | -1141.313 | 23.79639
144.1367 | 163.3861 | -1141.354 | 23.80811
144.1383 | 163.4028 | -1141.394 | 23.81689
144.14 | 163.4194 | -1141.435 | 23.82275
144.1417 | 163.4361 | -1141.475 | 23.83008
144.1433 | 163.4528 | -1141.516 | 23.84033
144.145 | 163.4695 | -1141.557 | 23.84912
144.1467 | 163.4861 | -1141.597 | 23.85352
144.1483 | 163.5027 | -1141.638 | 23.85498
144.15 | 163.5194 | -1141.678 | 23.85498
144.1517 | 163.5361 | -1141.719 | 23.85645
144.1533 | 163.5527 | -1141.759 | 23.86084
144.155 | 163.5694 | -1141.798 | 23.86377
144.1567 | 163.586 | -1141.838 | 23.87109375
144.1583 | 163.6027 | -1141.878 | 23.88135
144.16 | 163.6193 | -1141.917 | 23.89453125
144.1617 | 163.636 | -1141.957 | 23.91211
144.1633 | 163.6527 | -1141.996 | 23.92822
144.165 | 163.6694 | -1142.034 | 23.94434
144.1667 | 163.686 | -1142.073 | 23.95605
144.1683 | 163.7027 | -1142.112 | 23.96484375
144.17 | 163.7193 | -1142.151 | 23.9765625
144.1717 | 163.736 | -1142.19 | 23.98828125
144.1733 | 163.7526 | -1142.23 | 23.99561
144.175 | 163.7693 | -1142.27 | 23.99268
144.1767 | 163.7859 | -1142.31 | 23.97949
144.1783 | 163.8026 | -1142.35 | 23.96484375
144.18 | 163.8193 | -1142.391 | 23.94873
144.1817 | 163.8359375 | -1142.431 | 23.93408
144.1833 | 163.8526 | -1142.472 | 23.92383
144.185 | 163.8693 | -1142.512 | 23.91211
144.1867 | 163.8859 | -1142.553 | 23.89893
144.1883 | 163.9026 | -1142.592 | 23.88867
144.19 | 163.9193 | -1142.632 | 23.87988
144.1917 | 163.9359 | -1142.672 | 23.86963
144.1933 | 163.9526 | -1142.712 | 23.859375
144.195 | 163.9692 | -1142.752 | 23.85205
144.1967 | 163.9859 | -1142.792 | 23.84619
144.1983 | 164.0025 | -1142.832 | 23.84619
144.2 | 164.0192 | -1142.872 | 23.84912
144.2017 | 164.0358 | -1142.912 | 23.85205
144.2033 | 164.0525 | -1142.953 | 23.859375
144.205 | 164.0691 | -1142.993 | 23.87549
144.2067 | 164.0858 | -1143.033 | 23.89746
144.2083 | 164.1024 | -1143.073 | 23.92236
144.21 | 164.119 | -1143.113 | 23.94140625
144.2117 | 164.1357 | -1143.153 | 23.95605
144.2133 | 164.1523 | -1143.193 | 23.96338
144.215 | 164.169 | -1143.233 | 23.96631
144.2167 | 164.1856 | -1143.273 | 23.96631
144.2183 | 164.2022 | -1143.312 | 23.96338
144.22 | 164.2189 | -1143.351 | 23.96191
144.2217 | 164.2355 | -1143.39 | 23.96484375
144.2233 | 164.2522 | -1143.429 | 23.96777
144.225 | 164.2688 | -1143.469 | 23.9707
144.2267 | 164.2854 | -1143.509 | 23.97363
144.2283 | 164.302 | -1143.548 | 23.98096
144.23 | 164.3187 | -1143.588 | 23.99121
144.2317 | 164.3353 | -1143.628 | 23.99854
144.2333 | 164.3519 | -1143.667 | 23.99854
144.235 | 164.3686 | -1143.707 | 23.99414
144.2367 | 164.3852 | -1143.746 | 23.98535
144.2383 | 164.4018 | -1143.786 | 23.97949
144.24 | 164.4185 | -1143.825 | 23.97217
144.2417 | 164.4351 | -1143.865 | 23.96484375
144.2433 | 164.4518 | -1143.905 | 23.95752
144.245 | 164.4684 | -1143.945 | 23.9502
144.2467 | 164.485 | -1143.985 | 23.9502
144.2483 | 164.5016 | -1144.026 | 23.95752
144.25 | 164.5182 | -1144.066 | 23.9707
144.2517 | 164.5349 | -1144.107 | 23.97949
144.2533 | 164.5515 | -1144.147 | 23.97803
144.255 | 164.5681 | -1144.187 | 23.9707
144.2567 | 164.5847 | -1144.228 | 23.96484375
144.2583 | 164.6014 | -1144.267 | 23.96631
144.26 | 164.618 | -1144.307 | 23.9751
144.2617 | 164.6346 | -1144.347 | 23.98389
144.2633 | 164.6513 | -1144.388 | 23.98828125
144.265 | 164.6679 | -1144.428 | 23.98389
144.2667 | 164.6845 | -1144.469 | 23.97217
144.2683 | 164.7011 | -1144.51 | 23.95898
144.27 | 164.7178 | -1144.551 | 23.9502
144.2717 | 164.7344 | -1144.592 | 23.94287
144.2733 | 164.7511 | -1144.632 | 23.93701
144.275 | 164.7677 | -1144.672 | 23.93115
144.2767 | 164.7843 | -1144.711 | 23.92676
144.2783 | 164.801 | -1144.751 | 23.9209
144.28 | 164.8176 | -1144.79 | 23.9165
144.2817 | 164.8342 | -1144.83 | 23.90918
144.2833 | 164.8509 | -1144.869 | 23.89746
144.285 | 164.8675 | -1144.909 | 23.88721
144.2867 | 164.8842 | -1144.949 | 23.87695
144.2883 | 164.9008 | -1144.989 | 23.86084
144.29 | 164.9174 | -1145.03 | 23.84033
144.2917 | 164.9341 | -1145.071 | 23.82129
144.2933 | 164.9507 | -1145.111 | 23.80811
144.295 | 164.9673 | -1145.151 | 23.79639
144.2967 | 164.984 | -1145.191 | 23.7876
144.2983 | 165.0006 | -1145.23 | 23.77441
144.3 | 165.0172 | -1145.27 | 23.7627
144.3017 | 165.0339 | -1145.31 | 23.75244
144.3033 | 165.0505 | -1145.35 | 23.74072
144.305 | 165.0672 | -1145.389 | 23.72607
144.3067 | 165.0838 | -1145.428 | 23.7085
144.3083 | 165.1005 | -1145.467 | 23.6953125
144.31 | 165.1171 | -1145.505 | 23.68506
144.3117 | 165.1337 | -1145.544 | 23.67773
144.3133 | 165.1504 | -1145.583 | 23.671875
144.315 | 165.167 | -1145.623 | 23.67041
144.3167 | 165.1837 | -1145.662 | 23.67334
144.3183 | 165.2003 | -1145.701 | 23.6792
144.32 | 165.2169 | -1145.74 | 23.68506
144.3217 | 165.2336 | -1145.779 | 23.68945
144.3233 | 165.2502 | -1145.818 | 23.69824
144.325 | 165.2668 | -1145.857 | 23.70996
144.3267 | 165.2835 | -1145.896 | 23.72314
144.3283 | 165.3001 | -1145.935 | 23.73633
144.33 | 165.3167 | -1145.974 | 23.74512
144.3317 | 165.3334 | -1146.013 | 23.74805
144.3333 | 165.3501 | -1146.051 | 23.74805
144.335 | 165.3667 | -1146.091 | 23.75098
144.3367 | 165.3833 | -1146.13 | 23.75684
144.3383 | 165.4 | -1146.17 | 23.76416
144.34 | 165.4167 | -1146.209 | 23.76709
144.3417 | 165.4333 | -1146.248 | 23.76123
144.3433 | 165.45 | -1146.287 | 23.74658
144.345 | 165.4666 | -1146.326 | 23.73193
144.3467 | 165.4832 | -1146.365 | 23.72314
144.3483 | 165.4999 | -1146.404 | 23.72461
144.35 | 165.5165 | -1146.444 | 23.7334
144.3517 | 165.5332 | -1146.484 | 23.74365
144.3533 | 165.5498 | -1146.524 | 23.75098
144.355 | 165.5665 | -1146.564 | 23.7583
144.3567 | 165.5831 | -1146.604 | 23.7627
144.3583 | 165.5997 | -1146.644 | 23.77148
144.36 | 165.6163 | -1146.684 | 23.78027
144.3617 | 165.633 | -1146.724 | 23.79346
144.3633 | 165.6496 | -1146.764 | 23.80811
144.365 | 165.6662 | -1146.805 | 23.82421875
144.3667 | 165.6828 | -1146.845 | 23.83887
144.3683 | 165.6994 | -1146.886 | 23.85205
144.37 | 165.7161 | -1146.927 | 23.86523
144.3717 | 165.7327 | -1146.968 | 23.88574
144.3733 | 165.7493 | -1147.009 | 23.91357
144.375 | 165.7659 | -1147.05 | 23.94287
144.3767 | 165.7826 | -1147.09 | 23.9707
144.3783 | 165.7992 | -1147.131 | 23.99854
144.38 | 165.8158 | -1147.171 | 24.02637
144.3817 | 165.8324 | -1147.211 | 24.05859375
144.3833 | 165.8491 | -1147.25 | 24.08643
144.385 | 165.8656 | -1147.289 | 24.11133
144.3867 | 165.8823 | -1147.327 | 24.1333
144.3883 | 165.8989 | -1147.366 | 24.15381
144.39 | 165.9155 | -1147.405 | 24.17725
144.3917 | 165.9321 | -1147.444 | 24.19336
144.3933 | 165.9487 | -1147.484 | 24.20361
144.395 | 165.9653 | -1147.523 | 24.20654
144.3967 | 165.9819 | -1147.563 | 24.20508
144.3983 | 165.9985 | -1147.603 | 24.20361
144.4 | 166.0151 | -1147.643 | 24.20654
144.4017 | 166.0317 | -1147.682 | 24.20947
144.4033 | 166.0483 | -1147.722 | 24.21387
144.405 | 166.0649 | -1147.763 | 24.22119
144.4067 | 166.0816 | -1147.803 | 24.22265625
144.4083 | 166.0982 | -1147.843 | 24.22265625
144.41 | 166.1148 | -1147.883 | 24.21826
144.4117 | 166.1314 | -1147.924 | 24.20801
144.4133 | 166.148 | -1147.964 | 24.19336
144.415 | 166.1646 | -1148.005 | 24.17725
144.4167 | 166.1812 | -1148.047 | 24.16113
144.4183 | 166.1979 | -1148.088 | 24.14648
144.42 | 166.2145 | -1148.13 | 24.13916
144.4217 | 166.2311 | -1148.172 | 24.140625
144.4233 | 166.2478 | -1148.214 | 24.15381
144.425 | 166.2643 | -1148.255 | 24.17432
144.4267 | 166.281 | -1148.296 | 24.19629
144.4283 | 166.2976 | -1148.337 | 24.2168
144.43 | 166.3142 | -1148.378 | 24.23291
144.4317 | 166.3308 | -1148.419 | 24.24756
144.4333 | 166.3475 | -1148.46 | 24.2578125
144.435 | 166.3641 | -1148.501 | 24.26807
144.4367 | 166.3807 | -1148.541 | 24.28271
144.4383 | 166.3973 | -1148.581 | 24.30029
144.44 | 166.4139 | -1148.621 | 24.31934
144.4417 | 166.4306 | -1148.662 | 24.33545
144.4433 | 166.4472 | -1148.702 | 24.34863
144.445 | 166.4638 | -1148.742 | 24.35889
144.4467 | 166.4804 | -1148.783 | 24.36621
144.4483 | 166.4971 | -1148.823 | 24.37207
144.45 | 166.5137 | -1148.864 | 24.38086
144.4517 | 166.5303 | -1148.904 | 24.38818
144.4533 | 166.547 | -1148.944 | 24.39551
144.455 | 166.5636 | -1148.984 | 24.3999
144.4567 | 166.5802 | -1149.024 | 24.40137
144.4583 | 166.5968 | -1149.063 | 24.3984375
144.46 | 166.6134 | -1149.103 | 24.38671875
144.4617 | 166.6301 | -1149.142 | 24.36768
144.4633 | 166.6467 | -1149.183 | 24.34424
144.465 | 166.6633 | -1149.224 | 24.3252
144.4667 | 166.6799 | -1149.265 | 24.31640625
144.4683 | 166.6966 | -1149.305 | 24.31494
144.47 | 166.7132 | -1149.345 | 24.3208
144.4717 | 166.7298 | -1149.385 | 24.32959
144.4733 | 166.7464 | -1149.426 | 24.34131
144.475 | 166.7631 | -1149.466 | 24.35303
144.4767 | 166.7797 | -1149.506 | 24.36475
144.4783 | 166.7964 | -1149.547 | 24.37793
144.48 | 166.813 | -1149.588 | 24.39404
144.4817 | 166.8296 | -1149.629 | 24.40576
144.4833 | 166.8462 | -1149.671 | 24.41015625
144.485 | 166.8629 | -1149.711 | 24.40723
144.4867 | 166.8795 | -1149.752 | 24.40137
144.4883 | 166.8961 | -1149.793 | 24.39258
144.49 | 166.9128 | -1149.834 | 24.38525
144.4917 | 166.9294 | -1149.875 | 24.37354
144.4933 | 166.946 | -1149.916 | 24.36475
144.495 | 166.9626 | -1149.957 | 24.35742
144.4967 | 166.9792 | -1149.998 | 24.35303
144.4983 | 166.9958 | -1150.039 | 24.3515625
144.5 | 167.0125 | -1150.08 | 24.35449
144.5017 | 167.0291 | -1150.12 | 24.36035
144.5033 | 167.0457 | -1150.161 | 24.36621
144.505 | 167.0623 | -1150.201 | 24.36475
144.5067 | 167.0789 | -1150.241 | 24.3515625
144.5083 | 167.0956 | -1150.281 | 24.33691
144.51 | 167.1121 | -1150.322 | 24.33105
144.5117 | 167.1288 | -1150.364 | 24.32959
144.5133 | 167.1454 | -1150.405 | 24.33398
144.515 | 167.162 | -1150.447 | 24.33691
144.5167 | 167.1786 | -1150.489 | 24.33691
144.5183 | 167.1952 | -1150.531 | 24.33398
144.52 | 167.2118 | -1150.573 | 24.32666
144.5217 | 167.2284 | -1150.614 | 24.31640625
144.5233 | 167.245 | -1150.655 | 24.30615
144.525 | 167.2617 | -1150.696 | 24.30029
144.5267 | 167.2782 | -1150.736 | 24.29736
144.5283 | 167.2949 | -1150.776 | 24.29296875
144.53 | 167.3114 | -1150.816 | 24.28418
144.5317 | 167.328 | -1150.855 | 24.27246
144.5333 | 167.3447 | -1150.895 | 24.25928
144.535 | 167.3613 | -1150.934 | 24.24609375
144.5367 | 167.3779 | -1150.974 | 24.22998
144.5383 | 167.3945 | -1151.013 | 24.2124
144.54 | 167.4111 | -1151.053 | 24.19336
144.5417 | 167.4277 | -1151.093 | 24.17432
144.5433 | 167.4443 | -1151.133 | 24.15967
144.545 | 167.4609 | -1151.173 | 24.14795
144.5467 | 167.4775 | -1151.213 | 24.13623
144.5483 | 167.4941 | -1151.253 | 24.1171875
144.55 | 167.5107 | -1151.293 | 24.09229
144.5517 | 167.5273 | -1151.333 | 24.06592
144.5533 | 167.5439 | -1151.373 | 24.04395
144.555 | 167.5605 | -1151.413 | 24.0234375
144.5567 | 167.5772 | -1151.454 | 23.99707
144.5583 | 167.5938 | -1151.494 | 23.96924
144.56 | 167.6104 | -1151.534 | 23.93848
144.5617 | 167.627 | -1151.574 | 23.90479
144.5633 | 167.6436 | -1151.615 | 23.87109375
144.565 | 167.6602 | -1151.655 | 23.8418
144.5667 | 167.6768 | -1151.696 | 23.81982
144.5683 | 167.6934 | -1151.736 | 23.80371
144.57 | 167.71 | -1151.777 | 23.79053
144.5717 | 167.7265625 | -1151.817 | 23.77734375
144.5733 | 167.7431 | -1151.857 | 23.77002
144.575 | 167.7597 | -1151.897 | 23.77002
144.5767 | 167.7763 | -1151.936 | 23.77588
144.5783 | 167.7929 | -1151.976 | 23.7876
144.58 | 167.8095 | -1152.015 | 23.80518
144.5817 | 167.8261 | -1152.055 | 23.82421875
144.5833 | 167.8427 | -1152.094 | 23.84326
144.585 | 167.8593 | -1152.134 | 23.86377
144.5867 | 167.8759 | -1152.173 | 23.85205
144.5883 | 167.8925 | -1152.212 | 23.82129
144.59 | 167.9091 | -1152.251 | 23.80957
144.5917 | 167.9257 | -1152.289 | 23.80664
144.5933 | 167.9423 | -1152.328 | 23.79932
144.595 | 167.9589 | -1152.367 | 23.79053
144.5967 | 167.9755 | -1152.407 | 23.77881
144.5983 | 167.9921 | -1152.447 | 23.77002
144.6 | 168.0087 | -1152.487 | 23.765625
144.6017 | 168.0253 | -1152.526 | 23.7583
144.6033 | 168.0419 | -1152.565 | 23.74951
144.605 | 168.0585 | -1152.603 | 23.73633
144.6067 | 168.0751 | -1152.642 | 23.72314
144.6083 | 168.0917 | -1152.681 | 23.70703125
144.61 | 168.1083 | -1152.719 | 23.68945
144.6117 | 168.1249 | -1152.758 | 23.67334
144.6133 | 168.1415 | -1152.797 | 23.66309
144.615 | 168.1581 | -1152.836 | 23.66015625
144.6167 | 168.1747 | -1152.876 | 23.66162
144.6183 | 168.1913 | -1152.916 | 23.66748
144.62 | 168.2079 | -1152.956 | 23.67334
144.6217 | 168.2245 | -1152.997 | 23.671875
144.6233 | 168.2411 | -1153.038 | 23.65283
144.625 | 168.2578 | -1153.08 | 23.63232
144.6267 | 168.2743 | -1153.121 | 23.62207
144.6283 | 168.2909 | -1153.161 | 23.62207
144.63 | 168.3075 | -1153.198 | 23.62646
144.6317 | 168.3241 | -1153.237 | 23.63671875
144.6333 | 168.3407 | -1153.277 | 23.6499
144.635 | 168.3573 | -1153.316 | 23.66455
144.6367 | 168.3739 | -1153.355 | 23.67041
144.6383 | 168.3905 | -1153.395 | 23.67334
144.64 | 168.4071 | -1153.435 | 23.67773
144.6417 | 168.4237 | -1153.474 | 23.69092
144.6433 | 168.4403 | -1153.514 | 23.71143
144.645 | 168.4569 | -1153.553 | 23.73633
144.6467 | 168.4735 | -1153.593 | 23.7583
144.6483 | 168.4901 | -1153.632 | 23.77441
144.65 | 168.5067 | -1153.671 | 23.7832
144.6517 | 168.5234 | -1153.71 | 23.7876
144.6533 | 168.54 | -1153.75 | 23.79053
144.655 | 168.5566 | -1153.789 | 23.80078125
144.6567 | 168.5732 | -1153.829 | 23.80371
144.6583 | 168.5898 | -1153.868 | 23.80078125
144.66 | 168.6065 | -1153.909 | 23.79346
144.6617 | 168.6231 | -1153.949 | 23.78467
144.6633 | 168.6397 | -1153.988 | 23.77295
144.665 | 168.6563 | -1154.026 | 23.75977
144.6667 | 168.6729 | -1154.064 | 23.74072
144.6683 | 168.6895 | -1154.102 | 23.71729
144.67 | 168.7062 | -1154.141 | 23.71875
144.6717 | 168.7227 | -1154.181 | 23.7421875
144.6733 | 168.7394 | -1154.22 | 23.75098
144.675 | 168.756 | -1154.26 | 23.75390625
144.6767 | 168.7726 | -1154.3 | 23.75977
144.6783 | 168.7892 | -1154.34 | 23.77002
144.68 | 168.8058 | -1154.38 | 23.77881
144.6817 | 168.8224 | -1154.42 | 23.78174
144.6833 | 168.839 | -1154.461 | 23.77734375
144.685 | 168.8556 | -1154.502 | 23.77002
144.6867 | 168.8723 | -1154.543 | 23.76123
144.6883 | 168.8889 | -1154.583 | 23.7583
144.69 | 168.9054 | -1154.623 | 23.75684
144.6917 | 168.9221 | -1154.663 | 23.75537
144.6933 | 168.9386 | -1154.702 | 23.75684
144.695 | 168.9552 | -1154.741 | 23.7583
144.6967 | 168.9719 | -1154.78 | 23.75977
144.6983 | 168.9884 | -1154.82 | 23.75684
144.7 | 169.005 | -1154.859 | 23.75390625
144.7017 | 169.0216 | -1154.899 | 23.75684
144.7033 | 169.0383 | -1154.938 | 23.76123
144.705 | 169.0548 | -1154.978 | 23.765625
144.7067 | 169.0714 | -1155.018 | 23.78174
144.7083 | 169.088 | -1155.058 | 23.79785
144.71 | 169.1046 | -1155.098 | 23.80225
144.7117 | 169.1213 | -1155.137 | 23.80078125
144.7133 | 169.1378 | -1155.177 | 23.79785
144.715 | 169.1545 | -1155.216 | 23.79492
144.7167 | 169.1711 | -1155.256 | 23.79199
144.7183 | 169.1877 | -1155.296 | 23.78467
144.72 | 169.2043 | -1155.336 | 23.77295
144.7217 | 169.2209 | -1155.376 | 23.7583
144.7233 | 169.2375 | -1155.416 | 23.73779
144.725 | 169.2541 | -1155.456 | 23.71143
144.7267 | 169.2707 | -1155.495 | 23.68652
144.7283 | 169.2873 | -1155.533 | 23.67334
144.73 | 169.3039 | -1155.572 | 23.66895
144.7317 | 169.3204 | -1155.612 | 23.66455
144.7333 | 169.3371 | -1155.651 | 23.66309
144.735 | 169.3536 | -1155.69 | 23.66748
144.7367 | 169.3702 | -1155.729 | 23.671875
144.7383 | 169.3868 | -1155.769 | 23.671875
144.74 | 169.4034 | -1155.808 | 23.67627
144.7417 | 169.42 | -1155.848 | 23.68359375
144.7433 | 169.4365 | -1155.888 | 23.68799
144.745 | 169.453125 | -1155.929 | 23.68652
144.7467 | 169.4697 | -1155.969 | 23.68213
144.7483 | 169.4863 | -1156.008 | 23.67773
144.75 | 169.5029 | -1156.047 | 23.67627
144.7517 | 169.5195 | -1156.086 | 23.67334
144.7533 | 169.5361 | -1156.125 | 23.67334
144.755 | 169.5527 | -1156.164 | 23.67334
144.7567 | 169.5693 | -1156.203 | 23.67773
144.7583 | 169.5859 | -1156.242 | 23.68066
144.76 | 169.6025 | -1156.282 | 23.6792
144.7617 | 169.619 | -1156.321 | 23.66748
144.7633 | 169.6357 | -1156.36 | 23.65576
144.765 | 169.6523 | -1156.398 | 23.64697
144.7667 | 169.6689 | -1156.437 | 23.64404
144.7683 | 169.6855 | -1156.476 | 23.6499
144.77 | 169.7021 | -1156.516 | 23.65869
144.7717 | 169.7187 | -1156.556 | 23.66455
144.7733 | 169.7352 | -1156.595 | 23.66895
144.775 | 169.7518 | -1156.635 | 23.66895
144.7767 | 169.7684 | -1156.674 | 23.66309
144.7783 | 169.785 | -1156.713 | 23.65576
144.78 | 169.8016 | -1156.753 | 23.65283
144.7817 | 169.8182 | -1156.793 | 23.65283
144.7833 | 169.8348 | -1156.833 | 23.65137
144.785 | 169.8514 | -1156.873 | 23.64111
144.7867 | 169.868 | -1156.912 | 23.63379
144.7883 | 169.8846 | -1156.952 | 23.63525
144.79 | 169.9012 | -1156.991 | 23.64258
144.7917 | 169.9178 | -1157.031 | 23.65283
144.7933 | 169.9344 | -1157.071 | 23.66309
144.795 | 169.951 | -1157.11 | 23.66895
144.7967 | 169.9676 | -1157.15 | 23.671875
144.7983 | 169.9842 | -1157.189 | 23.671875
144.8 | 170.0008 | -1157.229 | 23.66895
144.8017 | 170.0174 | -1157.269 | 23.66455
144.8033 | 170.034 | -1157.308 | 23.66162
144.805 | 170.0506 | -1157.348 | 23.66309
144.8067 | 170.0672 | -1157.387 | 23.67041
144.8083 | 170.0838 | -1157.426 | 23.6792
144.81 | 170.1004 | -1157.465 | 23.68066
144.8117 | 170.117 | -1157.505 | 23.66748
144.8133 | 170.1336 | -1157.544 | 23.6484375
144.815 | 170.1502 | -1157.584 | 23.63232
144.8167 | 170.1668 | -1157.623 | 23.62061
144.8183 | 170.1834 | -1157.662 | 23.60889
144.82 | 170.2 | -1157.701 | 23.59863
144.8217 | 170.2166 | -1157.74 | 23.58545
144.8233 | 170.2333 | -1157.779 | 23.57373
144.825 | 170.2498 | -1157.819 | 23.55762
144.8267 | 170.2665 | -1157.858 | 23.54296875
144.8283 | 170.2831 | -1157.898 | 23.52979
144.83 | 170.2997 | -1157.938 | 23.5166
144.8317 | 170.3163 | -1157.978 | 23.50342
144.8333 | 170.3329 | -1158.018 | 23.4917
144.835 | 170.3495 | -1158.058 | 23.48291
144.8367 | 170.3661 | -1158.097 | 23.47852
144.8383 | 170.3827 | -1158.137 | 23.47265625
144.84 | 170.3992 | -1158.176 | 23.46533
144.8417 | 170.4158 | -1158.215 | 23.45654
144.8433 | 170.4324 | -1158.254 | 23.45068
144.845 | 170.449 | -1158.293 | 23.44921875
144.8467 | 170.4656 | -1158.332 | 23.44921875
144.8483 | 170.4822 | -1158.371 | 23.45361
144.85 | 170.4987 | -1158.41 | 23.45947
144.8517 | 170.5153 | -1158.449 | 23.45947
144.8533 | 170.5319 | -1158.488 | 23.45361
144.855 | 170.5485 | -1158.526 | 23.44629
144.8567 | 170.5651 | -1158.565 | 23.44336
144.8583 | 170.5817 | -1158.603 | 23.44775
144.86 | 170.5983 | -1158.641 | 23.45947
144.8617 | 170.6148 | -1158.68 | 23.47265625
144.8633 | 170.6314 | -1158.719 | 23.48145
144.865 | 170.648 | -1158.757 | 23.48584
144.8667 | 170.6646 | -1158.796 | 23.48584
144.8683 | 170.6812 | -1158.834 | 23.4873
144.87 | 170.6978 | -1158.873 | 23.49023
144.8717 | 170.7143 | -1158.911 | 23.49609375
144.8733 | 170.7309 | -1158.95 | 23.50488
144.875 | 170.7475 | -1158.989 | 23.51074
144.8767 | 170.7641 | -1159.027 | 23.51807
144.8783 | 170.7807 | -1159.067 | 23.52979
144.88 | 170.7973 | -1159.106 | 23.55029
144.8817 | 170.8139 | -1159.145 | 23.57227
144.8833 | 170.8305 | -1159.184 | 23.59131
144.885 | 170.8471 | -1159.223 | 23.60742
144.8867 | 170.8636 | -1159.262 | 23.62207
144.8883 | 170.8802 | -1159.302 | 23.63379
144.89 | 170.8968 | -1159.341 | 23.64697
144.8917 | 170.9134 | -1159.381 | 23.66602
144.8933 | 170.93 | -1159.42 | 23.69678
144.895 | 170.9466 | -1159.459 | 23.73926
144.8967 | 170.9632 | -1159.498 | 23.78613
144.8983 | 170.9797 | -1159.538 | 23.82715
144.9 | 170.9964 | -1159.577 | 23.85352
144.9017 | 171.0129 | -1159.617 | 23.87402
144.9033 | 171.0295 | -1159.657 | 23.896
144.905 | 171.0461 | -1159.697 | 23.9209
144.9067 | 171.0627 | -1159.736 | 23.9458
144.9083 | 171.0793 | -1159.776 | 23.97949
144.91 | 171.0959 | -1159.816 | 24.01465
144.9117 | 171.1125 | -1159.856 | 24.04395
144.9133 | 171.129 | -1159.896 | 24.06445
144.915 | 171.1457 | -1159.937 | 24.07764
144.9167 | 171.1622 | -1159.977 | 24.09229
144.9183 | 171.1788 | -1160.018 | 24.1084
144.92 | 171.1955 | -1160.058 | 24.12012
144.9217 | 171.2121 | -1160.099 | 24.12158
144.9233 | 171.2287 | -1160.14 | 24.10546875
144.925 | 171.2453 | -1160.181 | 24.08057
144.9267 | 171.2619 | -1160.221 | 24.06592
144.9283 | 171.2785 | -1160.261 | 24.07764
144.93 | 171.2951 | -1160.301 | 24.10693
144.9317 | 171.3117 | -1160.341 | 24.14209
144.9333 | 171.3283 | -1160.382 | 24.18164
144.935 | 171.345 | -1160.424 | 24.22705
144.9367 | 171.3615 | -1160.466 | 24.271
144.9383 | 171.3781 | -1160.509 | 24.30615
144.94 | 171.3947 | -1160.55 | 24.328125
144.9417 | 171.4113 | -1160.591 | 24.35449
144.9433 | 171.4279 | -1160.631 | 24.39697
144.945 | 171.4445 | -1160.671 | 24.45703125
144.9467 | 171.4611 | -1160.712 | 24.52734375
144.9483 | 171.4777 | -1160.753 | 24.60498
144.95 | 171.4943 | -1160.794 | 24.6796875
144.9517 | 171.5109 | -1160.836 | 24.72949
144.9533 | 171.5275 | -1160.877 | 24.75293
144.955 | 171.5441 | -1160.917 | 24.77051
144.9567 | 171.5607 | -1160.956 | 24.79834
144.9583 | 171.5773 | -1160.996 | 24.8335
144.96 | 171.5939 | -1161.037 | 24.86133
144.9617 | 171.6105 | -1161.077 | 24.87451
144.9633 | 171.6272 | -1161.116 | 24.85986
144.965 | 171.6437 | -1161.154 | 24.82324
144.9667 | 171.6604 | -1161.191 | 24.78076
144.9683 | 171.677 | -1161.229 | 24.75146
144.97 | 171.6935 | -1161.269 | 24.73389
144.9717 | 171.7101 | -1161.311 | 24.71484375
144.9733 | 171.7267 | -1161.353 | 24.6796875
144.975 | 171.7433 | -1161.396 | 24.62695
144.9767 | 171.7599 | -1161.439 | 24.56396
144.9783 | 171.7765 | -1161.482 | 24.49365
144.98 | 171.7931 | -1161.524 | 24.4248
144.9817 | 171.8097 | -1161.565 | 24.36914
144.9833 | 171.8263 | -1161.607 | 24.33105
144.985 | 171.8429 | -1161.65 | 24.29443
144.9867 | 171.8595 | -1161.695 | 24.25195
144.9883 | 171.8761 | -1161.741 | 24.2124
144.99 | 171.8927 | -1161.787 | 24.1875
144.9917 | 171.9093 | -1161.833 | 24.17285
144.9933 | 171.9259 | -1161.876 | 24.16992
144.995 | 171.9425 | -1161.918 | 24.19629
144.9967 | 171.9591 | -1161.96 | 24.26367
144.9983 | 171.9757 | -1162.003 | 24.36035
145 | 171.9923 | -1162.047 | 24.4541
145.0017 | 172.0089 | -1162.089 | 24.53027
145.0033 | 172.0255 | -1162.131 | 24.58887
145.005 | 172.0421 | -1162.171 | 24.62988
145.0067 | 172.0587 | -1162.209 | 24.65039
145.0083 | 172.0752 | -1162.246 | 24.65479
145.01 | 172.0918 | -1162.284 | 24.63867
145.0117 | 172.1084 | -1162.322 | 24.60645
145.0133 | 172.125 | -1162.361 | 24.56396
145.015 | 172.1416 | -1162.398 | 24.50977
145.0167 | 172.1582 | -1162.435 | 24.45703125
145.0183 | 172.1748 | -1162.471 | 24.41162
145.02 | 172.1914 | -1162.507 | 24.36914
145.0217 | 172.208 | -1162.544 | 24.33545
145.0233 | 172.2245 | -1162.581 | 24.3252
145.025 | 172.2412 | -1162.618 | 24.33105
145.0267 | 172.2578 | -1162.655 | 24.3457
145.0283 | 172.2743 | -1162.692 | 24.36328125
145.03 | 172.291 | -1162.73 | 24.35742
145.0317 | 172.3076 | -1162.768 | 24.30176
145.0333 | 172.3242 | -1162.809 | 24.2124
145.035 | 172.3408 | -1162.85 | 24.1333
145.0367 | 172.3574 | -1162.893 | 24.07764
145.0383 | 172.374 | -1162.939 | 24.02783
145.04 | 172.3906 | -1162.986 | 23.97363
145.0417 | 172.4072 | -1163.034 | 23.92383
145.0433 | 172.4238 | -1163.081 | 23.8828125
145.045 | 172.4404 | -1163.126 | 23.85205
145.0467 | 172.457 | -1163.168 | 23.85059
145.0483 | 172.4736 | -1163.208 | 23.88135
145.05 | 172.4902 | -1163.245 | 23.9296875
145.0517 | 172.5068 | -1163.282 | 23.95459
145.0533 | 172.5234 | -1163.319 | 23.93701
145.055 | 172.54 | -1163.358 | 23.88574
145.0567 | 172.5566 | -1163.396 | 23.82568
145.0583 | 172.5732 | -1163.434 | 23.77588
145.06 | 172.5898 | -1163.474 | 23.73633
145.0617 | 172.6064 | -1163.513 | 23.70264
145.0633 | 172.623 | -1163.552 | 23.65869
145.065 | 172.6396 | -1163.592 | 23.60449
145.0667 | 172.6561 | -1163.634 | 23.55029
145.0683 | 172.6728 | -1163.679 | 23.51367
145.07 | 172.6893 | -1163.725 | 23.49902
145.0717 | 172.7059 | -1163.77 | 23.49756
145.0733 | 172.7225 | -1163.812 | 23.48877
145.075 | 172.7391 | -1163.85 | 23.46387
145.0767 | 172.7557 | -1163.888 | 23.41699
145.0783 | 172.7723 | -1163.925 | 23.3335
145.08 | 172.7889 | -1163.963 | 23.2207
145.0817 | 172.8055 | -1164.001 | 23.10205
145.0833 | 172.8221 | -1164.04 | 23.00537
145.085 | 172.8387 | -1164.08 | 22.9292
145.0867 | 172.8552 | -1164.119 | 22.86475
145.0883 | 172.8718 | -1164.158 | 22.81640625
145.09 | 172.8884 | -1164.199 | 22.80615
145.0917 | 172.905 | -1164.24 | 22.83691
145.0933 | 172.9216 | -1164.28 | 22.89258
145.095 | 172.9382 | -1164.317 | 22.93799
145.0967 | 172.9548 | -1164.351 | 22.9541
145.0983 | 172.9714 | -1164.384 | 22.93652
145.1 | 172.988 | -1164.416 | 22.89697
145.1017 | 173.0046 | -1164.449 | 22.8457
145.1033 | 173.0212 | -1164.483 | 22.80176
145.105 | 173.0378 | -1164.516 | 22.76367
145.1067 | 173.0544 | -1164.548 | 22.72119
145.1083 | 173.0709 | -1164.581 | 22.6640625
145.11 | 173.0875 | -1164.615 | 22.5791
145.1117 | 173.1041 | -1164.651 | 22.46777
145.1133 | 173.1207 | -1164.688 | 22.35498
145.115 | 173.1373 | -1164.726 | 22.26416
145.1167 | 173.1539 | -1164.764 | 22.19385
145.1183 | 173.1705 | -1164.801 | 22.13671875
145.12 | 173.1871 | -1164.837 | 22.08984375
145.1217 | 173.2036 | -1164.874 | 22.0415
145.1233 | 173.2202 | -1164.912 | 21.98584
145.125 | 173.2368 | -1164.951 | 21.91992
145.1267 | 173.2534 | -1164.991 | 21.8584
145.1283 | 173.27 | -1165.031 | 21.82617
145.13 | 173.2866 | -1165.07 | 21.81738
145.1317 | 173.3032 | -1165.108 | 21.8203125
145.1333 | 173.3198 | -1165.148 | 21.82324
145.135 | 173.3364 | -1165.19 | 21.8335
145.1367 | 173.353 | -1165.231 | 21.8671875
145.1383 | 173.3695 | -1165.271 | 21.92725
145.14 | 173.3862 | -1165.307 | 22.00488
145.1417 | 173.4028 | -1165.342 | 22.08545
145.1433 | 173.4193 | -1165.377 | 22.16455
145.145 | 173.4359 | -1165.413 | 22.2421875
145.1467 | 173.4525 | -1165.449 | 22.32861
145.1483 | 173.4692 | -1165.485 | 22.4165
145.15 | 173.4858 | -1165.523 | 22.49707
145.1517 | 173.5023 | -1165.56 | 22.56445
145.1533 | 173.519 | -1165.597 | 22.62012
145.155 | 173.5356 | -1165.633 | 22.66113
145.1567 | 173.5522 | -1165.667 | 22.69189
145.1583 | 173.5688 | -1165.7 | 22.71533
145.16 | 173.5854 | -1165.732 | 22.74023
145.1617 | 173.602 | -1165.766 | 22.76953125
145.1633 | 173.6186 | -1165.799 | 22.78125
145.165 | 173.6352 | -1165.833 | 22.7578125
145.1667 | 173.6518 | -1165.867 | 22.69629
145.1683 | 173.6684 | -1165.901 | 22.62012
145.17 | 173.685 | -1165.938 | 22.5498
145.1717 | 173.7015 | -1165.976 | 22.5
145.1733 | 173.7181 | -1166.017 | 22.46484375
145.175 | 173.7347 | -1166.059 | 22.44140625
145.1767 | 173.7513 | -1166.099 | 22.42383
145.1783 | 173.7679 | -1166.139 | 22.41211
145.18 | 173.7845 | -1166.178 | 22.4165
145.1817 | 173.8011 | -1166.217 | 22.453125
145.1833 | 173.8177 | -1166.256 | 22.51318
145.185 | 173.8343 | -1166.296 | 22.59082
145.1867 | 173.8508 | -1166.336 | 22.67725
145.1883 | 173.8674 | -1166.376 | 22.76074
145.19 | 173.884 | -1166.416 | 22.8208
145.1917 | 173.9006 | -1166.456 | 22.84131
145.1933 | 173.9172 | -1166.495 | 22.82959
145.195 | 173.9338 | -1166.536 | 22.80908
145.1967 | 173.9503 | -1166.576 | 22.80322
145.1983 | 173.9669 | -1166.617 | 22.82959
145.2 | 173.9835 | -1166.657 | 22.88818
145.2017 | 174 | -1166.696 | 22.96143
145.2033 | 174.0166 | -1166.735 | 23.03467
145.205 | 174.0332 | -1166.772 | 23.10205
145.2067 | 174.0498 | -1166.808 | 23.15479
145.2083 | 174.0663 | -1166.843 | 23.18994
145.21 | 174.0829 | -1166.876 | 23.21045
145.2117 | 174.0995 | -1166.91 | 23.20898
145.2133 | 174.1161 | -1166.945 | 23.18701
145.215 | 174.1326 | -1166.98 | 23.14453125
145.2167 | 174.1492 | -1167.019 | 23.08887
145.2183 | 174.1658 | -1167.058 | 23.04053
145.22 | 174.1823 | -1167.099 | 23.00537
145.2217 | 174.1989 | -1167.139 | 22.98779
145.2233 | 174.2155 | -1167.178 | 22.98193
145.225 | 174.232 | -1167.219 | 22.98193
145.2267 | 174.2486 | -1167.26 | 22.97168
145.2283 | 174.2651 | -1167.303 | 22.93799
145.23 | 174.2817 | -1167.345 | 22.88671875
145.2317 | 174.2982 | -1167.387 | 22.83984375
145.2333 | 174.3148 | -1167.426 | 22.80908
145.235 | 174.3314 | -1167.463 | 22.7915
145.2367 | 174.3479 | -1167.498 | 22.77686
145.2383 | 174.3645 | -1167.534 | 22.76074
145.24 | 174.381 | -1167.57 | 22.72852
145.2417 | 174.3976 | -1167.607 | 22.68457
145.2433 | 174.4142 | -1167.646 | 22.6377
145.245 | 174.4307 | -1167.685 | 22.60693
145.2467 | 174.4473 | -1167.725 | 22.59961
145.2483 | 174.4638 | -1167.763 | 22.60546875
145.25 | 174.4804 | -1167.799 | 22.61865
145.2517 | 174.4969 | -1167.835 | 22.63184
145.2533 | 174.5135 | -1167.872 | 22.640625
145.255 | 174.53 | -1167.909 | 22.63184
145.2567 | 174.5466 | -1167.946 | 22.59375
145.2583 | 174.5631 | -1167.983 | 22.52197
145.26 | 174.5797 | -1168.019 | 22.43262
145.2617 | 174.5962 | -1168.056 | 22.35205
145.2633 | 174.6128 | -1168.094 | 22.29785
145.265 | 174.6293 | -1168.132 | 22.265625
145.2667 | 174.6459 | -1168.172 | 22.23633
145.2683 | 174.6624 | -1168.21 | 22.18799
145.27 | 174.679 | -1168.248 | 22.11328125
145.2717 | 174.6956 | -1168.283 | 22.02393
145.2733 | 174.7121 | -1168.319 | 21.93896
145.275 | 174.7287 | -1168.356 | 21.88623
145.2767 | 174.7452 | -1168.395 | 21.87305
145.2783 | 174.7618 | -1168.434 | 21.88037
145.28 | 174.7784 | -1168.473 | 21.8877
145.2817 | 174.7949 | -1168.511 | 21.88916
145.2833 | 174.8115 | -1168.547 | 21.88184
145.285 | 174.828 | -1168.583 | 21.86572
145.2867 | 174.8446 | -1168.619 | 21.83936
145.2883 | 174.8611 | -1168.656 | 21.81152
145.29 | 174.8777 | -1168.692 | 21.79541
145.2917 | 174.8943 | -1168.728 | 21.80713
145.2933 | 174.9108 | -1168.762 | 21.85107
145.295 | 174.9274 | -1168.797 | 21.91113
145.2967 | 174.9439 | -1168.831 | 21.97119
145.2983 | 174.9605 | -1168.863 | 22.02539
145.3 | 174.9771 | -1168.895 | 22.07373
145.3017 | 174.9936 | -1168.928 | 22.1015625
145.3033 | 175.0102 | -1168.961 | 22.10742
145.305 | 175.0267 | -1168.997 | 22.08545
145.3067 | 175.0433 | -1169.034 | 22.03711
145.3083 | 175.0599 | -1169.072 | 21.9609375
145.31 | 175.0764 | -1169.109 | 21.87012
145.3117 | 175.093 | -1169.145 | 21.78955
145.3133 | 175.1095 | -1169.181 | 21.73242
145.315 | 175.1261 | -1169.215 | 21.7002
145.3167 | 175.1427 | -1169.25 | 21.68115
145.3183 | 175.1592 | -1169.286 | 21.66064
145.32 | 175.1758 | -1169.322 | 21.62695
145.3217 | 175.1923 | -1169.358 | 21.57861
145.3233 | 175.2089 | -1169.394 | 21.5332
145.325 | 175.2254 | -1169.431 | 21.50098
145.3267 | 175.242 | -1169.468 | 21.47754
145.3283 | 175.2586 | -1169.505 | 21.45557
145.33 | 175.2751 | -1169.542 | 21.43359375
145.3317 | 175.2917 | -1169.579 | 21.421875
145.3333 | 175.3082 | -1169.617 | 21.42041
145.335 | 175.3248 | -1169.656 | 21.4248
145.3367 | 175.3414 | -1169.698 | 21.43359375
145.3383 | 175.3579 | -1169.74 | 21.44971
145.34 | 175.3745 | -1169.781 | 21.48046875
145.3417 | 175.3911 | -1169.822 | 21.52148
145.3433 | 175.4076 | -1169.861 | 21.56396
145.345 | 175.4242 | -1169.899 | 21.59473
145.3467 | 175.4408 | -1169.935 | 21.59765625
145.3483 | 175.4574 | -1169.969 | 21.56982
145.35 | 175.4739 | -1170.002 | 21.52441
145.3517 | 175.4905 | -1170.033 | 21.47461
145.3533 | 175.507 | -1170.063 | 21.43506
145.355 | 175.5237 | -1170.094 | 21.41309
145.3567 | 175.5402 | -1170.128 | 21.40723
145.3583 | 175.5568 | -1170.163 | 21.40869
145.36 | 175.5733 | -1170.2 | 21.41309
145.3617 | 175.5899 | -1170.236 | 21.41895
145.3633 | 175.6065 | -1170.271 | 21.41895
145.365 | 175.623 | -1170.305 | 21.40283
145.3667 | 175.6396 | -1170.339 | 21.37793
145.3683 | 175.6562 | -1170.373 | 21.34717
145.37 | 175.6728 | -1170.407 | 21.31494
145.3717 | 175.6893 | -1170.442 | 21.27979
145.3733 | 175.7059 | -1170.477 | 21.23145
145.375 | 175.7224 | -1170.513 | 21.16553
145.3767 | 175.739 | -1170.548 | 21.07324
145.3783 | 175.7556 | -1170.583 | 20.96045
145.38 | 175.7721 | -1170.618 | 20.84619
145.3817 | 175.7887 | -1170.653 | 20.75244
145.3833 | 175.8053 | -1170.689 | 20.68945
145.385 | 175.8218 | -1170.725 | 20.66602
145.3867 | 175.8384 | -1170.761 | 20.67334
145.3883 | 175.855 | -1170.797 | 20.70996
145.39 | 175.8715 | -1170.831 | 20.77734375
145.3917 | 175.8881 | -1170.865 | 20.86816
145.3933 | 175.9046 | -1170.899 | 20.97217
145.395 | 175.9212 | -1170.932 | 21.07617
145.3967 | 175.9378 | -1170.965 | 21.16113
145.3983 | 175.9543 | -1170.999 | 21.21973
145.4 | 175.9709 | -1171.034 | 21.25635
145.4017 | 175.9875 | -1171.07 | 21.28271
145.4033 | 176.004 | -1171.106 | 21.30762
145.405 | 176.0206 | -1171.142 | 21.33252
145.4067 | 176.0371 | -1171.178 | 21.35596
145.4083 | 176.0537 | -1171.212 | 21.37646
145.41 | 176.0703 | -1171.247 | 21.39697
145.4117 | 176.0868 | -1171.282 | 21.40869
145.4133 | 176.1034 | -1171.316 | 21.40137
145.415 | 176.12 | -1171.348 | 21.37793
145.4167 | 176.1365 | -1171.381 | 21.3501
145.4183 | 176.1531 | -1171.412 | 21.34277
145.42 | 176.1697 | -1171.444 | 21.36621
145.4217 | 176.1862 | -1171.477 | 21.41309
145.4233 | 176.2028 | -1171.511 | 21.48779
145.425 | 176.2194 | -1171.546 | 21.59619
145.4267 | 176.2359 | -1171.583 | 21.7002
145.4283 | 176.2525 | -1171.621 | 21.7734375
145.43 | 176.2691 | -1171.66 | 21.82178
145.4317 | 176.2857 | -1171.7 | 21.8584
145.4333 | 176.3022 | -1171.741 | 21.8877
145.435 | 176.3188 | -1171.781 | 21.91846
145.4367 | 176.3354 | -1171.82 | 21.95215
145.4383 | 176.352 | -1171.858 | 21.98291
145.44 | 176.3685 | -1171.896 | 22.01514
145.4417 | 176.3851 | -1171.934 | 22.04004
145.4433 | 176.4017 | -1171.973 | 22.04883
145.445 | 176.4182 | -1172.011 | 22.03711
145.4467 | 176.4348 | -1172.049 | 22.02246
145.4483 | 176.4514 | -1172.085 | 22.02979
145.45 | 176.468 | -1172.12 | 22.06055
145.4517 | 176.4845 | -1172.156 | 22.10889
145.4533 | 176.5011 | -1172.191 | 22.171875
145.455 | 176.5177 | -1172.225 | 22.2627
145.4567 | 176.5343 | -1172.259 | 22.38428
145.4583 | 176.5509 | -1172.292 | 22.51465
145.46 | 176.5675 | -1172.326 | 22.62598
145.4617 | 176.584 | -1172.364 | 22.70654
145.4633 | 176.6006 | -1172.402 | 22.74902
145.465 | 176.6171875 | -1172.444 | 22.75635
145.4667 | 176.6337 | -1172.489 | 22.7373
145.4683 | 176.6503 | -1172.533 | 22.70068
145.47 | 176.6669 | -1172.575 | 22.66699
145.4717 | 176.6835 | -1172.615 | 22.65674
145.4733 | 176.7001 | -1172.653 | 22.67871
145.475 | 176.7167 | -1172.689 | 22.73145
145.4767 | 176.7333 | -1172.725 | 22.80908
145.4783 | 176.7499 | -1172.761 | 22.91309
145.48 | 176.7665 | -1172.797 | 23.04346
145.4817 | 176.7831 | -1172.834 | 23.16943
145.4833 | 176.7996 | -1172.871 | 23.25732
145.485 | 176.8162 | -1172.907 | 23.29834
145.4867 | 176.8328 | -1172.943 | 23.32178
145.4883 | 176.8494 | -1172.978 | 23.34668
145.49 | 176.866 | -1173.013 | 23.38037
145.4917 | 176.8826 | -1173.051 | 23.42139
145.4933 | 176.8992 | -1173.089 | 23.46826
145.495 | 176.9158 | -1173.129 | 23.52246
145.4967 | 176.9324 | -1173.171 | 23.58984375
145.4983 | 176.9489 | -1173.214 | 23.66309
145.5 | 176.9656 | -1173.257 | 23.73193
145.5017 | 176.9821 | -1173.298 | 23.77881
145.5033 | 176.9987 | -1173.336 | 23.79932
145.505 | 177.0153 | -1173.373 | 23.80518
145.5067 | 177.032 | -1173.407 | 23.78174
145.5083 | 177.0485 | -1173.441 | 23.71582
145.51 | 177.0651 | -1173.475 | 23.63671875
145.5117 | 177.0817 | -1173.51 | 23.5752
145.5133 | 177.0983 | -1173.548 | 23.56348
145.515 | 177.1149 | -1173.59 | 23.61475
145.5167 | 177.1315 | -1173.635 | 23.69678
145.5183 | 177.148 | -1173.681 | 23.77002
145.52 | 177.1646 | -1173.729 | 23.82568
145.5217 | 177.1812 | -1173.778 | 23.86523
145.5233 | 177.1978 | -1173.827 | 23.89307
145.525 | 177.2144 | -1173.873 | 23.9209
145.5267 | 177.2311 | -1173.915 | 23.96924
145.5283 | 177.2478 | -1173.955 | 24.06152
145.53 | 177.2645 | -1173.994 | 24.17871
145.5317 | 177.2812 | -1174.033 | 24.27539
145.5333 | 177.2979 | -1174.072 | 24.33838
145.535 | 177.3146 | -1174.111 | 24.37939
145.5367 | 177.3312 | -1174.151 | 24.40283
145.5383 | 177.3479 | -1174.191 | 24.3984375
145.54 | 177.3646 | -1174.23 | 24.36328125
145.5417 | 177.3813 | -1174.269 | 24.3208
145.5433 | 177.3979 | -1174.308 | 24.29736
145.545 | 177.4146 | -1174.347 | 24.30322
145.5467 | 177.4313 | -1174.386 | 24.34131
145.5483 | 177.448 | -1174.426 | 24.3984375
145.55 | 177.4647 | -1174.465 | 24.4585
145.5517 | 177.4814 | -1174.503 | 24.51123
145.5533 | 177.4981 | -1174.54 | 24.54053
145.555 | 177.5148 | -1174.579 | 24.53467
145.5567 | 177.5314 | -1174.621 | 24.48779
145.5583 | 177.5481 | -1174.664 | 24.40723
145.56 | 177.5648 | -1174.706 | 24.30176
145.5617 | 177.5815 | -1174.746 | 24.17725
145.5633 | 177.5982 | -1174.786 | 24.04541
145.565 | 177.6148 | -1174.825 | 23.92529
145.5667 | 177.6315 | -1174.864 | 23.84473
145.5683 | 177.6482 | -1174.905 | 23.80811
145.57 | 177.6649 | -1174.948 | 23.79346
145.5717 | 177.6816 | -1174.993 | 23.7832
145.5733 | 177.6983 | -1175.036 | 23.77441
145.575 | 177.715 | -1175.079 | 23.76709
145.5767 | 177.7316 | -1175.121 | 23.7583
145.5783 | 177.7483 | -1175.163 | 23.74951
145.58 | 177.765 | -1175.204 | 23.74805
145.5817 | 177.7817 | -1175.244 | 23.75977
145.5833 | 177.7984 | -1175.283 | 23.77881
145.585 | 177.8151 | -1175.323 | 23.79492
145.5867 | 177.8318 | -1175.362 | 23.79932
145.5883 | 177.8484 | -1175.401 | 23.78467
145.59 | 177.8651 | -1175.44 | 23.75684
145.5917 | 177.8818 | -1175.479 | 23.73193
145.5933 | 177.8985 | -1175.518 | 23.72461
145.595 | 177.9152 | -1175.555 | 23.73046875
145.5967 | 177.9319 | -1175.593 | 23.72021
145.5983 | 177.9485 | -1175.631 | 23.671875
145.6 | 177.9652 | -1175.669 | 23.60889
145.6017 | 177.9819 | -1175.706 | 23.56348
145.6033 | 177.9986 | -1175.744 | 23.53857
145.605 | 178.0153 | -1175.782 | 23.52979
145.6067 | 178.0319 | -1175.821 | 23.52539
145.6083 | 178.0486 | -1175.86 | 23.52246
145.61 | 178.0653 | -1175.899 | 23.50342
145.6117 | 178.0819 | -1175.938 | 23.45361
145.6133 | 178.0986 | -1175.976 | 23.38623
145.615 | 178.1153 | -1176.015 | 23.3291
145.6167 | 178.132 | -1176.053 | 23.28662
145.6183 | 178.1486 | -1176.091 | 23.24707
145.62 | 178.1653 | -1176.13 | 23.203125
145.6217 | 178.182 | -1176.17 | 23.15771
145.6233 | 178.1987 | -1176.21 | 23.1123
145.625 | 178.2154 | -1176.251 | 23.0625
145.6267 | 178.2321 | -1176.291 | 23.01709
145.6283 | 178.2487 | -1176.33 | 22.98486
145.63 | 178.2654 | -1176.368 | 22.95996
145.6317 | 178.2821 | -1176.406 | 22.94092
145.6333 | 178.2988 | -1176.443 | 22.93066
145.635 | 178.3155 | -1176.48 | 22.93359375
145.6367 | 178.3322 | -1176.517 | 22.95557
145.6383 | 178.3488 | -1176.555 | 22.98633
145.64 | 178.3655 | -1176.593 | 23.02002
145.6417 | 178.3822 | -1176.631 | 23.05811
145.6433 | 178.3989 | -1176.67 | 23.109375
145.645 | 178.4155 | -1176.708 | 23.16943
145.6467 | 178.4322 | -1176.747 | 23.22363
145.6483 | 178.4489 | -1176.786 | 23.27051
145.65 | 178.4656 | -1176.825 | 23.30127
145.6517 | 178.4823 | -1176.864 | 23.32178
145.6533 | 178.499 | -1176.902 | 23.33936
145.655 | 178.515625 | -1176.941 | 23.36865
145.6567 | 178.5323 | -1176.98 | 23.41846
145.6583 | 178.549 | -1177.019 | 23.47705
145.66 | 178.5656 | -1177.058 | 23.53125
145.6617 | 178.5823 | -1177.096 | 23.58691
145.6633 | 178.599 | -1177.134 | 23.6499
145.665 | 178.6157 | -1177.17 | 23.72754
145.6667 | 178.6324 | -1177.205 | 23.82129
145.6683 | 178.649 | -1177.241 | 23.92822
145.67 | 178.6657 | -1177.277 | 24.04102
145.6717 | 178.6824 | -1177.314 | 24.15527
145.6733 | 178.6991 | -1177.352 | 24.2666
145.675 | 178.7157 | -1177.39 | 24.35889
145.6767 | 178.7324 | -1177.429 | 24.42627
145.6783 | 178.7491 | -1177.468 | 24.47314
145.68 | 178.7658 | -1177.509 | 24.51123
145.6817 | 178.7824 | -1177.549 | 24.57129
145.6833 | 178.7991 | -1177.59 | 24.6665
145.685 | 178.8158 | -1177.632 | 24.77783
145.6867 | 178.8325 | -1177.675 | 24.87890625
145.6883 | 178.8492 | -1177.717 | 24.97119
145.69 | 178.8659 | -1177.76 | 25.078125
145.6917 | 178.8825 | -1177.801 | 25.20557
145.6933 | 178.8992 | -1177.842 | 25.34912
145.695 | 178.9159 | -1177.883 | 25.50732
145.6967 | 178.9326 | -1177.924 | 25.68018
145.6983 | 178.9492 | -1177.966 | 25.8501
145.7 | 178.9659 | -1178.009 | 25.99951
145.7017 | 178.9826 | -1178.052 | 26.07568
145.7033 | 178.9993 | -1178.096 | 26.06396
145.705 | 179.016 | -1178.141 | 26.03613
145.7067 | 179.0327 | -1178.188 | 26.03027
145.7083 | 179.0494 | -1178.236 | 26.05078125
145.71 | 179.0661 | -1178.285 | 26.07129
145.7117 | 179.0827 | -1178.334 | 26.06836
145.7133 | 179.0994 | -1178.381 | 26.04346
145.715 | 179.1161 | -1178.428 | 25.99805
145.7167 | 179.1328125 | -1178.472 | 25.93359375
145.7183 | 179.1495 | -1178.515 | 25.85742
145.72 | 179.1662 | -1178.557 | 25.79443
145.7217 | 179.1829 | -1178.598 | 25.76221
145.7233 | 179.1996 | -1178.641 | 25.75635
145.725 | 179.2163 | -1178.687 | 25.75195
145.7267 | 179.2329 | -1178.734 | 25.73145
145.7283 | 179.2496 | -1178.781 | 25.70654
145.73 | 179.2663 | -1178.828 | 25.68457
145.7317 | 179.283 | -1178.875 | 25.65381
145.7333 | 179.2997 | -1178.925 | 25.61426
145.735 | 179.3163 | -1178.976 | 25.57178
145.7367 | 179.333 | -1179.028 | 25.53223
145.7383 | 179.3497 | -1179.081 | 25.48682
145.74 | 179.3664 | -1179.135 | 25.41796875
145.7417 | 179.3831 | -1179.186 | 25.3359375
145.7433 | 179.3998 | -1179.231 | 25.25684
145.745 | 179.4164 | -1179.268 | 25.171875
145.7467 | 179.4331 | -1179.303 | 25.06348
145.7483 | 179.4498 | -1179.339 | 24.92285
145.75 | 179.4664 | -1179.376 | 24.75146
145.7517 | 179.4831 | -1179.413 | 24.56104
145.7533 | 179.4998 | -1179.449 | 24.36914
145.755 | 179.5165 | -1179.485 | 24.18896
145.7567 | 179.5332 | -1179.519 | 24.0249
145.7583 | 179.5499 | -1179.551 | 23.89014
145.76 | 179.5666 | -1179.584 | 23.79785
145.7617 | 179.5833 | -1179.618 | 23.75098
145.7633 | 179.5999 | -1179.655 | 23.729
145.765 | 179.6166 | -1179.696 | 23.69678
145.7667 | 179.6333 | -1179.736 | 23.62939
145.7683 | 179.65 | -1179.777 | 23.52979
145.77 | 179.6667 | -1179.817 | 23.40234375
145.7717 | 179.6834 | -1179.858 | 23.23975
145.7733 | 179.7001 | -1179.898 | 23.04346
145.775 | 179.7168 | -1179.936 | 22.83691
145.7767 | 179.7334 | -1179.973 | 22.6377
145.7783 | 179.7501 | -1180.01 | 22.4296875
145.78 | 179.7668 | -1180.048 | 22.19238
145.7817 | 179.7835 | -1180.084 | 21.94189
145.7833 | 179.8002 | -1180.12 | 21.71631
145.785 | 179.8169 | -1180.157 | 21.57568
145.7867 | 179.8336 | -1180.193 | 21.53613
145.7883 | 179.8503 | -1180.229 | 21.51709
145.79 | 179.8669 | -1180.265 | 21.49072
145.7917 | 179.8836 | -1180.299 | 21.46582
145.7933 | 179.9003 | -1180.332 | 21.46143
145.795 | 179.9169 | -1180.364 | 21.48779
145.7967 | 179.9336 | -1180.397 | 21.54199
145.7983 | 179.9502 | -1180.43 | 21.61963
145.8 | 179.9669 | -1180.463 | 21.703125
145.8017 | 179.9836 | -1180.499 | 21.75879
145.8033 | 180.0002 | -1180.536 | 21.75293
145.805 | 180.0169 | -1180.575 | 21.68848
145.8067 | 180.0336 | -1180.616 | 21.59619
145.8083 | 180.0502 | -1180.656 | 21.52441
145.81 | 180.0669 | -1180.695 | 21.49658
145.8117 | 180.0835 | -1180.731 | 21.4921875
145.8133 | 180.1002 | -1180.764 | 21.49658
145.815 | 180.1169 | -1180.796 | 21.5083
145.8167 | 180.1335 | -1180.828 | 21.52295
145.8183 | 180.1502 | -1180.862 | 21.52734375
145.82 | 180.1668 | -1180.897 | 21.50537
145.8217 | 180.1835 | -1180.931 | 21.47021
145.8233 | 180.2002 | -1180.963 | 21.44678
145.825 | 180.2169 | -1180.996 | 21.44385
145.8267 | 180.2335 | -1181.029 | 21.46436
145.8283 | 180.2502 | -1181.063 | 21.50244
145.83 | 180.2669 | -1181.097 | 21.56104
145.8317 | 180.2835 | -1181.13 | 21.63867
145.8333 | 180.3002 | -1181.165 | 21.73242
145.835 | 180.3168 | -1181.202 | 21.81152
145.8367 | 180.3335 | -1181.24 | 21.85107
145.8383 | 180.3502 | -1181.28 | 21.85254
145.84 | 180.3669 | -1181.32 | 21.84229
145.8417 | 180.3835 | -1181.36 | 21.83496
145.8433 | 180.4002 | -1181.397 | 21.82471
145.845 | 180.4169 | -1181.431 | 21.81592
145.8467 | 180.4335 | -1181.463 | 21.81592
145.8483 | 180.4502 | -1181.495 | 21.81885
145.85 | 180.4669 | -1181.53 | 21.81592
145.8517 | 180.4836 | -1181.568 | 21.81592
145.8533 | 180.5002 | -1181.608 | 21.84961
145.855 | 180.5169 | -1181.649 | 21.92578125
145.8567 | 180.5336 | -1181.69 | 22.01807
145.8583 | 180.5502 | -1181.73 | 22.08691
145.86 | 180.5669 | -1181.767 | 22.12061
145.8617 | 180.5836 | -1181.803 | 22.13671875
145.8633 | 180.6003 | -1181.837 | 22.14697
145.865 | 180.6169 | -1181.871 | 22.15576
145.8667 | 180.6336 | -1181.907 | 22.15869
145.8683 | 180.6503 | -1181.946 | 22.16309
145.87 | 180.667 | -1181.985 | 22.18213
145.8717 | 180.6836 | -1182.026 | 22.22754
145.8733 | 180.7003 | -1182.068 | 22.29199
145.875 | 180.717 | -1182.11 | 22.34912
145.8767 | 180.7337 | -1182.149 | 22.39014
145.8783 | 180.7504 | -1182.185 | 22.40771
145.88 | 180.7671 | -1182.218 | 22.39453125
145.8817 | 180.7837 | -1182.25 | 22.35498
145.8833 | 180.8004 | -1182.283 | 22.32861
145.885 | 180.8171 | -1182.317 | 22.359375
145.8867 | 180.8338 | -1182.354 | 22.4502
145.8883 | 180.8505 | -1182.393 | 22.56592
145.89 | 180.8672 | -1182.434 | 22.65381
145.8917 | 180.8839 | -1182.474 | 22.67725
145.8933 | 180.9006 | -1182.513 | 22.6333
145.895 | 180.9173 | -1182.552 | 22.55566
145.8967 | 180.9339 | -1182.591 | 22.46631
145.8983 | 180.9506 | -1182.631 | 22.37842
145.9 | 180.9673 | -1182.669 | 22.30371
145.9017 | 180.984 | -1182.706 | 22.25977
145.9033 | 181.0007 | -1182.742 | 22.26416
145.905 | 181.0174 | -1182.776 | 22.31104
145.9067 | 181.0341 | -1182.809 | 22.38135
145.9083 | 181.0507 | -1182.842 | 22.4502
145.91 | 181.0674 | -1182.876 | 22.49121
145.9117 | 181.0841 | -1182.912 | 22.49121
145.9133 | 181.1008 | -1182.949 | 22.44434
145.915 | 181.1175 | -1182.988 | 22.36377
145.9167 | 181.1342 | -1183.027 | 22.26709
145.9183 | 181.1509 | -1183.068 | 22.20264
145.92 | 181.1675 | -1183.107 | 22.19971
145.9217 | 181.1842 | -1183.146 | 22.24951
145.9233 | 181.2009 | -1183.183 | 22.32129
145.925 | 181.2176 | -1183.221 | 22.40039
145.9267 | 181.2343 | -1183.26 | 22.48096
145.9283 | 181.2509 | -1183.302 | 22.53662
145.93 | 181.2676 | -1183.343 | 22.53955
145.9317 | 181.2843 | -1183.383 | 22.48975
145.9333 | 181.301 | -1183.42 | 22.40771
145.935 | 181.3176 | -1183.454 | 22.30811
145.9367 | 181.3342 | -1183.488 | 22.18945
145.9383 | 181.3508 | -1183.521 | 22.07666
145.94 | 181.3673 | -1183.555 | 22.00342
145.9417 | 181.3839 | -1183.588 | 21.97852
145.9433 | 181.4005 | -1183.622 | 21.97852
145.945 | 181.4171 | -1183.658 | 21.97119
145.9467 | 181.4336 | -1183.696 | 21.96387
145.9483 | 181.4502 | -1183.737 | 21.96533
145.95 | 181.4668 | -1183.778 | 21.96387
145.9517 | 181.4834 | -1183.82 | 21.94775
145.9533 | 181.4999 | -1183.86 | 21.91699
145.955 | 181.5165 | -1183.896 | 21.89795
145.9567 | 181.5331 | -1183.932 | 21.89648
145.9583 | 181.5497 | -1183.965 | 21.890625
145.96 | 181.5662 | -1184 | 21.84814
145.9617 | 181.5828 | -1184.035 | 21.76904
145.9633 | 181.5994 | -1184.072 | 21.67383
145.965 | 181.616 | -1184.11 | 21.57861
145.9667 | 181.6326 | -1184.15 | 21.47607
145.9683 | 181.6492 | -1184.191 | 21.36475
145.97 | 181.6657 | -1184.232 | 21.2666
145.9717 | 181.6823 | -1184.272 | 21.20215
145.9733 | 181.6989 | -1184.308 | 21.17871
145.975 | 181.7154 | -1184.341 | 21.17871
145.9767 | 181.732 | -1184.372 | 21.18311
145.9783 | 181.7486 | -1184.401 | 21.18457
145.98 | 181.7652 | -1184.431 | 21.19775
145.9817 | 181.7817 | -1184.464 | 21.22852
145.9833 | 181.7983 | -1184.5 | 21.26074
145.985 | 181.8148 | -1184.537 | 21.27246
145.9867 | 181.8315 | -1184.573 | 21.26367
145.9883 | 181.848 | -1184.607 | 21.24609375
145.99 | 181.8646 | -1184.64 | 21.22998
145.9917 | 181.8812 | -1184.673 | 21.21387
145.9933 | 181.8977 | -1184.705 | 21.19921875
145.995 | 181.9143 | -1184.738 | 21.19921875
145.9967 | 181.9309 | -1184.774 | 21.22412
145.9983 | 181.9475 | -1184.813 | 21.25195
146 | 181.9641 | -1184.852 | 21.25195
146.0017 | 181.9807 | -1184.888 | 21.20215
146.0033 | 181.9972 | -1184.922 | 21.12305
146.005 | 182.0138 | -1184.952 | 21.04834
146.0067 | 182.0304 | -1184.981 | 20.98975
146.0083 | 182.0469 | -1185.01 | 20.93994
146.01 | 182.0635 | -1185.041 | 20.89307
146.0117 | 182.08 | -1185.074 | 20.8623
146.0133 | 182.0966 | -1185.11 | 20.86816
146.015 | 182.1132 | -1185.148 | 20.9209
146.0167 | 182.1297 | -1185.185 | 21.0249
146.0183 | 182.1463 | -1185.219 | 21.16553
146.02 | 182.1629 | -1185.253 | 21.3208
146.0217 | 182.1794 | -1185.288 | 21.44385
146.0233 | 182.196 | -1185.324 | 21.50684
146.025 | 182.2126 | -1185.36 | 21.52734375
146.0267 | 182.2292 | -1185.395 | 21.54492
146.0283 | 182.2457 | -1185.43 | 21.5859375
146.03 | 182.2623 | -1185.467 | 21.64307
146.0317 | 182.2789 | -1185.506 | 21.71045
146.0333 | 182.2954 | -1185.546 | 21.78515625
146.035 | 182.312 | -1185.586 | 21.8584
146.0367 | 182.3286 | -1185.626 | 21.90967
146.0383 | 182.3451 | -1185.665 | 21.9082
146.04 | 182.3617 | -1185.703 | 21.86279
146.0417 | 182.3783 | -1185.736 | 21.82178
146.0433 | 182.3948 | -1185.766 | 21.82471
146.045 | 182.4114 | -1185.795 | 21.87890625
146.0467 | 182.428 | -1185.826 | 21.96973
146.0483 | 182.4445 | -1185.859 | 22.08691
146.05 | 182.4611 | -1185.895 | 22.21729
146.0517 | 182.4777 | -1185.932 | 22.33008
146.0533 | 182.4943 | -1185.971 | 22.40039
146.055 | 182.5108 | -1186.011 | 22.42383
146.0567 | 182.5274 | -1186.051 | 22.43408
146.0583 | 182.544 | -1186.093 | 22.47803
146.06 | 182.5606 | -1186.136 | 22.58203125
146.0617 | 182.5771 | -1186.178 | 22.72559
146.0633 | 182.5937 | -1186.218 | 22.86475
146.065 | 182.6103 | -1186.256 | 22.97461
146.0667 | 182.6269 | -1186.294 | 23.06396
146.0683 | 182.6434 | -1186.333 | 23.14746
146.07 | 182.66 | -1186.372 | 23.21631
146.0717 | 182.6766 | -1186.41 | 23.26025
146.0733 | 182.6931 | -1186.449 | 23.2734375
146.075 | 182.7097 | -1186.488 | 23.27051
146.0767 | 182.7263 | -1186.527 | 23.26465
146.0783 | 182.7429 | -1186.564 | 23.27783
146.08 | 182.7595 | -1186.599 | 23.32324
146.0817 | 182.776 | -1186.634 | 23.41699
146.0833 | 182.7926 | -1186.67 | 23.57373
146.085 | 182.8092 | -1186.707 | 23.7876
146.0867 | 182.8258 | -1186.745 | 24.01318
146.0883 | 182.8424 | -1186.783 | 24.20947
146.09 | 182.859 | -1186.822 | 24.36035
146.0917 | 182.8756 | -1186.862 | 24.46729
146.0933 | 182.8922 | -1186.901 | 24.53174
146.095 | 182.9088 | -1186.94 | 24.55371
146.0967 | 182.9253 | -1186.979 | 24.56104
146.0983 | 182.9419 | -1187.017 | 24.5918
146.1 | 182.9585 | -1187.058 | 24.65625
146.1017 | 182.9751 | -1187.101 | 24.74707
146.1033 | 182.9917 | -1187.147 | 24.85546875
146.105 | 183.0083 | -1187.193 | 24.99023
146.1067 | 183.0248 | -1187.238 | 25.14551
146.1083 | 183.0414 | -1187.282 | 25.27588
146.11 | 183.058 | -1187.324 | 25.35059
146.1117 | 183.0746 | -1187.365 | 25.38428
146.1133 | 183.0911 | -1187.405 | 25.42529
146.115 | 183.1077 | -1187.445 | 25.49121
146.1167 | 183.1243 | -1187.485 | 25.58496
146.1183 | 183.1409 | -1187.525 | 25.71826
146.12 | 183.1575 | -1187.566 | 25.9043
146.1217 | 183.174 | -1187.609 | 26.11377
146.1233 | 183.1906 | -1187.654 | 26.29102
146.125 | 183.2072 | -1187.701 | 26.40234375
146.1267 | 183.2237 | -1187.749 | 26.47265625
146.1283 | 183.2403 | -1187.797 | 26.53857
146.13 | 183.2569 | -1187.844 | 26.61328125
146.1317 | 183.2734 | -1187.889 | 26.69238
146.1333 | 183.29 | -1187.933 | 26.78174
146.135 | 183.3066 | -1187.976 | 26.90186
146.1367 | 183.3232 | -1188.017 | 27.05566
146.1383 | 183.3397 | -1188.057 | 27.22412
146.14 | 183.3563 | -1188.101 | 27.37646
146.1417 | 183.3729 | -1188.148 | 27.4921875
146.1433 | 183.3895 | -1188.198 | 27.56836
146.145 | 183.406 | -1188.249 | 27.61377
146.1467 | 183.4226 | -1188.301 | 27.63721
146.1483 | 183.4392 | -1188.352 | 27.65771
146.15 | 183.4557 | -1188.401 | 27.69140625
146.1517 | 183.4723 | -1188.445 | 27.74561
146.1533 | 183.4889 | -1188.487 | 27.82324
146.155 | 183.5055 | -1188.529 | 27.90674
146.1567 | 183.5221 | -1188.573 | 27.95508
146.1583 | 183.5387 | -1188.62 | 27.94921875
146.16 | 183.5552 | -1188.67 | 27.90381
146.1617 | 183.5718 | -1188.722 | 27.82471
146.1633 | 183.5884 | -1188.776 | 27.71631
146.165 | 183.605 | -1188.825 | 27.59765625
146.1667 | 183.6216 | -1188.87 | 27.49805
146.1683 | 183.6382 | -1188.913 | 27.39551
146.17 | 183.6547 | -1188.956 | 27.31055
146.1717 | 183.6713 | -1189.001 | 27.28564
146.1733 | 183.6879 | -1189.046 | 27.28271
146.175 | 183.7044 | -1189.094 | 27.28418
146.1767 | 183.721 | -1189.143 | 27.27539
146.1783 | 183.7376 | -1189.195 | 27.26074
146.18 | 183.7542 | -1189.247 | 27.23145
146.1817 | 183.7707 | -1189.299 | 27.16113
146.1833 | 183.7873 | -1189.349 | 27.0249
146.185 | 183.8039 | -1189.398 | 26.83301
146.1867 | 183.8204 | -1189.448 | 26.61621
146.1883 | 183.837 | -1189.496 | 26.39648
146.19 | 183.8536 | -1189.543 | 26.18701
146.1917 | 183.8701 | -1189.589 | 26.015625
146.1933 | 183.8867 | -1189.636 | 25.89551
146.195 | 183.9033 | -1189.683 | 25.81201
146.1967 | 183.9198 | -1189.73 | 25.72705
146.1983 | 183.9364 | -1189.775 | 25.6171875
146.2 | 183.953 | -1189.814 | 25.46631
146.2017 | 183.9695 | -1189.85 | 25.2627
146.2033 | 183.9861 | -1189.885 | 25.01221
146.205 | 184.0027 | -1189.918 | 24.77197
146.2067 | 184.0193 | -1189.954 | 24.59326
146.2083 | 184.0358 | -1189.992 | 24.48046875
146.21 | 184.0524 | -1190.032 | 24.38525
146.2117 | 184.069 | -1190.072 | 24.27246
146.2133 | 184.0856 | -1190.117 | 24.14355
146.215 | 184.1022 | -1190.163 | 24.00586
146.2167 | 184.1187 | -1190.207 | 23.84473
146.2183 | 184.1353 | -1190.249 | 23.63671875
146.22 | 184.1519 | -1190.289 | 23.37158
146.2217 | 184.1684 | -1190.327 | 23.07421875
146.2233 | 184.185 | -1190.364 | 22.76807
146.225 | 184.2016 | -1190.4 | 22.4707
146.2267 | 184.2181 | -1190.434 | 22.18652
146.2283 | 184.2347 | -1190.467 | 21.9126
146.23 | 184.2513 | -1190.5 | 21.65918
146.2317 | 184.2678 | -1190.534 | 21.42334
146.2333 | 184.2844 | -1190.568 | 21.19921875
146.235 | 184.301 | -1190.603 | 20.98828125
146.2367 | 184.3175 | -1190.638 | 20.78613
146.2383 | 184.3341 | -1190.673 | 20.6001
146.24 | 184.3506 | -1190.708 | 20.45068
146.2417 | 184.3671875 | -1190.742 | 20.33643
146.2433 | 184.3838 | -1190.775 | 20.23242
146.245 | 184.4003 | -1190.807 | 20.11963
146.2467 | 184.4169 | -1190.84 | 19.98633
146.2483 | 184.4334 | -1190.875 | 19.81201
146.25 | 184.45 | -1190.91 | 19.58643
146.2517 | 184.4665 | -1190.945 | 19.35498
146.2533 | 184.4831 | -1190.979 | 19.11914
146.255 | 184.4997 | -1191.013 | 18.84229
146.2567 | 184.5163 | -1191.047 | 18.5625
146.2583 | 184.5328 | -1191.081 | 18.29883
146.26 | 184.5494 | -1191.113 | 18.06592
146.2617 | 184.5659 | -1191.143 | 17.85645
146.2633 | 184.5825 | -1191.17 | 17.64551
146.265 | 184.5991 | -1191.196 | 17.41992
146.2667 | 184.6157 | -1191.221 | 17.19873
146.2683 | 184.6322 | -1191.247 | 16.99365
146.27 | 184.6488 | -1191.274 | 16.80762
146.2717 | 184.6654 | -1191.301 | 16.6333
146.2733 | 184.682 | -1191.329 | 16.45605
146.275 | 184.6986 | -1191.356 | 16.26855
146.2767 | 184.7152 | -1191.385 | 16.08252
146.2783 | 184.7317 | -1191.415 | 15.91699
146.28 | 184.7483 | -1191.447 | 15.78369
146.2817 | 184.7649 | -1191.479 | 15.67676
146.2833 | 184.7815 | -1191.509 | 15.59473
146.285 | 184.798 | -1191.537 | 15.52881
146.2867 | 184.8146 | -1191.561 | 15.43213
146.2883 | 184.8312 | -1191.584 | 15.24902
146.29 | 184.8478 | -1191.605 | 14.98828125
146.2917 | 184.8643 | -1191.625 | 14.71875
146.2933 | 184.8809 | -1191.645 | 14.49609375
146.295 | 184.8975 | -1191.666 | 14.31445
146.2967 | 184.9141 | -1191.688 | 14.13867
146.2983 | 184.9307 | -1191.71 | 13.95117
146.3 | 184.9473 | -1191.732 | 13.7666
146.3017 | 184.9638 | -1191.755 | 13.59961
146.3033 | 184.9804 | -1191.777 | 13.46191
146.305 | 184.997 | -1191.797 | 13.3418
146.3067 | 185.0136 | -1191.816 | 13.229
146.3083 | 185.0302 | -1191.833 | 13.10449
146.31 | 185.0468 | -1191.85 | 12.9609375
146.3117 | 185.0633 | -1191.868 | 12.81738
146.3133 | 185.0799 | -1191.886 | 12.68994
146.315 | 185.0965 | -1191.905 | 12.57568
146.3167 | 185.1131 | -1191.924 | 12.44971
146.3183 | 185.1297 | -1191.943 | 12.28711
146.32 | 185.1463 | -1191.964 | 12.09082
146.3217 | 185.1629 | -1191.988 | 11.87695
146.3233 | 185.1795 | -1192.014 | 11.68066
146.325 | 185.1961 | -1192.042 | 11.52686
146.3267 | 185.2126 | -1192.069 | 11.43457
146.3283 | 185.2292 | -1192.093 | 11.39648
146.33 | 185.2458 | -1192.111 | 11.40234375
146.3317 | 185.2624 | -1192.124 | 11.44336
146.3333 | 185.279 | -1192.137 | 11.50049
146.335 | 185.2956 | -1192.153 | 11.55176
146.3367 | 185.3122 | -1192.172 | 11.57666
146.3383 | 185.3288 | -1192.191 | 11.56934
146.34 | 185.3454 | -1192.209 | 11.5459
146.3417 | 185.362 | -1192.228 | 11.52393
146.3433 | 185.3785 | -1192.246 | 11.52979
146.345 | 185.3952 | -1192.265 | 11.5708
146.3467 | 185.4119 | -1192.282 | 11.64551
146.3483 | 185.4286 | -1192.299 | 11.73486
146.35 | 185.4453 | -1192.313 | 11.82421875
146.3517 | 185.462 | -1192.327 | 11.91064
146.3533 | 185.4786 | -1192.342 | 11.99707
146.355 | 185.4953 | -1192.359 | 12.09082
146.3567 | 185.512 | -1192.376 | 12.19336
146.3583 | 185.5287 | -1192.394 | 12.30029
146.36 | 185.5453 | -1192.409 | 12.38818
146.3617 | 185.562 | -1192.423 | 12.44092
146.3633 | 185.5787 | -1192.437 | 12.4541
146.365 | 185.5954 | -1192.452 | 12.44092
146.3667 | 185.612 | -1192.47 | 12.41748
146.3683 | 185.6287 | -1192.489 | 12.40576
146.37 | 185.6454 | -1192.511 | 12.45996
146.3717 | 185.6621 | -1192.534 | 12.6167
146.3733 | 185.6788 | -1192.558 | 12.85107
146.375 | 185.6955 | -1192.583 | 13.08984375
146.3767 | 185.7122 | -1192.607 | 13.27588
146.3783 | 185.7288 | -1192.63 | 13.41064
146.38 | 185.7455 | -1192.652 | 13.5249
146.3817 | 185.7622 | -1192.672 | 13.64209
146.3833 | 185.7789 | -1192.692 | 13.76367
146.385 | 185.7955 | -1192.715 | 13.90137
146.3867 | 185.8122 | -1192.741 | 14.06104
146.3883 | 185.8289 | -1192.768 | 14.24707
146.39 | 185.8456 | -1192.794 | 14.45361
146.3917 | 185.8623 | -1192.819 | 14.671875
146.3933 | 185.879 | -1192.843 | 14.87842
146.395 | 185.8956 | -1192.868 | 15.04102
146.3967 | 185.9123 | -1192.894 | 15.15234375
146.3983 | 185.929 | -1192.922 | 15.24316
146.4 | 185.9457 | -1192.949 | 15.35742
146.4017 | 185.9623 | -1192.976 | 15.51123
146.4033 | 185.979 | -1193.001 | 15.68555
146.405 | 185.9957 | -1193.026 | 15.83936
146.4067 | 186.0124 | -1193.051 | 15.93604
146.4083 | 186.0291 | -1193.077 | 15.97559
146.41 | 186.0458 | -1193.103 | 15.97852
146.4117 | 186.0625 | -1193.131 | 15.97559
146.4133 | 186.0791 | -1193.162 | 15.98145
146.415 | 186.0958 | -1193.195 | 16.00049
146.4167 | 186.1125 | -1193.228 | 16.02832
146.4183 | 186.1292 | -1193.26 | 16.06201
146.42 | 186.1459 | -1193.289 | 16.1015625
146.4217 | 186.1626 | -1193.318 | 16.15576
146.4233 | 186.1793 | -1193.346 | 16.2334
146.425 | 186.196 | -1193.375 | 16.33301
146.4267 | 186.2126 | -1193.405 | 16.42383
146.4283 | 186.2293 | -1193.436 | 16.47803
146.43 | 186.246 | -1193.469 | 16.50732
146.4317 | 186.2627 | -1193.503 | 16.54248
146.4333 | 186.2794 | -1193.536 | 16.59229
146.435 | 186.2961 | -1193.567 | 16.64209
146.4367 | 186.3128 | -1193.595 | 16.67432
146.4383 | 186.3295 | -1193.621 | 16.69775
146.44 | 186.3462 | -1193.647 | 16.72559
146.4417 | 186.3629 | -1193.673 | 16.7578125
146.4433 | 186.3796 | -1193.701 | 16.78857
146.445 | 186.3963 | -1193.73 | 16.80908
146.4467 | 186.413 | -1193.757 | 16.81055
146.4483 | 186.4296875 | -1193.78 | 16.78418
146.45 | 186.4464 | -1193.801 | 16.73584
146.4517 | 186.4631 | -1193.821 | 16.66553
146.4533 | 186.4798 | -1193.842 | 16.57617
146.455 | 186.4965 | -1193.866 | 16.48535
146.4567 | 186.5132 | -1193.892 | 16.42383
146.4583 | 186.5299 | -1193.919 | 16.40186
146.46 | 186.5466 | -1193.946 | 16.41504
146.4617 | 186.5633 | -1193.972 | 16.44873
146.4633 | 186.58 | -1193.998 | 16.50439
146.465 | 186.5967 | -1194.025 | 16.5835
146.4667 | 186.6134 | -1194.053 | 16.67432
146.4683 | 186.6301 | -1194.084 | 16.73877
146.47 | 186.6468 | -1194.114 | 16.75195
146.4717 | 186.6635 | -1194.143 | 16.7124
146.4733 | 186.6802 | -1194.172 | 16.63916
146.475 | 186.6969 | -1194.201 | 16.56592
146.4767 | 186.7136 | -1194.23 | 16.52197
146.4783 | 186.7303 | -1194.257 | 16.5249
146.48 | 186.747 | -1194.286 | 16.56006
146.4817 | 186.7637 | -1194.315 | 16.59961
146.4833 | 186.7804 | -1194.346 | 16.62890625
146.485 | 186.7971 | -1194.375 | 16.66113
146.4867 | 186.8138 | -1194.402 | 16.7109375
146.4883 | 186.8305 | -1194.427 | 16.78857
146.49 | 186.8472 | -1194.45 | 16.89258
146.4917 | 186.8639 | -1194.471 | 17.01123
146.4933 | 186.8806 | -1194.492 | 17.12842
146.495 | 186.8973 | -1194.512 | 17.23828125
146.4967 | 186.914 | -1194.536 | 17.33057
146.4983 | 186.9306 | -1194.563 | 17.38916
146.5 | 186.9473 | -1194.595 | 17.41113
146.5017 | 186.964 | -1194.627 | 17.40527
146.5033 | 186.9807 | -1194.66 | 17.39795
146.505 | 186.9974 | -1194.693 | 17.40088
146.5067 | 187.0141 | -1194.728 | 17.40527
146.5083 | 187.0307 | -1194.764 | 17.39648
146.51 | 187.0474 | -1194.8 | 17.37744
146.5117 | 187.0641 | -1194.832 | 17.36426
146.5133 | 187.0808 | -1194.862 | 17.34521
146.515 | 187.0975 | -1194.89 | 17.29834
146.5167 | 187.1142 | -1194.917 | 17.23096
146.5183 | 187.1308 | -1194.944 | 17.17529
146.52 | 187.1475 | -1194.973 | 17.14453125
146.5217 | 187.1642 | -1195.001 | 17.1167
146.5233 | 187.1809 | -1195.03 | 17.07421875
146.525 | 187.1976 | -1195.059 | 17.03174
146.5267 | 187.2142 | -1195.09 | 17.01123
146.5283 | 187.2309 | -1195.123 | 17.00977
146.53 | 187.2476 | -1195.156 | 17.01416
146.5317 | 187.2643 | -1195.188 | 17.02002
146.5333 | 187.281 | -1195.219 | 17.02734375
146.535 | 187.2976 | -1195.248 | 17.04639
146.5367 | 187.3143 | -1195.279 | 17.07275
146.5383 | 187.331 | -1195.31 | 17.08008
146.54 | 187.3477 | -1195.341 | 17.04199
146.5417 | 187.3644 | -1195.37 | 16.96582
146.5433 | 187.3811 | -1195.396 | 16.88379
146.545 | 187.3978 | -1195.422 | 16.81934
146.5467 | 187.4144 | -1195.448 | 16.76074
146.5483 | 187.4311 | -1195.475 | 16.68896
146.55 | 187.4478 | -1195.503 | 16.60986
146.5517 | 187.4645 | -1195.532 | 16.55127
146.5533 | 187.4812 | -1195.561 | 16.52197
146.555 | 187.4979 | -1195.589 | 16.50586
146.5567 | 187.5145 | -1195.614 | 16.48535
146.5583 | 187.5312 | -1195.637 | 16.4502
146.56 | 187.5479 | -1195.661 | 16.40771
146.5617 | 187.5646 | -1195.686 | 16.36084
146.5633 | 187.5813 | -1195.712 | 16.30664
146.565 | 187.598 | -1195.738 | 16.23926
146.5667 | 187.6147 | -1195.765 | 16.15576
146.5683 | 187.6314 | -1195.792 | 16.05322
146.57 | 187.6481 | -1195.819 | 15.94629
146.5717 | 187.6647 | -1195.845 | 15.86133
146.5733 | 187.6814 | -1195.868 | 15.82617
146.575 | 187.6982 | -1195.89 | 15.84521
146.5767 | 187.7148 | -1195.912 | 15.89502
146.5783 | 187.7315 | -1195.935 | 15.93311
146.58 | 187.7482 | -1195.959 | 15.94775
146.5817 | 187.7649 | -1195.984 | 15.95068
146.5833 | 187.7816 | -1196.008 | 15.95508
146.585 | 187.7983 | -1196.034 | 15.96387
146.5867 | 187.815 | -1196.062 | 15.97705
146.5883 | 187.8317 | -1196.09 | 16.00049
146.59 | 187.8484 | -1196.119 | 16.02246
146.5917 | 187.8651 | -1196.148 | 16.0078125
146.5933 | 187.8818 | -1196.179 | 15.93457
146.595 | 187.8985 | -1196.209 | 15.8335
146.5967 | 187.9152 | -1196.238 | 15.75293
146.5983 | 187.9319 | -1196.263 | 15.71631
146.6 | 187.9486 | -1196.287 | 15.70459
146.6017 | 187.9653 | -1196.311 | 15.69287
146.6033 | 187.982 | -1196.336 | 15.6796875
146.605 | 187.9987 | -1196.36 | 15.67236
146.6067 | 188.0154 | -1196.383 | 15.6665
146.6083 | 188.0321 | -1196.405 | 15.64746
146.61 | 188.0488 | -1196.428 | 15.62402
146.6117 | 188.0655 | -1196.451 | 15.62549
146.6133 | 188.0822 | -1196.478 | 15.66796875
146.615 | 188.0989 | -1196.507 | 15.75293
146.6167 | 188.1157 | -1196.539 | 15.86426
146.6183 | 188.1324 | -1196.573 | 15.97705
146.62 | 188.1491 | -1196.607 | 16.06640625
146.6217 | 188.1658 | -1196.639 | 16.13379
146.6233 | 188.1825 | -1196.67 | 16.1953125
146.625 | 188.1992 | -1196.699 | 16.25684
146.6267 | 188.2159 | -1196.726 | 16.30957
146.6283 | 188.2327 | -1196.753 | 16.33301
146.63 | 188.2493 | -1196.782 | 16.31836
146.6317 | 188.266 | -1196.81 | 16.26416
146.6333 | 188.2827 | -1196.837 | 16.17627
146.635 | 188.2995 | -1196.86 | 16.07666
146.6367 | 188.3161 | -1196.881 | 16.00488
146.6383 | 188.3329 | -1196.901 | 15.99609375
146.64 | 188.3495 | -1196.923 | 16.05615
146.6417 | 188.3663 | -1196.946 | 16.15576
146.6433 | 188.383 | -1196.969 | 16.24951
146.645 | 188.3997 | -1196.993 | 16.32129
146.6467 | 188.4164 | -1197.018 | 16.38574
146.6483 | 188.4331 | -1197.044 | 16.45605
146.65 | 188.4498 | -1197.069 | 16.52637
146.6517 | 188.4664 | -1197.094 | 16.5835
146.6533 | 188.4832 | -1197.122 | 16.60693
146.655 | 188.4999 | -1197.151 | 16.59082
146.6567 | 188.5166 | -1197.181 | 16.53955
146.6583 | 188.5332 | -1197.212 | 16.47363
146.66 | 188.5499 | -1197.244 | 16.40918
146.6617 | 188.5667 | -1197.274 | 16.34912
146.6633 | 188.5833 | -1197.304 | 16.28613
146.665 | 188.6001 | -1197.333 | 16.22607
146.6667 | 188.6168 | -1197.363 | 16.18945
146.6683 | 188.6335 | -1197.394 | 16.20264
146.67 | 188.6501 | -1197.423 | 16.26123
146.6717 | 188.6669 | -1197.45 | 16.3374
146.6733 | 188.6836 | -1197.474 | 16.41211
146.675 | 188.7002 | -1197.496 | 16.49268
146.6767 | 188.7169 | -1197.519 | 16.59521
146.6783 | 188.7336 | -1197.543 | 16.69921875
146.68 | 188.7503 | -1197.571 | 16.77686
146.6817 | 188.767 | -1197.601 | 16.83252
146.6833 | 188.7837 | -1197.634 | 16.89111
146.685 | 188.8004 | -1197.666 | 16.96289
146.6867 | 188.8171 | -1197.696 | 17.0332
146.6883 | 188.8338 | -1197.726 | 17.07715
146.69 | 188.8505 | -1197.755 | 17.09619
146.6917 | 188.8671875 | -1197.783 | 17.10791
146.6933 | 188.8839 | -1197.81 | 17.12109375
146.695 | 188.9006 | -1197.835 | 17.13867
146.6967 | 188.9173 | -1197.86 | 17.17236
146.6983 | 188.934 | -1197.885 | 17.22803
146.7 | 188.9507 | -1197.912 | 17.296875
146.7017 | 188.9674 | -1197.94 | 17.35986
146.7033 | 188.9841 | -1197.969 | 17.41113
146.705 | 189.0007 | -1197.996 | 17.45361
146.7067 | 189.0174 | -1198.022 | 17.4873
146.7083 | 189.0341 | -1198.048 | 17.5078125
146.71 | 189.0508 | -1198.077 | 17.51221
146.7117 | 189.0675 | -1198.109 | 17.51367
146.7133 | 189.0842 | -1198.143 | 17.52979
146.715 | 189.1009 | -1198.178 | 17.57227
146.7167 | 189.1176 | -1198.212 | 17.64111
146.7183 | 189.1343 | -1198.243 | 17.71582
146.72 | 189.151 | -1198.272 | 17.76855
146.7217 | 189.1677 | -1198.299 | 17.79053
146.7233 | 189.1843 | -1198.326 | 17.79199
146.725 | 189.201 | -1198.354 | 17.79346
146.7267 | 189.2177 | -1198.382 | 17.81396
146.7283 | 189.2345 | -1198.412 | 17.85498
146.73 | 189.2511 | -1198.441 | 17.91504
146.7317 | 189.2678 | -1198.468 | 18
146.7333 | 189.2845 | -1198.495 | 18.1171875
146.735 | 189.3012 | -1198.521 | 18.25195
146.7367 | 189.3179 | -1198.55 | 18.38525
146.7383 | 189.3346 | -1198.582 | 18.48193
146.74 | 189.3513 | -1198.617 | 18.52881
146.7417 | 189.368 | -1198.654 | 18.52441
146.7433 | 189.3846 | -1198.69 | 18.49951
146.745 | 189.4013 | -1198.725 | 18.49072
146.7467 | 189.418 | -1198.758 | 18.51855
146.7483 | 189.4347 | -1198.79 | 18.58301
146.75 | 189.4514 | -1198.822 | 18.65625
146.7517 | 189.4681 | -1198.853 | 18.70752
146.7533 | 189.4847 | -1198.882 | 18.71484375
146.755 | 189.5013 | -1198.911 | 18.67822
146.7567 | 189.5179 | -1198.939 | 18.61816
146.7583 | 189.5345 | -1198.967 | 18.57275
146.76 | 189.5511 | -1198.995 | 18.57129
146.7617 | 189.5677 | -1199.024 | 18.61816
146.7633 | 189.5843 | -1199.053 | 18.70166
146.765 | 189.6009 | -1199.084 | 18.7998
146.7667 | 189.6175 | -1199.117 | 18.90381
146.7683 | 189.6341 | -1199.15 | 19.01953125
146.77 | 189.6506 | -1199.184 | 19.14697
146.7717 | 189.6672 | -1199.219 | 19.27441
146.7733 | 189.6838 | -1199.255 | 19.38135
146.775 | 189.7004 | -1199.292 | 19.46338
146.7767 | 189.717 | -1199.331 | 19.51611
146.7783 | 189.7336 | -1199.367 | 19.54102
146.78 | 189.7502 | -1199.4 | 19.53369
146.7817 | 189.7668 | -1199.429 | 19.50146
146.7833 | 189.7833 | -1199.456 | 19.45459
146.785 | 189.7999 | -1199.482 | 19.41504
146.7867 | 189.8165 | -1199.51 | 19.39893
146.7883 | 189.8331 | -1199.54 | 19.40771
146.79 | 189.8497 | -1199.571 | 19.42236
146.7917 | 189.8663 | -1199.603 | 19.43701
146.7933 | 189.8829 | -1199.636 | 19.453125
146.795 | 189.8995 | -1199.668 | 19.4707
146.7967 | 189.9161 | -1199.699 | 19.48682
146.7983 | 189.9327 | -1199.73 | 19.51171875
146.8 | 189.9493 | -1199.759 | 19.55713
146.8017 | 189.9659 | -1199.791 | 19.62158
146.8033 | 189.9825 | -1199.824 | 19.68604
146.805 | 189.9991 | -1199.858 | 19.72559
146.8067 | 190.0157 | -1199.893 | 19.72265625
146.8083 | 190.0323 | -1199.929 | 19.67725
146.81 | 190.0489 | -1199.967 | 19.61279
146.8117 | 190.0655 | -1200.008 | 19.55273
146.8133 | 190.0821 | -1200.047 | 19.5
146.815 | 190.0987 | -1200.084 | 19.42383
146.8167 | 190.1153 | -1200.117 | 19.30957
146.8183 | 190.1319 | -1200.148 | 19.18066
146.82 | 190.1485 | -1200.178 | 19.05762
146.8217 | 190.1651 | -1200.209 | 18.96533
146.8233 | 190.1817 | -1200.242 | 18.9126
146.825 | 190.1983 | -1200.275 | 18.90234375
146.8267 | 190.2149 | -1200.308 | 18.9140625
146.8283 | 190.2315 | -1200.342 | 18.93164
146.83 | 190.2482 | -1200.375 | 18.95654
146.8317 | 190.2647 | -1200.409 | 18.9873
146.8333 | 190.2813 | -1200.442 | 19.02393
146.835 | 190.2979 | -1200.474 | 19.0546875
146.8367 | 190.3145 | -1200.505 | 19.07373
146.8383 | 190.3311 | -1200.535 | 19.08105
146.84 | 190.3477 | -1200.565 | 19.08545
146.8417 | 190.3643 | -1200.596 | 19.09131
146.8433 | 190.3809 | -1200.63 | 19.09131
146.845 | 190.3975 | -1200.664 | 19.07959
146.8467 | 190.4141 | -1200.697 | 19.0546875
146.8483 | 190.4307 | -1200.728 | 19.01514
146.85 | 190.4473 | -1200.756 | 18.9609375
146.8517 | 190.4639 | -1200.784 | 18.8833
146.8533 | 190.4805 | -1200.813 | 18.78369
146.855 | 190.4971 | -1200.844 | 18.68408
146.8567 | 190.5137 | -1200.873 | 18.62695
146.8583 | 190.5303 | -1200.902 | 18.6328125
146.86 | 190.5469 | -1200.929 | 18.68408
146.8617 | 190.5635 | -1200.956 | 18.73389
146.8633 | 190.5801 | -1200.981 | 18.74414
146.865 | 190.5967 | -1201.005 | 18.70166
146.8667 | 190.6133 | -1201.031 | 18.62402
146.8683 | 190.6299 | -1201.058 | 18.5390625
146.87 | 190.6465 | -1201.088 | 18.46729
146.8717 | 190.6631 | -1201.119 | 18.41895
146.8733 | 190.6797 | -1201.153 | 18.38965
146.875 | 190.6963 | -1201.188 | 18.37207
146.8767 | 190.7129 | -1201.224 | 18.36475
146.8783 | 190.7295 | -1201.258 | 18.36768
146.88 | 190.7461 | -1201.29 | 18.37646
146.8817 | 190.7627 | -1201.32 | 18.38086
146.8833 | 190.7793 | -1201.35 | 18.37061
146.885 | 190.7958 | -1201.381 | 18.34131
146.8867 | 190.8124 | -1201.414 | 18.2959
146.8883 | 190.829 | -1201.446 | 18.23291
146.89 | 190.8456 | -1201.477 | 18.16113
146.8917 | 190.8622 | -1201.509 | 18.09961
146.8933 | 190.8788 | -1201.541 | 18.0542
146.895 | 190.8954 | -1201.573 | 18.01025
146.8967 | 190.912 | -1201.604 | 17.953125
146.8983 | 190.9286 | -1201.636 | 17.89893
146.9 | 190.9452 | -1201.669 | 17.859375
146.9017 | 190.9618 | -1201.705 | 17.83154
146.9033 | 190.9783 | -1201.739 | 17.81543
146.905 | 190.9949 | -1201.771 | 17.81543
146.9067 | 191.0115 | -1201.8 | 17.8418
146.9083 | 191.0281 | -1201.827 | 17.8916
146.91 | 191.0447 | -1201.853 | 17.953125
146.9117 | 191.0613 | -1201.881 | 18.00586
146.9133 | 191.0779 | -1201.91 | 18.02637
146.915 | 191.0945 | -1201.941 | 18.01758
146.9167 | 191.111 | -1201.973 | 17.99121
146.9183 | 191.1276 | -1202.004 | 17.9765625
146.92 | 191.1442 | -1202.036 | 17.99561
146.9217 | 191.1608 | -1202.066 | 18.0542
146.9233 | 191.1774 | -1202.096 | 18.13037
146.925 | 191.194 | -1202.127 | 18.19189
146.9267 | 191.2106 | -1202.158 | 18.22412
146.9283 | 191.2272 | -1202.189 | 18.24756
146.93 | 191.2438 | -1202.216 | 18.28711
146.9317 | 191.2604 | -1202.241 | 18.35742
146.9333 | 191.277 | -1202.265 | 18.43652
146.935 | 191.2936 | -1202.289 | 18.49951
146.9367 | 191.3102 | -1202.314 | 18.5332
146.9383 | 191.3268 | -1202.34 | 18.55225
146.94 | 191.3434 | -1202.365 | 18.56543
146.9417 | 191.36 | -1202.39 | 18.57129
146.9433 | 191.3766 | -1202.415 | 18.56982
146.945 | 191.3932 | -1202.44 | 18.56689
146.9467 | 191.4098 | -1202.465 | 18.57129
146.9483 | 191.4264 | -1202.492 | 18.58301
146.95 | 191.443 | -1202.522 | 18.59912
146.9517 | 191.4596 | -1202.554 | 18.61084
146.9533 | 191.4762 | -1202.588 | 18.6167
146.955 | 191.4928 | -1202.621 | 18.60498
146.9567 | 191.5095 | -1202.655 | 18.58887
146.9583 | 191.526 | -1202.688 | 18.57568
146.96 | 191.5427 | -1202.722 | 18.56689
146.9617 | 191.5592 | -1202.757 | 18.55957
146.9633 | 191.5759 | -1202.794 | 18.56104
146.965 | 191.5925 | -1202.831 | 18.57275
146.9667 | 191.6091 | -1202.866 | 18.56689
146.9683 | 191.6257 | -1202.9 | 18.53027
146.97 | 191.6423 | -1202.934 | 18.48193
146.9717 | 191.6589 | -1202.97 | 18.46289
146.9733 | 191.6755 | -1203.007 | 18.48779
146.975 | 191.6921 | -1203.045 | 18.54199
146.9767 | 191.7087 | -1203.083 | 18.59765625
146.9783 | 191.7253 | -1203.117 | 18.64453125
146.98 | 191.7419 | -1203.15 | 18.68262
146.9817 | 191.7585 | -1203.183 | 18.72949
146.9833 | 191.7751 | -1203.217 | 18.80127
146.985 | 191.7917 | -1203.252 | 18.90088
146.9867 | 191.8083 | -1203.287 | 19.02246
146.9883 | 191.8249 | -1203.319 | 19.16015625
146.99 | 191.8416 | -1203.349 | 19.30078125
146.9917 | 191.8581 | -1203.377 | 19.41943
146.9933 | 191.8747 | -1203.404 | 19.49414
146.995 | 191.8913 | -1203.432 | 19.5234375
146.9967 | 191.9079 | -1203.461 | 19.52197
146.9983 | 191.9246 | -1203.49 | 19.49561
147 | 191.9412 | -1203.521 | 19.44873
147.0017 | 191.9578 | -1203.552 | 19.37402
147.0033 | 191.9744 | -1203.582 | 19.27441
147.005 | 191.991 | -1203.613 | 19.16309
147.0067 | 192.0076 | -1203.644 | 19.05762
147.0083 | 192.0242 | -1203.674 | 18.96533
147.01 | 192.0408 | -1203.703 | 18.88477
147.0117 | 192.0574 | -1203.729 | 18.80713
147.0133 | 192.074 | -1203.755 | 18.72949
147.015 | 192.0906 | -1203.782 | 18.646
147.0167 | 192.1072 | -1203.81 | 18.57421875
147.0183 | 192.1238 | -1203.839 | 18.5332
147.02 | 192.1404 | -1203.868 | 18.53467
147.0217 | 192.157 | -1203.897 | 18.55811
147.0233 | 192.1736 | -1203.926 | 18.56982
147.025 | 192.1902 | -1203.957 | 18.5376
147.0267 | 192.2068 | -1203.99 | 18.45996
147.0283 | 192.2234 | -1204.025 | 18.37207
147.03 | 192.24 | -1204.062 | 18.32227
147.0317 | 192.2566 | -1204.101 | 18.33398
147.0333 | 192.2731 | -1204.14 | 18.3999
147.035 | 192.2898 | -1204.179 | 18.48926
147.0367 | 192.3064 | -1204.215 | 18.56104
147.0383 | 192.3229 | -1204.248 | 18.60059
147.04 | 192.3396 | -1204.279 | 18.60645
147.0417 | 192.3562 | -1204.308 | 18.60059
147.0433 | 192.3727 | -1204.336 | 18.59765625
147.045 | 192.3894 | -1204.363 | 18.60205
147.0467 | 192.4059 | -1204.391 | 18.60352
147.0483 | 192.4226 | -1204.419 | 18.59033
147.05 | 192.4392 | -1204.447 | 18.58008
147.0517 | 192.4558 | -1204.474 | 18.5859375
147.0533 | 192.4724 | -1204.501 | 18.61816
147.055 | 192.489 | -1204.531 | 18.66357
147.0567 | 192.5056 | -1204.561 | 18.71631
147.0583 | 192.5222 | -1204.593 | 18.77051
147.06 | 192.5388 | -1204.627 | 18.83496
147.0617 | 192.5554 | -1204.662 | 18.91553
147.0633 | 192.572 | -1204.697 | 19.0166
147.065 | 192.5886 | -1204.73 | 19.12207
147.0667 | 192.6051 | -1204.762 | 19.21582
147.0683 | 192.6217 | -1204.79 | 19.28613
147.07 | 192.6383 | -1204.818 | 19.32861
147.0717 | 192.6549 | -1204.846 | 19.34033
147.0733 | 192.6715 | -1204.877 | 19.32129
147.075 | 192.6881 | -1204.91 | 19.27881
147.0767 | 192.7047 | -1204.945 | 19.22607
147.0783 | 192.7213 | -1204.979 | 19.17773
147.08 | 192.7379 | -1205.011 | 19.15723
147.0817 | 192.7545 | -1205.041 | 19.16309
147.0833 | 192.771 | -1205.071 | 19.18799
147.085 | 192.7876 | -1205.101 | 19.22021
147.0867 | 192.8042 | -1205.132 | 19.24805
147.0883 | 192.8208 | -1205.163 | 19.25977
147.09 | 192.8374 | -1205.193 | 19.2627
147.0917 | 192.854 | -1205.223 | 19.28027
147.0933 | 192.8706 | -1205.251 | 19.32275
147.095 | 192.8872 | -1205.28 | 19.37256
147.0967 | 192.9038 | -1205.31 | 19.40625
147.0983 | 192.9204 | -1205.341 | 19.41211
147.1 | 192.937 | -1205.374 | 19.3828125
147.1017 | 192.9536 | -1205.408 | 19.32861
147.1033 | 192.9702 | -1205.444 | 19.2627
147.105 | 192.9868 | -1205.481 | 19.19971
147.1067 | 193.0033 | -1205.519 | 19.14404
147.1083 | 193.0199 | -1205.558 | 19.1001
147.11 | 193.0365 | -1205.597 | 19.08252
147.1117 | 193.0531 | -1205.636 | 19.09277
147.1133 | 193.0697 | -1205.674 | 19.11621
147.115 | 193.0863 | -1205.711 | 19.13525
147.1167 | 193.1029 | -1205.747 | 19.14258
147.1183 | 193.1195 | -1205.781 | 19.14697
147.12 | 193.1361 | -1205.813 | 19.16748
147.1217 | 193.1527 | -1205.845 | 19.21582
147.1233 | 193.1693 | -1205.876 | 19.2876
147.125 | 193.1859 | -1205.907 | 19.35645
147.1267 | 193.2025 | -1205.938 | 19.40479
147.1283 | 193.219 | -1205.967 | 19.42822
147.13 | 193.2356 | -1205.996 | 19.43994
147.1317 | 193.2522 | -1206.024 | 19.46045
147.1333 | 193.2688 | -1206.053 | 19.51318
147.135 | 193.2854 | -1206.084 | 19.62158
147.1367 | 193.302 | -1206.116 | 19.75928
147.1383 | 193.3185 | -1206.148 | 19.88671875
147.14 | 193.3351 | -1206.179 | 19.97461
147.1417 | 193.3517 | -1206.209 | 20.03613
147.1433 | 193.3683 | -1206.238 | 20.0859375
147.145 | 193.3849 | -1206.267 | 20.12695
147.1467 | 193.4015 | -1206.297 | 20.14746
147.1483 | 193.4181 | -1206.326 | 20.14893
147.15 | 193.4347 | -1206.353 | 20.13574
147.1517 | 193.4513 | -1206.381 | 20.12109375
147.1533 | 193.4679 | -1206.409 | 20.10645
147.155 | 193.4845 | -1206.439 | 20.08447
147.1567 | 193.5011 | -1206.471 | 20.04639
147.1583 | 193.5177 | -1206.505 | 20.00390625
147.16 | 193.5343 | -1206.54 | 19.979
147.1617 | 193.5509 | -1206.576 | 19.98046875
147.1633 | 193.5675 | -1206.612 | 19.9834
147.165 | 193.5841 | -1206.648 | 19.97168
147.1667 | 193.6007 | -1206.684 | 19.93945
147.1683 | 193.6174 | -1206.719 | 19.91015625
147.17 | 193.634 | -1206.751 | 19.91748
147.1717 | 193.6506 | -1206.783 | 19.97607
147.1733 | 193.6672 | -1206.815 | 20.0625
147.175 | 193.6838 | -1206.849 | 20.13867
147.1767 | 193.7004 | -1206.887 | 20.19287
147.1783 | 193.717 | -1206.927 | 20.23682
147.18 | 193.7336 | -1206.967 | 20.2749
147.1817 | 193.7502 | -1207.006 | 20.31006
147.1833 | 193.7668 | -1207.044 | 20.34375
147.185 | 193.7834 | -1207.082 | 20.37744
147.1867 | 193.8001 | -1207.121 | 20.41846
147.1883 | 193.8167 | -1207.16 | 20.47852
147.19 | 193.8333 | -1207.198 | 20.56055
147.1917 | 193.8499 | -1207.236 | 20.66748
147.1933 | 193.8665 | -1207.274 | 20.79346
147.195 | 193.8831 | -1207.312 | 20.92236
147.1967 | 193.8997 | -1207.348 | 21.0234375
147.1983 | 193.9163 | -1207.381 | 21.06885
147.2 | 193.9329 | -1207.414 | 21.05859375
147.2017 | 193.9495 | -1207.446 | 21.01318
147.2033 | 193.9661 | -1207.478 | 20.95459
147.205 | 193.9827 | -1207.51 | 20.89893
147.2067 | 193.9993 | -1207.54 | 20.86084
147.2083 | 194.0159 | -1207.569 | 20.8418
147.21 | 194.0325 | -1207.597 | 20.83154
147.2117 | 194.0491 | -1207.627 | 20.83447
147.2133 | 194.0658 | -1207.661 | 20.84912
147.215 | 194.0824 | -1207.696 | 20.85791
147.2167 | 194.099 | -1207.732 | 20.8374
147.2183 | 194.1156 | -1207.767 | 20.76855
147.22 | 194.1322 | -1207.802 | 20.67627
147.2217 | 194.1488 | -1207.837 | 20.59277
147.2233 | 194.1654 | -1207.871 | 20.54004
147.225 | 194.1821 | -1207.904 | 20.49902
147.2267 | 194.1986 | -1207.936 | 20.44336
147.2283 | 194.2153 | -1207.969 | 20.354
147.23 | 194.2318 | -1208.003 | 20.24121
147.2317 | 194.2485 | -1208.039 | 20.12109375
147.2333 | 194.2651 | -1208.076 | 20.00684
147.235 | 194.2817 | -1208.113 | 19.89404
147.2367 | 194.2983 | -1208.152 | 19.78857
147.2383 | 194.3149 | -1208.191 | 19.70947
147.24 | 194.3315 | -1208.227 | 19.6626
147.2417 | 194.3482 | -1208.26 | 19.63623
147.2433 | 194.3647 | -1208.291 | 19.61572
147.245 | 194.3814 | -1208.322 | 19.61133
147.2467 | 194.3979 | -1208.354 | 19.62451
147.2483 | 194.4146 | -1208.387 | 19.64795
147.25 | 194.4312 | -1208.421 | 19.68018
147.2517 | 194.4478 | -1208.454 | 19.71387
147.2533 | 194.4644 | -1208.488 | 19.72998
147.255 | 194.481 | -1208.521 | 19.71533
147.2567 | 194.4976 | -1208.553 | 19.68457
147.2583 | 194.5142 | -1208.585 | 19.65967
147.26 | 194.5308 | -1208.617 | 19.64502
147.2617 | 194.5474 | -1208.65 | 19.63037
147.2633 | 194.564 | -1208.683 | 19.60693
147.265 | 194.5807 | -1208.718 | 19.57617
147.2667 | 194.5972 | -1208.752 | 19.53515625
147.2683 | 194.6139 | -1208.786 | 19.4751
147.27 | 194.6304 | -1208.818 | 19.39014
147.2717 | 194.6471 | -1208.847 | 19.28027
147.2733 | 194.6637 | -1208.875 | 19.16602
147.275 | 194.6803 | -1208.903 | 19.06348
147.2767 | 194.6969 | -1208.932 | 18.97412
147.2783 | 194.7135 | -1208.961 | 18.88623
147.28 | 194.7301 | -1208.99 | 18.80127
147.2817 | 194.7467 | -1209.02 | 18.74561
147.2833 | 194.7634 | -1209.05 | 18.7251
147.285 | 194.7799 | -1209.08 | 18.7251
147.2867 | 194.7966 | -1209.112 | 18.72217
147.2883 | 194.8132 | -1209.145 | 18.69873
147.29 | 194.8298 | -1209.178 | 18.65479
147.2917 | 194.8464 | -1209.209 | 18.61523
147.2933 | 194.863 | -1209.24 | 18.60352
147.295 | 194.8796 | -1209.271 | 18.61084
147.2967 | 194.8962 | -1209.304 | 18.609375
147.2983 | 194.9128 | -1209.336 | 18.59033
147.3 | 194.9295 | -1209.37 | 18.54053
147.3017 | 194.946 | -1209.404 | 18.46143
147.3033 | 194.9627 | -1209.438 | 18.35889
147.305 | 194.9793 | -1209.471 | 18.2578125
147.3067 | 194.9958 | -1209.503 | 18.17432
147.3083 | 195.0125 | -1209.532 | 18.10693
147.31 | 195.0291 | -1209.559 | 18.04248
147.3117 | 195.0457 | -1209.585 | 17.97217
147.3133 | 195.0623 | -1209.61 | 17.90479
147.315 | 195.0789 | -1209.636 | 17.85498
147.3167 | 195.0955 | -1209.664 | 17.83301
147.3183 | 195.1121 | -1209.695 | 17.83154
147.32 | 195.1287 | -1209.726 | 17.8359375
147.3217 | 195.1453 | -1209.758 | 17.83447
147.3233 | 195.1619 | -1209.789 | 17.83154
147.325 | 195.1785 | -1209.821 | 17.8359375
147.3267 | 195.1951 | -1209.852 | 17.83447
147.3283 | 195.2117 | -1209.882 | 17.80225
147.33 | 195.2283 | -1209.912 | 17.73926
147.3317 | 195.2449 | -1209.941 | 17.6748
147.3333 | 195.2615 | -1209.972 | 17.64111
147.335 | 195.2781 | -1210.005 | 17.63965
147.3367 | 195.2947 | -1210.038 | 17.65283
147.3383 | 195.3113 | -1210.071 | 17.66162
147.34 | 195.3279 | -1210.102 | 17.6484375
147.3417 | 195.3445 | -1210.13 | 17.62061
147.3433 | 195.3611 | -1210.156 | 17.59863
147.345 | 195.3777 | -1210.18 | 17.58984375
147.3467 | 195.3944 | -1210.205 | 17.59717
147.3483 | 195.4109 | -1210.232 | 17.61328125
147.35 | 195.4276 | -1210.261 | 17.6499
147.3517 | 195.4442 | -1210.289 | 17.71875
147.3533 | 195.4608 | -1210.315 | 17.81543
147.355 | 195.4774 | -1210.339 | 17.91064
147.3567 | 195.494 | -1210.363 | 17.9751
147.3583 | 195.5106 | -1210.389 | 18
147.36 | 195.5272 | -1210.418 | 17.99121
147.3617 | 195.5438 | -1210.447 | 17.96484375
147.3633 | 195.5604 | -1210.476 | 17.81836
147.365 | 195.577 | -1210.506 | 17.63232
147.3667 | 195.5936 | -1210.536 | 17.44921875
147.3683 | 195.6101 | -1210.567 | 17.4609375
147.37 | 195.6267 | -1210.596 | 17.45801
147.3717 | 195.6434 | -1210.624 | 17.42871
147.3733 | 195.6599 | -1210.651 | 17.36865
147.375 | 195.6765 | -1210.679 | 17.28223
147.3767 | 195.6931 | -1210.71 | 17.17822
147.3783 | 195.7097 | -1210.742 | 17.06836
147.38 | 195.7263 | -1210.775 | 16.97168
147.3817 | 195.7429 | -1210.807 | 16.8999
147.3833 | 195.7595 | -1210.838 | 16.87646
147.385 | 195.7761 | -1210.87 | 16.9043
147.3867 | 195.7927 | -1210.904 | 16.96289
147.3883 | 195.8093 | -1210.938 | 17.01855
147.39 | 195.8259 | -1210.97 | 17.05078125
147.3917 | 195.8425 | -1211.003 | 17.09326
147.3933 | 195.8591 | -1211.035 | 17.18848
147.395 | 195.8757 | -1211.069 | 17.37598
147.3967 | 195.8923 | -1211.103 | 17.63671875
147.3983 | 195.9089 | -1211.134 | 17.91796875
147.4 | 195.9256 | -1211.164 | 18.15967
147.4017 | 195.9421 | -1211.194 | 18.33838
147.4033 | 195.9588 | -1211.223 | 18.46143
147.405 | 195.9754 | -1211.242 | 18.54785
147.4067 | 195.992 | -1211.258 | 18.60791
147.4083 | 196.0086 | -1211.275 | 18.64307
147.41 | 196.0252 | -1211.307 | 18.68262
147.4117 | 196.0418 | -1211.337 | 18.75439
147.4133 | 196.0584 | -1211.364 | 18.84521
147.415 | 196.075 | -1211.389 | 18.86572
147.4167 | 196.0916 | -1211.412 | 18.72363
147.4183 | 196.1082 | -1211.436 | 18.42334
147.42 | 196.1248 | -1211.461 | 18.06152
147.4217 | 196.1414 | -1211.486 | 17.74072
147.4233 | 196.1581 | -1211.511 | 17.50635
147.425 | 196.1747 | -1211.537 | 17.34668
147.4267 | 196.1913 | -1211.564 | 17.24121
147.4283 | 196.2079 | -1211.594 | 17.1796875
147.43 | 196.2245 | -1211.623 | 17.14014
147.4317 | 196.2411 | -1211.653 | 17.10791
147.4333 | 196.2577 | -1211.685 | 17.06836
147.435 | 196.2743 | -1211.722 | 17.02441
147.4367 | 196.2909 | -1211.763 | 16.98633
147.4383 | 196.3075 | -1211.809 | 16.97754
147.44 | 196.3241 | -1211.856 | 17.3042
147.4417 | 196.3407 | -1211.902 | 18.37793
147.4433 | 196.3573 | -1211.946 | 18.91992
147.445 | 196.374 | -1211.985 | 18.92139
147.4467 | 196.3905 | -1212.022 | 18.87012
147.4483 | 196.4072 | -1212.056 | 19.021
147.45 | 196.4238 | -1212.09 | 19.38867
147.4517 | 196.4404 | -1212.124 | 19.87061
147.4533 | 196.457 | -1212.159 | 20.44629
147.455 | 196.4736 | -1212.194 | 19.48389
147.4567 | 196.4902 | -1212.223 | 15.31934
147.4583 | 196.5068 | -1212.239 | 9.446777
147.46 | 196.5235 | -1212.245 | 5.840332
147.4617 | 196.5401 | -1212.248 | 6.41748
147.4633 | 196.5567 | -1212.254 | 9.169921875
147.465 | 196.5734 | -1212.266 | 11.25879
147.4667 | 196.59 | -1212.284 | 12.05859375
147.4683 | 196.6066 | -1212.307 | 12.70459
147.47 | 196.6233 | -1212.336 | 13.875
147.4717 | 196.6399 | -1212.366 | 15.20947
147.4733 | 196.6566 | -1212.396 | 16.171875
147.475 | 196.6732 | -1212.425 | 16.71826
147.4767 | 196.6898 | -1212.454 | 17.1709
147.4783 | 196.7065 | -1212.485 | 17.79053
147.48 | 196.7231 | -1212.517 | 18.27979
147.4817 | 196.7397 | -1212.576 | 18.16113
147.4833 | 196.7563 | -1212.696 | 17.3671875
147.485 | 196.773 | -1212.771 | 16.22461
147.4867 | 196.7897 | -1212.8 | 14.39502
147.4883 | 196.8063 | -1212.815 | 11.66602
147.49 | 196.8229 | -1212.844 | 9.19043
147.4917 | 196.8395 | -1212.89 | 8.635254
147.4933 | 196.8562 | -1212.963 | 9.783691
147.495 | 196.8728 | -1213.041 | 10.75342
147.4967 | 196.8895 | -1212.988 | 10.10889
147.4983 | 196.9061 | -1212.665 | 7.69043
147.5 | 196.9228 | -1212.199 | 3.692871
147.5017 | 196.9394 | -1211.923 | -1.36377
147.5033 | 196.956 | -1211.996 | -6.106934
147.505 | 196.9727 | -1212.25 | -9.0234375
147.5067 | 196.9893 | -1212.449 | -10.31836
147.5083 | 197.0059 | -1212.542 | -12.13623
147.51 | 197.0226 | -1212.623 | -16.43994
147.5117 | 197.0392 | -1212.75 | -23.21777
147.5133 | 197.0558 | -1212.891 | -30.95801
147.515 | 197.0724 | -1213.001 | -38.53857
147.5167 | 197.0891 | -1213.079 | -45.96387
147.5183 | 197.1057 | -1213.153 | -53.8667
147.52 | 197.1223 | -1213.246 | -62.80078125
147.5217 | 197.1389 | -1213.332 | -73.11621
147.5233 | 197.1555 | -1213.37 | -85.44287
147.525 | 197.1721 | -1213.35 | -100.2129
147.5267 | 197.1887 | -1213.298 | -115.5044
147.5283 | 197.2053 | -1213.185 | -130.4165
147.53 | 197.2219 | -1212.994 | -144.8716
147.5317 | 197.2384 | -1212.822 | -159.3706
147.5333 | 197.255 | -1212.809 | -174.7485
147.535 | 197.2715 | -1212.939 | -192.3735
147.5367 | 197.2881 | -1213.055 | -212.8784
147.5383 | 197.3046 | -1213.037 | -234.1171875
147.54 | 197.3211 | -1212.864 | -252.8086
147.5417 | 197.3376 | -1212.547 | -269.1533
147.5433 | 197.3541 | -1212.131 | -287.3306
147.545 | 197.3706 | -1211.739 | -310.9087
147.5467 | 197.387 | -1211.502 | -339.4409
147.5483 | 197.4034 | -1211.406 | -369.7251
147.55 | 197.4198 | -1211.272 | -399.665
147.5517 | 197.4362 | -1210.937 | -430.2744
147.5533 | 197.4525 | -1210.401 | -463.5996
147.555 | 197.4689 | -1209.786 | -500.1592
147.5567 | 197.4852 | -1209.184 | -538.8662
147.5583 | 197.5015 | -1208.595 | -578.6997
147.56 | 197.5178 | -1207.965 | -619.3213
147.5617 | 197.534 | -1207.251 | -660.4277
147.5633 | 197.5502 | -1206.424 | -701.5664
147.565 | 197.5664 | -1205.456 | -742.8149
147.5667 | 197.5825 | -1204.345 | -784.8574
147.5683 | 197.5986 | -1203.145 | -828.3046875
147.57 | 197.6147 | -1201.932 | -872.9194
147.5717 | 197.6308 | -1200.742 | -918.7808
147.5733 | 197.6468 | -1199.563 | -966.4995
147.575 | 197.6629 | -1198.328 | -1016.128
147.5767 | 197.6789 | -1196.932 | -1066.821
147.5783 | 197.6948 | -1195.301 | -1118.319
147.58 | 197.7107 | -1193.478 | -1171.364
147.5817 | 197.7266 | -1191.598 | -1226.231
147.5833 | 197.7424 | -1189.77 | -1281.615
147.585 | 197.7582 | -1187.979 | -1336.537
147.5867 | 197.7739 | -1186.087 | -1392.195
147.5883 | 197.7895 | -1183.963 | -1450.567
147.59 | 197.8051 | -1181.638 | -1511.697
147.5917 | 197.8207 | -1179.236 | -1573.468
147.5933 | 197.8362 | -1176.767 | -1633.953
147.595 | 197.8516 | -1174.116 | -1692.995
147.5967 | 197.867 | -1171.211 | -1751.748
147.5983 | 197.8822 | -1168.095 | -1811.455
147.6 | 197.8975 | -1164.854 | -1872.817
147.6017 | 197.9126 | -1161.542 | -1935.962
147.6033 | 197.9277 | -1158.21 | -2000.416
147.605 | 197.9427 | -1154.868 | -2064.957
147.6067 | 197.9576 | -1151.468 | -2128.217
147.6083 | 197.9725 | -1147.945 | -2190.117
147.61 | 197.9873 | -1144.273 | -2251.913
147.6117 | 198.002 | -1140.442 | -2314.504
147.6133 | 198.0166 | -1136.429 | -2377.64
147.615 | 198.0311 | -1132.281 | -2441.299
147.6167 | 198.0456 | -1128.132 | -2506.03
147.6183 | 198.0599 | -1124.037 | -2571.107
147.62 | 198.0742 | -1119.862 | -2634.685
147.6217 | 198.0884 | -1115.423 | -2696.314
147.6233 | 198.1025 | -1110.678 | -2757.645
147.625 | 198.1165 | -1105.746 | -2819.96
147.6267 | 198.1304 | -1100.753 | -2882.447
147.6283 | 198.1442 | -1095.722 | -2943.378
147.63 | 198.1579 | -1090.621 | -3002.369
147.6317 | 198.1715 | -1085.431 | -3060.733
147.6333 | 198.185 | -1080.15 | -3119.502
147.635 | 198.1984 | -1074.775 | -3177.731
147.6367 | 198.2117 | -1069.318 | -3233.868
147.6383 | 198.2249 | -1063.807 | -3288.021
147.64 | 198.238 | -1058.23 | -3341.79
147.6417 | 198.2509 | -1052.527 | -3395.742
147.6433 | 198.2638 | -1046.635 | -3448.956
147.645 | 198.2766 | -1040.55 | -3500.851
147.6467 | 198.2892 | -1034.345 | -3551.473
147.6483 | 198.3018 | -1028.105 | -3600.957
147.65 | 198.3142 | -1021.835 | -3649.467
147.6517 | 198.3265 | -1015.486 | -3697.325
147.6533 | 198.3387 | -1009.057 | -3744.179
147.655 | 198.3508 | -1002.606 | -3789.139
147.6567 | 198.3627 | -996.121 | -3832.592
147.6583 | 198.3746 | -989.4922 | -3876.381
147.66 | 198.3863 | -982.6727 | -3921.369
147.6617 | 198.3979 | -975.7441 | -3966.127
147.6633 | 198.4093 | -968.7853 | -4008.448
147.665 | 198.4207 | -961.7941 | -4047.518
147.6667 | 198.4319 | -954.7733 | -4084.144
147.6683 | 198.4431 | -947.7749 | -4119.357
147.67 | 198.4541 | -940.8051 | -4153.333
147.6717 | 198.465 | -933.7656 | -4186.257
147.6733 | 198.4757 | -926.5773 | -4218.88
147.675 | 198.4863 | -919.2777 | -4251.183
147.6767 | 198.4969 | -911.9561 | -4281.378
147.6783 | 198.5072 | -904.6275 | -4308.3
147.68 | 198.5175 | -897.209 | -4333.62
147.6817 | 198.5277 | -889.6127 | -4359.564
147.6833 | 198.5377 | -881.875 | -4386.039
147.685 | 198.5476 | -874.1295 | -4411.343
147.6867 | 198.5574 | -866.4726 | -4434.274
147.6883 | 198.567 | -858.9122 | -4454.788
147.69 | 198.5765 | -851.3886 | -4473.21
147.6917 | 198.586 | -843.8227 | -4489.695
147.6933 | 198.5952 | -836.1622 | -4505.096
147.695 | 198.6044 | -828.4269 | -4520.732
147.6967 | 198.6134 | -820.6674 | -4536.543
147.6983 | 198.6223 | -812.898 | -4550.485
147.7 | 198.6311 | -805.1004 | -4561.218
147.7017 | 198.6398 | -797.2564 | -4569.582
147.7033 | 198.6484 | -789.3511 | -4576.692
147.705 | 198.6568 | -781.3855 | -4582.888
147.7067 | 198.6651 | -773.3846 | -4588.369
147.7083 | 198.6733 | -765.4004 | -4593.234375
147.71 | 198.6814 | -757.4735 | -4597.57
147.7117 | 198.6893 | -749.6113 | -4601.432
147.7133 | 198.6971 | -741.7665 | -4604.215
147.715 | 198.7049 | -733.858 | -4605.171
147.7167 | 198.7125 | -725.8849 | -4604.649
147.7183 | 198.72 | -717.993 | -4603.765
147.72 | 198.7273 | -710.2929 | -4602.368
147.7217 | 198.7345 | -702.6721 | -4598.959
147.7233 | 198.7417 | -694.9328 | -4593.029
147.725 | 198.7487 | -687.0233 | -4586.136
147.7267 | 198.7556 | -679.0231 | -4579.305
147.7283 | 198.7624 | -671.0272 | -4571.988
147.73 | 198.7691 | -663.1123 | -4564.132
147.7317 | 198.7757 | -655.337 | -4556.604
147.7333 | 198.7822 | -647.6937 | -4548.611
147.735 | 198.7885 | -640.0611 | -4538.105
147.7367 | 198.7948 | -632.3289 | -4524.976
147.7383 | 198.8009 | -624.5604 | -4510.613
147.74 | 198.807 | -616.914 | -4495.521
147.7417 | 198.8129 | -609.3907 | -4479.618
147.7433 | 198.8187 | -601.8743 | -4463.127
147.745 | 198.8244 | -594.353 | -4445.838
147.7467 | 198.8301 | -586.8779 | -4426.587
147.7483 | 198.8356 | -579.4301 | -4405.033
147.75 | 198.841 | -572.0038 | -4383.04
147.7517 | 198.8463 | -564.644 | -4362.52
147.7533 | 198.8516 | -557.3524 | -4342.939
147.755 | 198.8567 | -550.081 | -4321.897
147.7567 | 198.8617 | -542.8131 | -4298.226
147.7583 | 198.8667 | -535.557 | -4273.252
147.76 | 198.8715 | -528.309 | -4249.198
147.7617 | 198.8762 | -521.0968 | -4226.989
147.7633 | 198.8809 | -513.9624 | -4205.251
147.765 | 198.8855 | -506.8603 | -4182.117
147.7667 | 198.8899 | -499.697 | -4157.102
147.7683 | 198.8943 | -492.5207 | -4130.622
147.77 | 198.8985 | -485.4736 | -4103.223
147.7717 | 198.9027 | -478.5678 | -4075.527
147.7733 | 198.9069 | -471.6716 | -4047.718
147.775 | 198.9109 | -464.7718 | -4019.082
147.7767 | 198.9148 | -457.9867 | -3989.099
147.7783 | 198.9186 | -451.3456 | -3958.669
147.78 | 198.9224 | -444.7829 | -3929.148
147.7817 | 198.9261 | -438.2713 | -3900.855
147.7833 | 198.9296875 | -431.7988 | -3872.689
147.785 | 198.9332 | -425.3291 | -3843.629
147.7867 | 198.9366 | -418.8645 | -3814.007
147.7883 | 198.94 | -412.5033 | -3784.526
147.79 | 198.9433 | -406.2985 | -3755.193
147.7917 | 198.9465 | -400.147 | -3725.407
147.7933 | 198.9496 | -393.9302 | -3694.384
147.795 | 198.9527 | -387.6997 | -3661.395
147.7967 | 198.9557 | -381.6084 | -3626.81
147.7983 | 198.9586 | -375.6726 | -3592.136
147.8 | 198.9615 | -369.7805 | -3558.483
147.8017 | 198.9643 | -363.8931 | -3525.713
147.8033 | 198.967 | -358.0437 | -3493.099
147.805 | 198.9696 | -352.2345 | -3460.079
147.8067 | 198.9722 | -346.4231 | -3426.112
147.8083 | 198.9747 | -340.5981 | -3390.784
147.81 | 198.9772 | -334.8046 | -3354.974
147.8117 | 198.9795 | -329.0919 | -3320.351
147.8133 | 198.9819 | -323.485 | -3287.273
147.815 | 198.9841 | -318.0271 | -3254.098
147.8167 | 198.9863 | -312.7702 | -3219.62
147.8183 | 198.9884 | -307.6361 | -3184.416
147.82 | 198.9905 | -302.4399 | -3149.302
147.8217 | 198.9925 | -297.1313 | -3114.579
147.8233 | 198.9945 | -291.8427 | -3080.082
147.825 | 198.9964 | -286.6666 | -3045.322
147.8267 | 198.9983 | -281.5719 | -3010.354
147.8283 | 199 | -276.5191 | -2975.97
147.83 | 199.0018 | -271.5007 | -2942.825
147.8317 | 199.0035 | -266.4973 | -2910.854
147.8333 | 199.0051 | -261.5532 | -2879.288
147.835 | 199.0067 | -256.7786 | -2846.819
147.8367 | 199.0082 | -252.2362 | -2812.666
147.8383 | 199.0097 | -247.8468 | -2777.888
147.84 | 199.0111 | -243.4684 | -2744.104
147.8417 | 199.0125 | -239.0167 | -2711.353
147.8433 | 199.0138 | -234.4995 | -2678.861
147.845 | 199.0151 | -230.0052 | -2646.390625
147.8467 | 199.0164 | -225.6225 | -2613.977
147.8483 | 199.0176 | -221.3509 | -2580.743
147.85 | 199.0187 | -217.1316 | -2545.595
147.8517 | 199.0199 | -212.9395 | -2508.6
147.8533 | 199.0209 | -208.7776 | -2471.159
147.855 | 199.0219 | -204.6283 | -2434.876
147.8567 | 199.0229 | -200.4967 | -2400.741
147.8583 | 199.0239 | -196.4701 | -2368.843
147.86 | 199.0248 | -192.6187 | -2337.99
147.8617 | 199.0257 | -188.9038 | -2306.172
147.8633 | 199.0266 | -185.2346 | -2272.621
147.865 | 199.0274 | -181.5978 | -2238.474
147.8667 | 199.0282 | -178.022 | -2205.252
147.8683 | 199.0289 | -174.4663 | -2173.408
147.87 | 199.0296 | -170.867 | -2142.357
147.8717 | 199.0303 | -167.2678 | -2111.473
147.8733 | 199.0309 | -163.7273 | -2080.427
147.875 | 199.0316 | -160.2063 | -2049.721
147.8767 | 199.0322 | -156.6952 | -2020.281
147.8783 | 199.0327 | -153.3109 | -1992.103
147.88 | 199.0332 | -150.1177 | -1963.878
147.8817 | 199.0337 | -146.9972 | -1934.595
147.8833 | 199.0342 | -143.8344 | -1904.332
147.885 | 199.0346 | -140.6548 | -1873.324
147.8867 | 199.035 | -137.5112 | -1841.808
147.8883 | 199.0354 | -134.4031 | -1810.607
147.89 | 199.0358 | -131.3611 | -1780.34
147.8917 | 199.0362 | -128.4651 | -1750.658
147.8933 | 199.0365 | -125.7546 | -1721.222
147.895 | 199.0368 | -123.162 | -1692.161
147.8967 | 199.037 | -120.5787 | -1663.121
147.8983 | 199.0373 | -117.9654 | -1634.099
147.9 | 199.0375 | -115.3666 | -1606.755
147.9017 | 199.0377 | -112.8036 | -1582.089
147.9033 | 199.0379 | -110.2588 | -1558.251
147.905 | 199.0381 | -107.7463 | -1532.673
147.9067 | 199.0382 | -105.3032 | -1505.218
147.9083 | 199.0384 | -102.8956 | -1477.308
147.91 | 199.0385 | -100.4545 | -1449.305
147.9117 | 199.0386 | -97.98939 | -1421.15
147.9133 | 199.0386 | -95.54462 | -1394.349
147.915 | 199.0387 | -93.12836 | -1370.131
147.9167 | 199.0388 | -90.74309 | -1346.724
147.9183 | 199.0388 | -88.42191 | -1321.8
147.92 | 199.0388 | -86.22763 | -1296.15
147.9217 | 199.0388 | -84.19032 | -1271.962
147.9233 | 199.0388 | -82.25215 | -1249.029
147.925 | 199.0388 | -80.32239 | -1226.086
147.9267 | 199.0388 | -78.38921 | -1203.11
147.9283 | 199.0388 | -76.5212 | -1180.376
147.93 | 199.0387 | -74.73852 | -1157.182
147.9317 | 199.0386 | -72.98922 | -1133.355
147.9333 | 199.0386 | -71.24346 | -1109.879
147.935 | 199.0385 | -69.50431 | -1088.089
147.9367 | 199.0384 | -67.76418 | -1068.171
147.9383 | 199.0383 | -66.03487 | -1049.017
147.94 | 199.0382 | -64.32177 | -1029.524
147.9417 | 199.0381 | -62.57385 | -1009.693
147.9433 | 199.0379 | -60.77798 | -989.5005
147.945 | 199.0378 | -59.04951 | -968.748
147.9467 | 199.0377 | -57.51192 | -947.9081
147.9483 | 199.0375 | -56.16298 | -927.6947
147.95 | 199.0373 | -54.91294 | -907.6158
147.9517 | 199.0372 | -53.69086 | -886.7275
147.9533 | 199.037 | -52.43784 | -865.1786
147.955 | 199.0368 | -51.07202 | -843.7178
147.9567 | 199.0366 | -49.54975 | -823.147
147.9583 | 199.0364 | -47.97938 | -803.778
147.96 | 199.0362 | -46.54524 | -784.7586
147.9617 | 199.036 | -45.29839 | -765.6206
147.9633 | 199.0358 | -44.12091 | -747.2697
147.965 | 199.0356 | -42.91138 | -730.1135
147.9667 | 199.0354 | -41.66055 | -713.4977
147.9683 | 199.0352 | -40.39561 | -697.6342
147.97 | 199.035 | -39.14651 | -683.2421875
147.9717 | 199.0347 | -37.97118 | -669.2791
147.9733 | 199.0345 | -36.91488 | -654.0782
147.975 | 199.0343 | -35.97525 | -637.6091
147.9767 | 199.034 | -35.08046 | -620.951
147.9783 | 199.0338 | -34.14771 | -604.8531
147.98 | 199.0335 | -33.1606 | -589.6273
147.9817 | 199.0333 | -32.17171 | -574.8077
147.9833 | 199.0331 | -31.22557 | -559.1572
147.985 | 199.0328 | -30.34521 | -542.5767
147.9867 | 199.0325 | -29.5298 | -526.9927
147.9883 | 199.0323 | -28.75391 | -514.0134
147.99 | 199.032 | -27.99527 | -503.1789
147.9917 | 199.0318 | -27.26091 | -493.0962
147.9933 | 199.0315 | -26.56052 | -483.0208
147.995 | 199.0313 | -25.89116 | -472.2592
147.9967 | 199.0311 | -25.2348 | -459.5825
147.9983 | 199.0308 | -24.53277 | -444.4136
148 | 199.0305 | -23.76159 | -427.9642
148.0017 | 199.0303 | -23.02536 | -412.2376
148.0033 | 199.03 | -22.42591 | -398.3187
148.005 | 199.0298 | -21.91784 | -386.1097
148.0067 | 199.0295 | -21.40936 | -375.0878
148.0083 | 199.0293 | -20.86424 | -364.3564
148.01 | 199.029 | -20.25303 | -352.8117
148.0117 | 199.0288 | -19.58435 | -339.9705
148.0133 | 199.0285 | -18.96526 | -326.7514
148.015 | 199.0283 | -18.4827 | -314.6852
148.0167 | 199.028 | -18.10936 | -304.7052
148.0183 | 199.0278 | -17.75839 | -296.0689
148.02 | 199.0275 | -17.35975 | -287.2278
148.0217 | 199.0272 | -16.89926 | -277.5514
148.0233 | 199.027 | -16.42113 | -267.5861
148.025 | 199.0267 | -15.97742 | -257.8788
148.0267 | 199.0265 | -15.56326 | -248.8537
148.0283 | 199.0263 | -15.13346 | -240.5299
148.03 | 199.026 | -14.67746 | -232.3587
148.0317 | 199.0258 | -14.2314 | -223.9843
148.0333 | 199.0255 | -13.8216 | -216.0323
148.035 | 199.0253 | -13.43912 | -208.986
148.0367 | 199.025 | -13.0829 | -202.521
148.0383 | 199.0248 | -12.77347 | -195.9267
148.04 | 199.0245 | -12.51528 | -188.0136
148.0417 | 199.0243 | -12.3157 | -178.3829
148.0433 | 199.0241 | -12.1921 | -169.0002
148.045 | 199.0238 | -12.10516 | -161.9161
148.0467 | 199.0236 | -11.9451 | -156.7084
148.0483 | 199.0234 | -11.65407 | -151.9995
148.05 | 199.0232 | -11.29752 | -146.8775
148.0517 | 199.0229 | -10.99463 | -140.1956
148.0533 | 199.0227 | -10.81564 | -131.5215
148.055 | 199.0225 | -10.74189 | -122.7115
148.0567 | 199.0223 | -10.6911 | -115.8176
148.0583 | 199.0221 | -10.58314 | -110.9933
148.06 | 199.0219 | -10.40805 | -107.2063
148.0617 | 199.0217 | -10.21205 | -103.1807
148.0633 | 199.0215 | -10.03131 | -97.93795
148.065 | 199.0213 | -9.872867 | -91.52666
148.0667 | 199.0211 | -9.735675 | -84.65714
148.0683 | 199.021 | -9.607405 | -77.73492
148.07 | 199.0208 | -9.485646 | -70.88633
148.0717 | 199.0206 | -9.390679 | -64.77209
148.0733 | 199.0204 | -9.329909 | -59.98135
148.075 | 199.0202 | -9.258216 | -55.92944
148.0767 | 199.0201 | -9.14502 | -51.58988
148.0783 | 199.0199 | -9.014408 | -46.8436
148.08 | 199.0197 | -8.907574 | -42.30436
148.0817 | 199.0196 | -8.864972 | -38.23093
148.0833 | 199.0194 | -8.896346 | -34.81145
148.085 | 199.0193 | -8.942014 | -32.39486
148.0867 | 199.0191 | -8.932904 | -30.53168
148.0883 | 199.019 | -8.858804 | -27.83136
148.09 | 199.0189 | -8.74274 | -23.56617
148.0917 | 199.0187 | -8.624444 | -18.53236
148.0933 | 199.0186 | -8.57006 | -14.15584
148.095 | 199.0184 | -8.624221 | -11.26598
148.0967 | 199.0183 | -8.739303 | -9.640468
148.0983 | 199.0182 | -8.831232 | -8.303807
148.1 | 199.0181 | -8.859916 | -6.289641
148.1017 | 199.018 | -8.824536 | -3.44757
148.1033 | 199.0179 | -8.761356 | -0.2910275
148.105 | 199.0177 | -8.737759 | 2.772447
148.1067 | 199.0176 | -8.793907 | 5.645436
148.1083 | 199.0175 | -8.922653 | 8.290373
148.11 | 199.0174 | -9.085345 | 10.79997
148.1117 | 199.0173 | -9.22626 | 13.18191
148.1133 | 199.0172 | -9.279787 | 15.21606
148.115 | 199.0171 | -9.232953 | 16.87203
148.1167 | 199.017 | -9.160811 | 18.75448
148.1183 | 199.017 | -9.139966 | 21.24493
148.12 | 199.0169 | -9.179267 | 24.00431
148.1217 | 199.0168 | -9.248109 | 26.47845
148.1233 | 199.0167 | -9.329373 | 28.16179
148.125 | 199.0166 | -9.414742 | 28.94587
148.1267 | 199.0166 | -9.492529 | 29.55129
148.1283 | 199.0165 | -9.560856 | 30.80409
148.13 | 199.0164 | -9.625815 | 32.82286
148.1317 | 199.0164 | -9.69022 | 35.32981
148.1333 | 199.0164 | -9.753155 | 37.85658
148.135 | 199.0163 | -9.814977 | 39.6167
148.1367 | 199.0163 | -9.876809 | 40.06166
148.1383 | 199.0162 | -9.938516 | 39.74625
148.14 | 199.0161 | -9.999121 | 39.69035
148.1417 | 199.0161 | -10.05901 | 40.40593
148.1433 | 199.016 | -10.12075 | 41.925
148.145 | 199.016 | -10.1878 | 43.81428
148.1467 | 199.0159 | -10.26235 | 45.24823
148.1483 | 199.0159 | -10.34332 | 45.71767
148.15 | 199.0159 | -10.42654 | 45.2955
148.1517 | 199.0158 | -10.5074 | 44.45838
148.1533 | 199.0158 | -10.58414 | 43.88774
148.155 | 199.0157 | -10.65868 | 44.37047
148.1567 | 199.0157 | -10.73591 | 46.06857
148.1583 | 199.0157 | -10.82109 | 48.09555
148.16 | 199.0156 | -10.91543 | 49.52982
148.1617 | 199.0156 | -11.01477 | 50.24253
148.1633 | 199.0156 | -11.11411 | 50.58388
148.165 | 199.0155 | -11.21179 | 50.75538
148.1667 | 199.0155 | -11.3085 | 50.85186
148.1683 | 199.0155 | -11.40462 | 51.00128
148.17 | 199.0154 | -11.49991 | 51.20961
148.1717 | 199.0154 | -11.59404 | 51.3939
148.1733 | 199.0154 | -11.68689 | 51.53889
148.175 | 199.0154 | -11.77916 | 51.71169
148.1767 | 199.0154 | -11.87145 | 51.96698
148.1783 | 199.0154 | -11.96269 | 52.29202
148.18 | 199.0153 | -12.05149 | 52.62845
148.1817 | 199.0153 | -12.13876 | 52.93778
148.1833 | 199.0153 | -12.22708 | 53.23071
148.185 | 199.0153 | -12.31829 | 53.52517
148.1867 | 199.0153 | -12.41255 | 53.79593
148.1883 | 199.0153 | -12.50844 | 53.99238
148.19 | 199.0154 | -12.60371 | 54.09381
148.1917 | 199.0154 | -12.69728 | 54.08041
148.1933 | 199.0154 | -12.79021 | 53.84828
148.195 | 199.0154 | -12.88357 | 53.70856
148.1967 | 199.0154 | -12.97733 | 53.60125
148.1983 | 199.0154 | -13.072 | 53.40554
148.2 | 199.0154 | -13.16877 | 53.01229
148.2017 | 199.0155 | -13.26745 | 52.44608
148.2033 | 199.0155 | -13.36614 | 51.87545
148.205 | 199.0155 | -13.46343 | 51.40622
148.2067 | 199.0156 | -13.55899 | 51.0276
148.2083 | 199.0156 | -13.6524 | 50.68482
148.21 | 199.0156 | -13.74264 | 50.31447
148.2117 | 199.0157 | -13.82832 | 49.9162
148.2133 | 199.0157 | -13.90864 | 49.54151
148.215 | 199.0157 | -13.98513 | 49.17991
148.2167 | 199.0158 | -14.06246 | 48.82537
148.2183 | 199.0158 | -14.14556 | 48.40334
148.22 | 199.0158 | -14.23448 | 47.79827
148.2217 | 199.0159 | -14.32422 | 47.09673
148.2233 | 199.0159 | -14.4106 | 46.45774
148.225 | 199.016 | -14.4949 | 45.88339
148.2267 | 199.016 | -14.58118 | 45.30417
148.2283 | 199.0161 | -14.67079 | 44.73087
148.23 | 199.0161 | -14.76171 | 44.19724
148.2317 | 199.0162 | -14.85114 | 43.8073
148.2333 | 199.0162 | -14.93324 | 43.4181
148.235 | 199.0163 | -14.99476 | 43.02097
148.2367 | 199.0164 | -15.05985 | 42.61187
148.2383 | 199.0164 | -15.12545 | 42.18579
148.24 | 199.0165 | -15.18637 | 41.72133
148.2417 | 199.0165 | -15.23878 | 41.19558
148.2433 | 199.0166 | -15.28594 | 40.61073
148.245 | 199.0167 | -15.33772 | 39.99543
148.2467 | 199.0167 | -15.39796 | 39.38539
148.2483 | 199.0168 | -15.46409 | 38.81127
148.25 | 199.0169 | -15.53224 | 38.29001
148.2517 | 199.0169 | -15.59749 | 37.82231
148.2533 | 199.017 | -15.6596 | 37.40646
148.255 | 199.017 | -15.7225 | 37.04548
148.2567 | 199.0171 | -15.78522 | 36.7248
148.2583 | 199.0172 | -15.84794 | 36.39413
148.26 | 199.0173 | -15.90506 | 35.99416
148.2617 | 199.0173 | -15.94588 | 35.51774
148.2633 | 199.0174 | -15.97622 | 35.02353
148.265 | 199.0175 | -16.01024 | 34.57318
148.2667 | 199.0175 | -16.05069 | 34.16149
148.2683 | 199.0176 | -16.09363 | 33.73866
148.27 | 199.0177 | -16.14012 | 33.28172
148.2717 | 199.0177 | -16.19155 | 32.80824
148.2733 | 199.0178 | -16.25432 | 32.38864
148.275 | 199.0178 | -16.31545 | 32.0672
148.2767 | 199.0179 | -16.37529 | 31.90948
148.2783 | 199.0179 | -16.43456 | 31.65387
148.28 | 199.018 | -16.49281 | 31.35765
148.2817 | 199.0181 | -16.54878 | 31.09083
148.2833 | 199.0181 | -16.60174 | 30.90331
148.285 | 199.0182 | -16.65168 | 30.76835
148.2867 | 199.0183 | -16.6991 | 30.58306
148.2883 | 199.0184 | -16.74555 | 30.30712
148.29 | 199.0184 | -16.79326 | 29.94387
148.2917 | 199.0185 | -16.84323 | 29.52674
148.2933 | 199.0185 | -16.8945 | 29.12416
148.295 | 199.0186 | -16.94553 | 28.75152
148.2967 | 199.0187 | -16.99576 | 28.38076
148.2983 | 199.0187 | -17.04553 | 28.04902
148.3 | 199.0188 | -17.09531 | 27.75659
148.3017 | 199.0189 | -17.14507 | 27.53791
148.3033 | 199.0189 | -17.19429 | 27.48929
148.305 | 199.019 | -17.24285 | 27.54663
148.3067 | 199.0191 | -17.2917 | 27.56853
148.3083 | 199.0191 | -17.34169 | 27.53238
148.31 | 199.0192 | -17.39273 | 27.4632
148.3117 | 199.0193 | -17.44427 | 27.31733
148.3133 | 199.0193 | -17.49573 | 27.0688
148.315 | 199.0195 | -17.55019 | 26.65371
148.3167 | 199.0195 | -17.60551 | 26.23997
148.3183 | 199.0196 | -17.65388 | 25.82148
148.32 | 199.0197 | -17.69767 | 25.38223
148.3217 | 199.0198 | -17.73859 | 24.93053
148.3233 | 199.0198 | -17.77728 | 24.49961
148.325 | 199.0199 | -17.81406 | 24.1217
148.3267 | 199.02 | -17.84997 | 23.80706
148.3283 | 199.0201 | -17.88631 | 23.54292
148.33 | 199.0202 | -17.92356 | 23.29954
148.3317 | 199.0203 | -17.95941 | 23.04039
148.3333 | 199.0204 | -17.9928 | 22.74376
148.335 | 199.0205 | -18.02451 | 22.42203
148.3367 | 199.0206 | -18.05556 | 22.10903
148.3383 | 199.0207 | -18.08757 | 21.81707
148.34 | 199.0208 | -18.12264 | 21.52123
148.3417 | 199.0209 | -18.16099 | 21.19743
148.3433 | 199.021 | -18.19989 | 20.85679
148.345 | 199.0211 | -18.23666 | 20.52835
148.3467 | 199.0212 | -18.27177 | 20.21803
148.3483 | 199.0213 | -18.30762 | 19.90067
148.35 | 199.0214 | -18.34506 | 19.55346
148.3517 | 199.0215 | -18.38223 | 19.18074
148.3533 | 199.0216 | -18.41656 | 18.80739
148.355 | 199.0217 | -18.44728 | 18.45116
148.3567 | 199.0219 | -18.47546 | 18.06327
148.3583 | 199.0219 | -18.50212 | 17.6466
148.36 | 199.0221 | -18.52708 | 17.28022
148.3617 | 199.0222 | -18.54975 | 16.93876
148.3633 | 199.0223 | -18.57035 | 16.62159
148.365 | 199.0224 | -18.59041 | 16.34422
148.3667 | 199.0225 | -18.61188 | 16.11357
148.3683 | 199.0226 | -18.6356 | 15.91086
148.37 | 199.0228 | -18.66101 | 15.70563
148.3717 | 199.0229 | -18.68718 | 15.47927
148.3733 | 199.023 | -18.71329 | 15.25091
148.375 | 199.0231 | -18.73854 | 15.03193
148.3767 | 199.0232 | -18.763 | 14.82178
148.3783 | 199.0233 | -18.78795 | 14.62421
148.38 | 199.0235 | -18.81385 | 14.43118
148.3817 | 199.0236 | -18.83896 | 14.2133
148.3833 | 199.0237 | -18.86176 | 13.95402
148.385 | 199.0238 | -18.88314 | 13.67805
148.3867 | 199.0239 | -18.90498 | 13.42043
148.3883 | 199.024 | -18.92768 | 13.17703
148.39 | 199.0241 | -18.95009 | 12.90823
148.3917 | 199.0243 | -18.97114 | 12.59593
148.3933 | 199.0244 | -18.99113 | 12.2759
148.395 | 199.0245 | -19.01155 | 11.99755
148.3967 | 199.0246 | -19.03333 | 11.76629
148.3983 | 199.0247 | -19.05546 | 11.55147
148.4 | 199.0248 | -19.07606 | 11.33871
148.4017 | 199.0249 | -19.0939 | 11.1475
148.4033 | 199.025 | -19.10924 | 10.99995
148.405 | 199.0251 | -19.12372 | 10.89021
148.4067 | 199.0252 | -19.13929 | 10.78416
148.4083 | 199.0253 | -19.15686 | 10.64699
148.41 | 199.0254 | -19.17587 | 10.47592
148.4117 | 199.0255 | -19.19511 | 10.29797
148.4133 | 199.0256 | -19.2135 | 10.13808
148.415 | 199.0257 | -19.23032 | 9.996981
148.4167 | 199.0258 | -19.24546 | 9.854198
148.4183 | 199.0259 | -19.25966 | 9.683825
148.42 | 199.026 | -19.27424 | 9.475239
148.4217 | 199.0261 | -19.29016 | 9.248955
148.4233 | 199.0263 | -19.30708 | 9.037073
148.425 | 199.0264 | -19.32382 | 8.841173
148.4267 | 199.0265 | -19.33973 | 8.628828
148.4283 | 199.0266 | -19.35503 | 8.375353
148.43 | 199.0267 | -19.36986 | 8.09408
148.4317 | 199.0268 | -19.3833 | 7.81826
148.4333 | 199.0269 | -19.39472 | 7.564373
148.435 | 199.027 | -19.40523 | 7.323372
148.4367 | 199.0271 | -19.41636 | 7.074337
148.4383 | 199.0272 | -19.42781 | 6.811014
148.44 | 199.0273 | -19.43809 | 6.551371
148.4417 | 199.0274 | -19.44701 | 6.319216
148.4433 | 199.0275 | -19.45604 | 6.128506
148.445 | 199.0276 | -19.46641 | 5.976385
148.4467 | 199.0277 | -19.47787 | 5.838873
148.4483 | 199.0278 | -19.48909 | 5.6859
148.45 | 199.0279 | -19.49913 | 5.507772
148.4517 | 199.028 | -19.50859 | 5.317131
148.4533 | 199.0281 | -19.51917 | 5.12447
148.455 | 199.0282 | -19.53202 | 4.934303
148.4567 | 199.0284 | -19.54638 | 4.761103
148.4583 | 199.0285 | -19.55973 | 4.620632
148.46 | 199.0286 | -19.56998 | 4.506517
148.4617 | 199.0287 | -19.57755 | 4.388769
148.4633 | 199.0288 | -19.5846 | 4.239939
148.465 | 199.0289 | -19.59205 | 4.053652
148.4667 | 199.029 | -19.59853 | 3.843264
148.4683 | 199.0291 | -19.60221 | 3.637035
148.47 | 199.0292 | -19.60293 | 3.466673
148.4717 | 199.0294 | -19.60219 | 3.346149
148.4733 | 199.0294 | -19.60161 | 3.266865
148.475 | 199.0296 | -19.60151 | 3.206268
148.4767 | 199.0297 | -19.60141 | 3.141924
148.4783 | 199.0298 | -19.60108 | 3.069202
148.48 | 199.03 | -19.60092 | 3.007856
148.4817 | 199.0301 | -19.60141 | 2.97191
148.4833 | 199.0302 | -19.60266 | 2.942928
148.485 | 199.0303 | -19.60461 | 2.891584
148.4867 | 199.0305 | -19.60727 | 2.80961
148.4883 | 199.0306 | -19.6103 | 2.715168
148.49 | 199.0307 | -19.61312 | 2.637634
148.4917 | 199.0308 | -19.61584 | 2.58506
148.4933 | 199.0309 | -19.61897 | 2.524
148.495 | 199.0311 | -19.62215 | 2.412523
148.4967 | 199.0312 | -19.62469 | 2.244816
148.4983 | 199.0313 | -19.62708 | 2.050467
148.5 | 199.0314 | -19.63051 | 1.86557
148.5017 | 199.0315 | -19.6352 | 1.714399
148.5033 | 199.0317 | -19.63997 | 1.591204
148.505 | 199.0318 | -19.64349 | 1.462555
148.5067 | 199.0319 | -19.64488 | 1.312408
148.5083 | 199.032 | -19.6441 | 1.169666
148.51 | 199.0321 | -19.64281 | 1.078314
148.5117 | 199.0323 | -19.64392 | 1.055689
148.5133 | 199.0324 | -19.6487 | 1.080139
148.515 | 199.0325 | -19.65554 | 1.110701
148.5167 | 199.0326 | -19.66191 | 1.12496
148.5183 | 199.0327 | -19.66705 | 1.133881
148.52 | 199.0329 | -19.67212 | 1.157438
148.5217 | 199.033 | -19.67846 | 1.19327
148.5233 | 199.0331 | -19.68575 | 1.226177
148.525 | 199.0332 | -19.69226 | 1.252384
148.5267 | 199.0333 | -19.697 | 1.278786
148.5283 | 199.0334 | -19.70054 | 1.311962
148.53 | 199.0336 | -19.70413 | 1.358683
148.5317 | 199.0337 | -19.70889 | 1.42329
148.5333 | 199.0338 | -19.71455 | 1.492813
148.535 | 199.0339 | -19.71893 | 1.537296
148.5367 | 199.034 | -19.72021 | 1.538727
148.5383 | 199.0342 | -19.71909 | 1.501574
148.54 | 199.0343 | -19.71725 | 1.435827
148.5417 | 199.0344 | -19.71519 | 1.35379
148.5433 | 199.0345 | -19.71285 | 1.275146
148.545 | 199.0346 | -19.71015 | 1.216593
148.5467 | 199.0348 | -19.70648 | 1.184177
148.5483 | 199.0349 | -19.70142 | 1.187073
148.55 | 199.035 | -19.696 | 1.232437
148.5517 | 199.0351 | -19.69207 | 1.292221
148.5533 | 199.0352 | -19.6909 | 1.313679
148.555 | 199.0353 | -19.6922 | 1.275587
148.5567 | 199.0354 | -19.69417 | 1.208565
148.5583 | 199.0356 | -19.69525 | 1.153622
148.56 | 199.0357 | -19.6959 | 1.119473
148.5617 | 199.0358 | -19.69753 | 1.086273
148.5633 | 199.0359 | -19.70035 | 1.037556
148.565 | 199.036 | -19.70359 | 0.9829216
148.5667 | 199.0362 | -19.70702 | 0.9490242
148.5683 | 199.0363 | -19.71118 | 0.9478912
148.57 | 199.0364 | -19.7166 | 0.9627571
148.5717 | 199.0365 | -19.72352 | 0.9577103
148.5733 | 199.0367 | -19.73173 | 0.9037971
148.575 | 199.0368 | -19.74024 | 0.8121643
148.5767 | 199.0369 | -19.74707 | 0.7338409
148.5783 | 199.037 | -19.75038 | 0.7082176
148.58 | 199.0372 | -19.74982 | 0.7268028
148.5817 | 199.0373 | -19.74673 | 0.7585945
148.5833 | 199.0374 | -19.74333 | 0.7928925
148.585 | 199.0376 | -19.74146 | 0.8406944
148.5867 | 199.0377 | -19.74135 | 0.9140282
148.5883 | 199.0378 | -19.74217 | 1.012699
148.59 | 199.0379 | -19.7438 | 1.120617
148.5917 | 199.0381 | -19.7468 | 1.219242
148.5933 | 199.0382 | -19.7505 | 1.305073
148.595 | 199.0383 | -19.75339 | 1.382469
148.5967 | 199.0385 | -19.755 | 1.455482
148.5983 | 199.0386 | -19.75626 | 1.537319
148.6 | 199.0387 | -19.75804 | 1.645077
148.6017 | 199.0389 | -19.76034 | 1.768936
148.6033 | 199.039 | -19.76265 | 1.869576
148.605 | 199.0391 | -19.76492 | 1.920135
148.6067 | 199.0393 | -19.76766 | 1.926956
148.6083 | 199.0394 | -19.77134 | 1.904446
148.61 | 199.0395 | -19.776 | 1.856815
148.6117 | 199.0396 | -19.78077 | 1.789684
148.6133 | 199.0398 | -19.78394 | 1.724487
148.615 | 199.0399 | -19.78421 | 1.688221
148.6167 | 199.0401 | -19.78223 | 1.69297
148.6183 | 199.0402 | -19.78008 | 1.737076
148.62 | 199.0404 | -19.77923 | 1.817825
148.6217 | 199.0405 | -19.77965 | 1.932667
148.6233 | 199.0406 | -19.78046 | 2.066402
148.625 | 199.0408 | -19.78127 | 2.187698
148.6267 | 199.0409 | -19.78291 | 2.267178
148.6283 | 199.041 | -19.78632 | 2.304909
148.63 | 199.0412 | -19.79087 | 2.329994
148.6317 | 199.0413 | -19.79481 | 2.367302
148.6333 | 199.0415 | -19.7976 | 2.418777
148.635 | 199.0416 | -19.80082 | 2.481823
148.6367 | 199.0418 | -19.80611 | 2.552101
148.6383 | 199.0419 | -19.81349 | 2.613876
148.64 | 199.0421 | -19.82228 | 2.653027
148.6417 | 199.0422 | -19.83234 | 2.676533
148.6433 | 199.0423 | -19.84331 | 2.702293
148.645 | 199.0425 | -19.85333 | 2.731911
148.6467 | 199.0426 | -19.86037 | 2.744614
148.6483 | 199.0428 | -19.86417 | 2.720272
148.65 | 199.0429 | -19.86573 | 2.667595
148.6517 | 199.043 | -19.86591 | 2.621624
148.6533 | 199.0432 | -19.86574 | 2.612297
148.655 | 199.0434 | -19.86723 | 2.649651
148.6567 | 199.0435 | -19.87241 | 2.725948
148.6583 | 199.0436 | -19.88132 | 2.813862
148.66 | 199.0438 | -19.89183 | 2.885559
148.6617 | 199.0439 | -19.90186 | 2.942024
148.6633 | 199.0441 | -19.91088 | 3.009373
148.665 | 199.0442 | -19.91893 | 3.107964
148.6667 | 199.0444 | -19.92564 | 3.230015
148.6683 | 199.0445 | -19.93039 | 3.343517
148.67 | 199.0446 | -19.93343 | 3.423454
148.6717 | 199.0448 | -19.93634 | 3.485939
148.6733 | 199.0449 | -19.94108 | 3.5751
148.675 | 199.045 | -19.94836 | 3.705563
148.6767 | 199.0452 | -19.95732 | 3.839138
148.6783 | 199.0453 | -19.96606 | 3.923939
148.68 | 199.0454 | -19.97282 | 3.939915
148.6817 | 199.0455 | -19.97734 | 3.904427
148.6833 | 199.0457 | -19.98109 | 3.847893
148.685 | 199.0458 | -19.98553 | 3.793682
148.6867 | 199.046 | -19.99031 | 3.756008
148.6883 | 199.0461 | -19.99364 | 3.742126
148.69 | 199.0462 | -19.99435 | 3.750309
148.6917 | 199.0464 | -19.99364 | 3.776493
148.6933 | 199.0465 | -19.99446 | 3.821217
148.695 | 199.0466 | -19.99847 | 3.879959
148.6967 | 199.0468 | -20.00475 | 3.928997
148.6983 | 199.0469 | -20.01137 | 3.934124
148.7 | 199.047 | -20.01672 | 3.880222
148.7017 | 199.0471 | -20.02054 | 3.786312
148.7033 | 199.0473 | -20.0244 | 3.685604
148.705 | 199.0474 | -20.03043 | 3.598881
148.7067 | 199.0475 | -20.03946 | 3.535332
148.7083 | 199.0476 | -20.05043 | 3.506504
148.71 | 199.0478 | -20.06153 | 3.521954
148.7117 | 199.0479 | -20.07161 | 3.56955
148.7133 | 199.048 | -20.08136 | 3.619228
148.715 | 199.0482 | -20.09273 | 3.645836
148.7167 | 199.0483 | -20.1064 | 3.640205
148.7183 | 199.0484 | -20.12075 | 3.603161
148.72 | 199.0486 | -20.13311 | 3.550037
148.7217 | 199.0487 | -20.14182 | 3.507626
148.7233 | 199.0488 | -20.14765 | 3.491249
148.725 | 199.0489 | -20.153 | 3.491249
148.7267 | 199.0491 | -20.15945 | 3.496262
148.7283 | 199.0492 | -20.16633 | 3.514595
148.73 | 199.0493 | -20.17221 | 3.564949
148.7317 | 199.0495 | -20.1767 | 3.65276
148.7333 | 199.0496 | -20.18044 | 3.7565
148.735 | 199.0497 | -20.18435 | 3.835899
148.7367 | 199.0499 | -20.18907 | 3.862885
148.7383 | 199.05 | -20.19464 | 3.842216
148.74 | 199.0501 | -20.20026 | 3.805378
148.7417 | 199.0503 | -20.20467 | 3.79398
148.7433 | 199.0504 | -20.20736 | 3.828873
148.745 | 199.0506 | -20.209 | 3.885132
148.7467 | 199.0507 | -20.21078 | 3.909061
148.7483 | 199.0509 | -20.21354 | 3.868309
148.75 | 199.051 | -20.21784 | 3.775589
148.7517 | 199.0511 | -20.22389 | 3.666355
148.7533 | 199.0513 | -20.23089 | 3.562717
148.755 | 199.0514 | -20.23794 | 3.455898
148.7567 | 199.0516 | -20.2449 | 3.320583
148.7583 | 199.0517 | -20.25171 | 3.156235
148.76 | 199.0519 | -20.25758 | 2.998707
148.7617 | 199.052 | -20.2619 | 2.892151
148.7633 | 199.0522 | -20.26513 | 2.858139
148.765 | 199.0523 | -20.26828 | 2.884701
148.7667 | 199.0525 | -20.27203 | 2.93288
148.7683 | 199.0526 | -20.27689 | 2.965473
148.77 | 199.0528 | -20.28319 | 2.98035
148.7717 | 199.0529 | -20.29072 | 3.007061
148.7733 | 199.0531 | -20.29874 | 3.071308
148.775 | 199.0532 | -20.30668 | 3.170975
148.7767 | 199.0534 | -20.31412 | 3.287327
148.7783 | 199.0535 | -20.32037 | 3.407089
148.78 | 199.0537 | -20.32493 | 3.519104
148.7817 | 199.0538 | -20.32849 | 3.605782
148.7833 | 199.054 | -20.33289 | 3.655415
148.785 | 199.0541 | -20.33962 | 3.674286
148.7867 | 199.0543 | -20.34816 | 3.675808
148.7883 | 199.0545 | -20.35619 | 3.665394
148.79 | 199.0546 | -20.36182 | 3.639473
148.7917 | 199.0548 | -20.36507 | 3.591923
148.7933 | 199.055 | -20.36706 | 3.528809
148.795 | 199.0551 | -20.3685 | 3.480217
148.7967 | 199.0553 | -20.36936 | 3.47311
148.7983 | 199.0555 | -20.36945 | 3.500908
148.8 | 199.0556 | -20.36942 | 3.536762
148.8017 | 199.0558 | -20.37064 | 3.566219
148.8033 | 199.0559 | -20.37412 | 3.591179
148.805 | 199.0561 | -20.38 | 3.617386
148.8067 | 199.0563 | -20.38804 | 3.645733
148.8083 | 199.0564 | -20.39741 | 3.666985
148.81 | 199.0566 | -20.40657 | 3.661766
148.8117 | 199.0568 | -20.41469 | 3.622707
148.8133 | 199.0569 | -20.4228 | 3.574379
148.815 | 199.0571 | -20.43264 | 3.557693
148.8167 | 199.0572 | -20.44468 | 3.586452
148.8183 | 199.0574 | -20.45829 | 3.632057
148.82 | 199.0575 | -20.47299 | 3.664696
148.8217 | 199.0577 | -20.4879 | 3.693363
148.8233 | 199.0578 | -20.50074 | 3.742722
148.825 | 199.058 | -20.50929 | 3.805115
148.8267 | 199.0582 | -20.51355 | 3.849552
148.8283 | 199.0583 | -20.51532 | 3.868263
148.83 | 199.0585 | -20.51623 | 3.885635
148.8317 | 199.0586 | -20.51683 | 3.918869
148.8333 | 199.0588 | -20.51717 | 3.957321
148.835 | 199.0589 | -20.51796 | 3.987385
148.8367 | 199.0591 | -20.52091 | 4.017574
148.8383 | 199.0592 | -20.52737 | 4.064621
148.84 | 199.0593 | -20.53664 | 4.130402
148.8417 | 199.0595 | -20.54644 | 4.196629
148.8433 | 199.0596 | -20.55477 | 4.242966
148.845 | 199.0598 | -20.56116 | 4.261173
148.8467 | 199.06 | -20.56658 | 4.254982
148.8483 | 199.0601 | -20.57209 | 4.23056
148.85 | 199.0602 | -20.57761 | 4.198277
148.8517 | 199.0604 | -20.58204 | 4.175365
148.8533 | 199.0605 | -20.58508 | 4.172218
148.855 | 199.0607 | -20.58859 | 4.176682
148.8567 | 199.0609 | -20.59522 | 4.16201
148.8583 | 199.061 | -20.60555 | 4.111748
148.86 | 199.0611 | -20.61679 | 4.029636
148.8617 | 199.0613 | -20.62576 | 3.926147
148.8633 | 199.0615 | -20.63271 | 3.812462
148.865 | 199.0616 | -20.64038 | 3.709957
148.8667 | 199.0618 | -20.64998 | 3.645927
148.8683 | 199.0619 | -20.66041 | 3.630535
148.87 | 199.0621 | -20.67052 | 3.65324
148.8717 | 199.0622 | -20.67999 | 3.709373
148.8733 | 199.0623 | -20.68839 | 3.808331
148.875 | 199.0625 | -20.69484 | 3.947479
148.8767 | 199.0626 | -20.69935 | 4.09156
148.8783 | 199.0627 | -20.7033 | 4.189739
148.88 | 199.0629 | -20.70807 | 4.215374
148.8817 | 199.063 | -20.71365 | 4.185322
148.8833 | 199.0632 | -20.71914 | 4.139671
148.885 | 199.0633 | -20.72422 | 4.107353
148.8867 | 199.0635 | -20.72922 | 4.092052
148.8883 | 199.0636 | -20.73458 | 4.084351
148.89 | 199.0638 | -20.74059 | 4.081512
148.8917 | 199.0639 | -20.74726 | 4.09417
148.8933 | 199.0641 | -20.75452 | 4.132587
148.895 | 199.0642 | -20.76238 | 4.188332
148.8967 | 199.0644 | -20.77085 | 4.233261
148.8983 | 199.0645 | -20.77948 | 4.235481
148.9 | 199.0647 | -20.78733 | 4.181923
148.9017 | 199.0649 | -20.79409 | 4.094604
148.9033 | 199.065 | -20.80017 | 4.009678
148.905 | 199.0652 | -20.80561 | 3.937168
148.9067 | 199.0653 | -20.8099 | 3.861374
148.9083 | 199.0655 | -20.81312 | 3.778427
148.91 | 199.0656 | -20.81609 | 3.702919
148.9117 | 199.0658 | -20.81975 | 3.643776
148.9133 | 199.0659 | -20.82535 | 3.59737
148.915 | 199.0661 | -20.83419 | 3.563999
148.9167 | 199.0662 | -20.84613 | 3.554695
148.9183 | 199.0664 | -20.85892 | 3.574173
148.92 | 199.0666 | -20.87006 | 3.604454
148.9217 | 199.0667 | -20.87865 | 3.624424
148.9233 | 199.0669 | -20.88542 | 3.642231
148.925 | 199.067 | -20.89142 | 3.684723
148.9267 | 199.0671 | -20.89705 | 3.753193
148.9283 | 199.0673 | -20.90217 | 3.817669
148.93 | 199.0674 | -20.90694 | 3.844883
148.9317 | 199.0676 | -20.91222 | 3.818092
148.9333 | 199.0677 | -20.91879 | 3.738533
148.935 | 199.0679 | -20.92642 | 3.625969
148.9367 | 199.068 | -20.93411 | 3.50996
148.9383 | 199.0682 | -20.94136 | 3.408737
148.94 | 199.0683 | -20.94817 | 3.321098
148.9417 | 199.0685 | -20.95405 | 3.239479
148.9433 | 199.0686 | -20.95801 | 3.159416
148.945 | 199.0688 | -20.9599 | 3.077969
148.9467 | 199.069 | -20.96081 | 2.998272
148.9483 | 199.0691 | -20.96216 | 2.93858
148.95 | 199.0693 | -20.96485 | 2.91711
148.9517 | 199.0695 | -20.96899 | 2.928028
148.9533 | 199.0696 | -20.97417 | 2.94738
148.955 | 199.0698 | -20.97977 | 2.947437
148.9567 | 199.07 | -20.98539 | 2.906776
148.9583 | 199.0701 | -20.99107 | 2.827274
148.96 | 199.0703 | -20.99719 | 2.741741
148.9617 | 199.0705 | -21.00367 | 2.683983
148.9633 | 199.0706 | -21.01011 | 2.654079
148.965 | 199.0708 | -21.01717 | 2.623913
148.9667 | 199.071 | -21.0262 | 2.569942
148.9683 | 199.0712 | -21.03699 | 2.494606
148.97 | 199.0714 | -21.04735 | 2.423367
148.9717 | 199.0715 | -21.05499 | 2.377087
148.9733 | 199.0717 | -21.05876 | 2.349918
148.975 | 199.0719 | -21.05881 | 2.320976
148.9767 | 199.0721 | -21.05668 | 2.284332
148.9783 | 199.0722 | -21.05487 | 2.253914
148.98 | 199.0724 | -21.05492 | 2.239586
148.9817 | 199.0726 | -21.05623 | 2.232571
148.9833 | 199.0727 | -21.05729 | 2.224915
148.985 | 199.0729 | -21.05738 | 2.230865
148.9867 | 199.0731 | -21.05667 | 2.273232
148.9883 | 199.0733 | -21.05546 | 2.347469
148.99 | 199.0735 | -21.05478 | 2.413971
148.9917 | 199.0736 | -21.05621 | 2.434685
148.9933 | 199.0738 | -21.06009 | 2.410915
148.995 | 199.074 | -21.06537 | 2.372635
148.9967 | 199.0741 | -21.07097 | 2.344425
148.9983 | 199.0743 | -21.07642 | 2.335934
149 | 199.0745 | -21.08173 | 2.347939
149.0017 | 199.0746 | -21.0874 | 2.369167
149.0033 | 199.0748 | -21.09372 | 2.383198
149.005 | 199.075 | -21.09982 | 2.385532
149.0067 | 199.0752 | -21.10408 | 2.37672
149.0083 | 199.0754 | -21.10558 | 2.350182
149.01 | 199.0756 | -21.10493 | 2.309978
149.0117 | 199.0757 | -21.10412 | 2.28297
149.0133 | 199.0759 | -21.10503 | 2.303947
149.015 | 199.0761 | -21.10804 | 2.39637
149.0167 | 199.0763 | -21.1122 | 2.562538
149.0183 | 199.0765 | -21.11678 | 2.771667
149.02 | 199.0767 | -21.12194 | 2.967407
149.0217 | 199.0769 | -21.12799 | 3.109829
149.0233 | 199.0771 | -21.13422 | 3.207619
149.025 | 199.0773 | -21.13946 | 3.299881
149.0267 | 199.0775 | -21.14392 | 3.413635
149.0283 | 199.0777 | -21.14934 | 3.54673
149.03 | 199.0778 | -21.15643 | 3.682537
149.0317 | 199.078 | -21.16333 | 3.806202
149.0333 | 199.0782 | -21.16774 | 3.913433
149.035 | 199.0784 | -21.1699 | 4.013042
149.0367 | 199.0786 | -21.17189 | 4.113922
149.0383 | 199.0788 | -21.17514 | 4.216999
149.04 | 199.079 | -21.18005 | 4.317719
149.0417 | 199.0792 | -21.18673 | 4.405472
149.0433 | 199.0794 | -21.19462 | 4.465244
149.045 | 199.0796 | -21.20227 | 4.497643
149.0467 | 199.0797 | -21.2089 | 4.534859
149.0483 | 199.0799 | -21.21523 | 4.619762
149.05 | 199.0801 | -21.22204 | 4.764988
149.0517 | 199.0803 | -21.22949 | 4.945976
149.0533 | 199.0805 | -21.2376 | 5.124882
149.055 | 199.0806 | -21.24698 | 5.280121
149.0567 | 199.0808 | -21.25846 | 5.4104
149.0583 | 199.081 | -21.27235 | 5.522953
149.06 | 199.0812 | -21.28766 | 5.62405
149.0617 | 199.0814 | -21.30216 | 5.716393
149.0633 | 199.0815 | -21.31407 | 5.80006
149.065 | 199.0817 | -21.32353 | 5.882481
149.0667 | 199.0819 | -21.33228 | 5.979858
149.0683 | 199.0821 | -21.34185 | 6.103649
149.07 | 199.0822 | -21.35223 | 6.249332
149.0717 | 199.0824 | -21.36234 | 6.41114
149.0733 | 199.0826 | -21.37197 | 6.598675
149.075 | 199.0827 | -21.38233 | 6.820473
149.0767 | 199.0829 | -21.39451 | 7.061668
149.0783 | 199.0831 | -21.40819 | 7.293686
149.08 | 199.0833 | -21.42238 | 7.49485
149.0817 | 199.0835 | -21.43623 | 7.656487
149.0833 | 199.0837 | -21.44886 | 7.783802
149.085 | 199.0839 | -21.4595 | 7.894672
149.0867 | 199.0841 | -21.46852 | 8.00948
149.0883 | 199.0842 | -21.47773 | 8.136955
149.09 | 199.0844 | -21.48906 | 8.276127
149.0917 | 199.0846 | -21.50266 | 8.426125
149.0933 | 199.0848 | -21.51709 | 8.585461
149.095 | 199.085 | -21.53119 | 8.744328
149.0967 | 199.0851 | -21.54504 | 8.884426
149.0983 | 199.0853 | -21.55891 | 8.989906
149.1 | 199.0855 | -21.57245 | 9.056705
149.1017 | 199.0857 | -21.58545 | 9.098717
149.1033 | 199.0859 | -21.5983 | 9.1436
149.105 | 199.0861 | -21.61133 | 9.213673
149.1067 | 199.0862 | -21.62443 | 9.312275
149.1083 | 199.0864 | -21.63778 | 9.432552
149.11 | 199.0866 | -21.65255 | 9.567684
149.1117 | 199.0868 | -21.67012 | 9.712177
149.1133 | 199.087 | -21.69069 | 9.864922
149.115 | 199.0871 | -21.71322 | 10.0209
149.1167 | 199.0873 | -21.73611 | 10.15882
149.1183 | 199.0875 | -21.75837 | 10.25963
149.12 | 199.0877 | -21.77969 | 10.33388
149.1217 | 199.0879 | -21.79971 | 10.40468
149.1233 | 199.0881 | -21.81809 | 10.48208
149.125 | 199.0882 | -21.83538 | 10.57752
149.1267 | 199.0884 | -21.85251 | 10.71403
149.1283 | 199.0886 | -21.86973 | 10.8959
149.13 | 199.0888 | -21.88698 | 11.08597
149.1317 | 199.089 | -21.9049 | 11.23687
149.1333 | 199.0892 | -21.92422 | 11.34012
149.135 | 199.0894 | -21.94494 | 11.42845
149.1367 | 199.0896 | -21.9663 | 11.53666
149.1383 | 199.0898 | -21.98735 | 11.66615
149.14 | 199.09 | -22.00762 | 11.79099
149.1417 | 199.0902 | -22.02708 | 11.89015
149.1433 | 199.0904 | -22.04588 | 11.96412
149.145 | 199.0906 | -22.06412 | 12.0293
149.1467 | 199.0908 | -22.08187 | 12.10192
149.1483 | 199.091 | -22.09956 | 12.18362
149.15 | 199.0912 | -22.11832 | 12.26079
149.1517 | 199.0914 | -22.13915 | 12.31122
149.1533 | 199.0916 | -22.16158 | 12.31599
149.155 | 199.0918 | -22.18442 | 12.27255
149.1567 | 199.092 | -22.20704 | 12.20144
149.1583 | 199.0922 | -22.2289 | 12.14165
149.16 | 199.0924 | -22.24948 | 12.12647
149.1617 | 199.0926 | -22.26935 | 12.16203
149.1633 | 199.0928 | -22.28944 | 12.2367
149.165 | 199.093 | -22.30974 | 12.33606
149.1667 | 199.0932 | -22.33032 | 12.44106
149.1683 | 199.0934 | -22.35234 | 12.53244
149.17 | 199.0936 | -22.37652 | 12.6092
149.1717 | 199.0938 | -22.40156 | 12.68509
149.1733 | 199.094 | -22.42546 | 12.75945
149.175 | 199.0942 | -22.44767 | 12.81849
149.1767 | 199.0944 | -22.46946 | 12.8604
149.1783 | 199.0946 | -22.49258 | 12.89789
149.18 | 199.0948 | -22.51722 | 12.94101
149.1817 | 199.0951 | -22.54149 | 12.98847
149.1833 | 199.0952 | -22.56329 | 13.0325
149.185 | 199.0955 | -22.58246 | 13.06764
149.1867 | 199.0957 | -22.60074 | 13.09723
149.1883 | 199.0959 | -22.61982 | 13.13163
149.19 | 199.0961 | -22.63973 | 13.1707
149.1917 | 199.0963 | -22.65951 | 13.19059
149.1933 | 199.0965 | -22.67849 | 13.16805
149.195 | 199.0967 | -22.69645 | 13.11812
149.1967 | 199.0969 | -22.71341 | 13.07924
149.1983 | 199.0971 | -22.73 | 13.06903
149.2 | 199.0973 | -22.74792 | 13.07628
149.2017 | 199.0975 | -22.76891 | 13.08148
149.2033 | 199.0977 | -22.79319 | 13.06966
149.205 | 199.0979 | -22.81944 | 13.04289
149.2067 | 199.0981 | -22.8461 | 13.02082
149.2083 | 199.0983 | -22.87213 | 13.01263
149.21 | 199.0985 | -22.89688 | 13.00496
149.2117 | 199.0987 | -22.92049 | 12.98898
149.2133 | 199.0989 | -22.94407 | 12.98086
149.215 | 199.0991 | -22.96819 | 12.99869
149.2167 | 199.0993 | -22.99243 | 13.03441
149.2183 | 199.0995 | -23.01664 | 13.06158
149.22 | 199.0997 | -23.04112 | 13.06321
149.2217 | 199.0999 | -23.06577 | 13.0476
149.2233 | 199.1001 | -23.08999 | 13.03948
149.225 | 199.1003 | -23.11312 | 13.05971
149.2267 | 199.1005 | -23.13485 | 13.10857
149.2283 | 199.1007 | -23.15556 | 13.16192
149.23 | 199.1009 | -23.17618 | 13.19527
149.2317 | 199.1011 | -23.19712 | 13.20847
149.2333 | 199.1013 | -23.21754 | 13.21807
149.235 | 199.1015 | -23.23649 | 13.23759
149.2367 | 199.1017 | -23.25476 | 13.27383
149.2383 | 199.102 | -23.27436 | 13.33177
149.24 | 199.1022 | -23.29613 | 13.40868
149.2417 | 199.1024 | -23.31859 | 13.4798
149.2433 | 199.1027 | -23.33961 | 13.50506
149.245 | 199.1029 | -23.35849 | 13.46099
149.2467 | 199.1031 | -23.37635 | 13.36268
149.2483 | 199.1033 | -23.39481 | 13.25169
149.25 | 199.1036 | -23.4147 | 13.16835
149.2517 | 199.1038 | -23.43608 | 13.13286
149.2533 | 199.104 | -23.45893 | 13.13729
149.255 | 199.1042 | -23.4833 | 13.15702
149.2567 | 199.1045 | -23.50869 | 13.1813
149.2583 | 199.1047 | -23.53387 | 13.20905
149.26 | 199.1049 | -23.55793 | 13.21675
149.2617 | 199.1052 | -23.58118 | 13.17058
149.2633 | 199.1054 | -23.60452 | 13.07435
149.265 | 199.1057 | -23.62811 | 12.97652
149.2667 | 199.1059 | -23.6516 | 12.92756
149.2683 | 199.1061 | -23.67484 | 12.94296
149.27 | 199.1063 | -23.69757 | 13.00097
149.2717 | 199.1066 | -23.71943 | 13.05796
149.2733 | 199.1068 | -23.74044 | 13.07821
149.275 | 199.107 | -23.76102 | 13.06305
149.2767 | 199.1073 | -23.78162 | 13.03998
149.2783 | 199.1075 | -23.8026 | 13.01803
149.28 | 199.1077 | -23.82439 | 12.97609
149.2817 | 199.108 | -23.84739 | 12.89553
149.2833 | 199.1082 | -23.87123 | 12.79286
149.285 | 199.1085 | -23.89433 | 12.71003
149.2867 | 199.1087 | -23.91494 | 12.68043
149.2883 | 199.109 | -23.93299 | 12.7023
149.29 | 199.1093 | -23.95041 | 12.75102
149.2917 | 199.1095 | -23.9695 | 12.8141
149.2933 | 199.1097 | -23.99129 | 12.89099
149.295 | 199.11 | -24.01527 | 12.96254
149.2967 | 199.1102 | -24.04049 | 12.99112
149.2983 | 199.1105 | -24.06663 | 12.96087
149.3 | 199.1107 | -24.09318 | 12.89492
149.3017 | 199.111 | -24.11804 | 12.82167
149.3033 | 199.1113 | -24.13867 | 12.74361
149.305 | 199.1115 | -24.1553 | 12.64812
149.3067 | 199.1118 | -24.17137 | 12.53166
149.3083 | 199.112 | -24.19042 | 12.40063
149.31 | 199.1123 | -24.21343 | 12.26304
149.3117 | 199.1126 | -24.23897 | 12.13208
149.3133 | 199.1128 | -24.26434 | 12.01663
149.315 | 199.1131 | -24.28697 | 11.90998
149.3167 | 199.1133 | -24.30613 | 11.80182
149.3183 | 199.1136 | -24.32316 | 11.69626
149.32 | 199.1138 | -24.33959 | 11.60447
149.3217 | 199.1141 | -24.3557 | 11.52369
149.3233 | 199.1143 | -24.37075 | 11.43742
149.325 | 199.1146 | -24.38466 | 11.33979
149.3267 | 199.1148 | -24.39877 | 11.24238
149.3283 | 199.1151 | -24.41519 | 11.15583
149.33 | 199.1153 | -24.43487 | 11.0739
149.3317 | 199.1156 | -24.45739 | 10.98083
149.3333 | 199.1158 | -24.48254 | 10.86652
149.335 | 199.1161 | -24.51033 | 10.7298
149.3367 | 199.1164 | -24.53914 | 10.5751
149.3383 | 199.1166 | -24.56589 | 10.40563
149.34 | 199.1169 | -24.58876 | 10.21687
149.3417 | 199.1171 | -24.60845 | 10.00853
149.3433 | 199.1174 | -24.6264 | 9.799862
149.345 | 199.1176 | -24.64315 | 9.616642
149.3467 | 199.1179 | -24.65853 | 9.460636
149.3483 | 199.1182 | -24.67242 | 9.306393
149.35 | 199.1184 | -24.68499 | 9.126606
149.3517 | 199.1187 | -24.69676 | 8.908161
149.3533 | 199.119 | -24.70858 | 8.652786
149.355 | 199.1192 | -24.72081 | 8.383335
149.3567 | 199.1195 | -24.73293 | 8.139118
149.3583 | 199.1198 | -24.7445 | 7.946754
149.36 | 199.12 | -24.75631 | 7.802822
149.3617 | 199.1203 | -24.76964 | 7.691711
149.3633 | 199.1206 | -24.7847 | 7.601749
149.365 | 199.1208 | -24.80051 | 7.524181
149.3667 | 199.1211 | -24.81621 | 7.448502
149.3683 | 199.1214 | -24.8312 | 7.364319
149.37 | 199.1216 | -24.8446 | 7.25853
149.3717 | 199.1219 | -24.85582 | 7.117138
149.3733 | 199.1222 | -24.86548 | 6.93132
149.375 | 199.1224 | -24.87504 | 6.69532
149.3767 | 199.1227 | -24.88544 | 6.408417
149.3783 | 199.123 | -24.89653 | 6.087479
149.38 | 199.1232 | -24.90763 | 5.771187
149.3817 | 199.1235 | -24.91804 | 5.492844
149.3833 | 199.1237 | -24.92723 | 5.256546
149.385 | 199.124 | -24.93469 | 5.047256
149.3867 | 199.1243 | -24.94006 | 4.853531
149.3883 | 199.1245 | -24.94368 | 4.670528
149.39 | 199.1248 | -24.9469 | 4.499199
149.3917 | 199.1251 | -24.95097 | 4.34848
149.3933 | 199.1253 | -24.95578 | 4.227116
149.395 | 199.1256 | -24.96004 | 4.126762
149.3967 | 199.1258 | -24.96295 | 4.032383
149.3983 | 199.1261 | -24.96523 | 3.93742
149.4 | 199.1264 | -24.96836 | 3.835247
149.4017 | 199.1266 | -24.97339 | 3.706341
149.4033 | 199.1269 | -24.98057 | 3.533237
149.405 | 199.1272 | -24.98918 | 3.321293
149.4067 | 199.1274 | -24.99777 | 3.087902
149.4083 | 199.1277 | -25.00537 | 2.8396
149.41 | 199.128 | -25.01247 | 2.581718
149.4117 | 199.1282 | -25.02007 | 2.333462
149.4133 | 199.1285 | -25.02797 | 2.113232
149.415 | 199.1287 | -25.035 | 1.91803
149.4167 | 199.129 | -25.04049 | 1.729843
149.4183 | 199.1292 | -25.04437 | 1.542
149.42 | 199.1295 | -25.04643 | 1.364365
149.4217 | 199.1297 | -25.04682 | 1.203484
149.4233 | 199.1299 | -25.0465 | 1.047249
149.425 | 199.1302 | -25.04649 | 0.8771439
149.4267 | 199.1304 | -25.04701 | 0.6952286
149.4283 | 199.1307 | -25.04761 | 0.5276642
149.43 | 199.1309 | -25.04774 | 0.3938484
149.4317 | 199.1312 | -25.04735 | 0.280426
149.4333 | 199.1314 | -25.04736 | 0.1532707
149.435 | 199.1316 | -25.04902 | -0.002952576
149.4367 | 199.1319 | -25.05247 | -0.1694183
149.4383 | 199.1321 | -25.05684 | -0.3228149
149.44 | 199.1324 | -25.06105 | -0.4595261
149.4417 | 199.1326 | -25.06411 | -0.5866241
149.4433 | 199.1328125 | -25.06517 | -0.7133904
149.445 | 199.1331 | -25.06408 | -0.8535805
149.4467 | 199.1333 | -25.06147 | -1.009186
149.4483 | 199.1335 | -25.05784 | -1.157925
149.45 | 199.1338 | -25.05285 | -1.278648
149.4517 | 199.134 | -25.04634 | -1.379173
149.4533 | 199.1343 | -25.03905 | -1.483921
149.455 | 199.1345 | -25.03192 | -1.613949
149.4567 | 199.1348 | -25.02531 | -1.780312
149.4583 | 199.135 | -25.01919 | -1.978203
149.46 | 199.1353 | -25.01394 | -2.188854
149.4617 | 199.1355 | -25.01022 | -2.398968
149.4633 | 199.1358 | -25.00792 | -2.612869
149.465 | 199.136 | -25.00531 | -2.834576
149.4667 | 199.1363 | -25.00032 | -3.052357
149.4683 | 199.1365 | -24.99263 | -3.246494
149.47 | 199.1368 | -24.98403 | -3.402763
149.4717 | 199.137 | -24.9765 | -3.516769
149.4733 | 199.1373 | -24.97027 | -3.598766
149.475 | 199.1375 | -24.96374 | -3.670429
149.4767 | 199.1378 | -24.95553 | -3.74453
149.4783 | 199.138 | -24.94592 | -3.814453125
149.48 | 199.1383 | -24.93605 | -3.874569
149.4817 | 199.1385 | -24.92693 | -3.926434
149.4833 | 199.1388 | -24.91947 | -3.963192
149.485 | 199.139 | -24.91394 | -3.97308
149.4867 | 199.1393 | -24.90944 | -3.966969
149.4883 | 199.1395 | -24.90508 | -3.980999
149.49 | 199.1398 | -24.90128 | -4.036949
149.4917 | 199.14 | -24.89881 | -4.115513
149.4933 | 199.1403 | -24.89754 | -4.184452
149.495 | 199.1405 | -24.89641 | -4.234806
149.4967 | 199.1408 | -24.89347 | -4.27739
149.4983 | 199.141 | -24.88664 | -4.318886
149.5 | 199.1413 | -24.87564 | -4.359238
149.5017 | 199.1415 | -24.86196 | -4.408665
149.5033 | 199.1418 | -24.84652 | -4.485455
149.505 | 199.142 | -24.82908 | -4.595684
149.5067 | 199.1423 | -24.81028 | -4.717037
149.5083 | 199.1425 | -24.79213 | -4.81366
149.51 | 199.1428 | -24.77647 | -4.866634
149.5117 | 199.143 | -24.76404 | -4.887234
149.5133 | 199.1433 | -24.75467 | -4.900875
149.515 | 199.1436 | -24.74746 | -4.92524
149.5167 | 199.1438 | -24.74149 | -4.95821
149.5183 | 199.1441 | -24.73698 | -4.9869
149.52 | 199.1443 | -24.7346 | -5.003735
149.5217 | 199.1446 | -24.73396 | -5.01107
149.5233 | 199.1449 | -24.73385 | -5.017376
149.525 | 199.1451 | -24.73384 | -5.035995
149.5267 | 199.1454 | -24.73408 | -5.073544
149.5283 | 199.1456 | -24.7335 | -5.119125
149.53 | 199.1459 | -24.72972 | -5.16116
149.5317 | 199.1461 | -24.72142 | -5.209328
149.5333 | 199.1464 | -24.70989 | -5.285683
149.535 | 199.1466 | -24.69763 | -5.399563
149.5367 | 199.1469 | -24.68615 | -5.536457
149.5383 | 199.1471 | -24.67547 | -5.659252
149.54 | 199.1474 | -24.6654 | -5.729118
149.5417 | 199.1476 | -24.65592 | -5.740173
149.5433 | 199.1479 | -24.64655 | -5.720444
149.545 | 199.1481 | -24.63643 | -5.690369
149.5467 | 199.1483 | -24.62495 | -5.63633
149.5483 | 199.1486 | -24.61222 | -5.537636
149.55 | 199.1488 | -24.59918 | -5.404896
149.5517 | 199.149 | -24.58708 | -5.278931
149.5533 | 199.1493 | -24.57676 | -5.194771
149.555 | 199.1495 | -24.5681 | -5.157772
149.5567 | 199.1497 | -24.55983 | -5.153778
149.5583 | 199.15 | -24.55056 | -5.17606
149.56 | 199.1503 | -24.53996 | -5.237778
149.5617 | 199.1505 | -24.52894 | -5.356155
149.5633 | 199.1507 | -24.51846 | -5.523663
149.565 | 199.151 | -24.50882 | -5.707729
149.5667 | 199.1512 | -24.4998 | -5.878075
149.5683 | 199.1514 | -24.49115 | -6.021435
149.57 | 199.1517 | -24.48284 | -6.1283
149.5717 | 199.1519 | -24.47498 | -6.18837
149.5733 | 199.1522 | -24.46716 | -6.209507
149.575 | 199.1524 | -24.45834 | -6.219612
149.5767 | 199.1526 | -24.44757 | -6.237488
149.5783 | 199.1529 | -24.43504 | -6.256279
149.58 | 199.1531 | -24.42187 | -6.25708
149.5817 | 199.1534 | -24.40922 | -6.234512
149.5833 | 199.1536 | -24.39729 | -6.206417
149.585 | 199.1539 | -24.38526 | -6.199585
149.5867 | 199.1541 | -24.37232 | -6.231926
149.5883 | 199.1544 | -24.35939 | -6.302227
149.59 | 199.1546 | -24.34881 | -6.391056
149.5917 | 199.1548 | -24.34172 | -6.475033
149.5933 | 199.1551 | -24.33655 | -6.547153
149.595 | 199.1553 | -24.33115 | -6.619297
149.5967 | 199.1556 | -24.32486 | -6.697002
149.5983 | 199.1559 | -24.31797 | -6.763493
149.6 | 199.1561 | -24.31016 | -6.799873
149.6017 | 199.1564 | -24.30049 | -6.811249
149.6033 | 199.1566 | -24.28826 | -6.828884
149.605 | 199.1568 | -24.27366 | -6.883369
149.6067 | 199.1571 | -24.25821 | -6.978436
149.6083 | 199.1573 | -24.244 | -7.0914
149.61 | 199.1576 | -24.2323 | -7.196274
149.6117 | 199.1579 | -24.22281 | -7.283386
149.6133 | 199.1581 | -24.21402 | -7.358837
149.615 | 199.1584 | -24.20397 | -7.42963
149.6167 | 199.1586 | -24.19159 | -7.493053
149.6183 | 199.1589 | -24.17784 | -7.542847
149.62 | 199.1591 | -24.16479 | -7.587959
149.6217 | 199.1593 | -24.15405 | -7.650581
149.6233 | 199.1596 | -24.14586 | -7.742123
149.625 | 199.1598 | -24.13872 | -7.852558
149.6267 | 199.1601 | -24.12992 | -7.966049
149.6283 | 199.1603 | -24.11711 | -8.075191
149.63 | 199.1606 | -24.09976 | -8.18367
149.6317 | 199.1608 | -24.07963 | -8.301876
149.6333 | 199.1611 | -24.0596 | -8.433575
149.635 | 199.1613 | -24.04148 | -8.562469
149.6367 | 199.1616 | -24.02515 | -8.671875
149.6383 | 199.1618 | -24.01001 | -8.770615
149.64 | 199.162 | -23.99621 | -8.881393
149.6417 | 199.1623 | -23.9839 | -9.010139
149.6433 | 199.1625 | -23.97235 | -9.141655
149.645 | 199.1628 | -23.95987 | -9.259975
149.6467 | 199.163 | -23.94485 | -9.361862
149.6483 | 199.1633 | -23.92728 | -9.457523
149.65 | 199.1635 | -23.90885 | -9.568531
149.6517 | 199.1638 | -23.89146 | -9.708321
149.6533 | 199.164 | -23.87589 | -9.862484
149.655 | 199.1643 | -23.86174 | -9.998669
149.6567 | 199.1646 | -23.84803 | -10.09122
149.6583 | 199.1648 | -23.83392 | -10.13318
149.66 | 199.1651 | -23.819 | -10.13749
149.6617 | 199.1654 | -23.80271 | -10.13627
149.6633 | 199.1656 | -23.78432 | -10.16932
149.665 | 199.1658 | -23.76404 | -10.25519
149.6667 | 199.1661 | -23.74291 | -10.37105
149.6683 | 199.1664 | -23.72142 | -10.46117
149.67 | 199.1666 | -23.69939 | -10.47259
149.6717 | 199.1669 | -23.67742 | -10.39652
149.6733 | 199.1671 | -23.65699 | -10.27543
149.675 | 199.1674 | -23.63893 | -10.16097
149.6767 | 199.1676 | -23.62302 | -10.0724
149.6783 | 199.1679 | -23.60849 | -10.00473
149.68 | 199.1682 | -23.59398 | -9.962517
149.6817 | 199.1684 | -23.57786 | -9.959415
149.6833 | 199.1687 | -23.55931 | -9.991676
149.685 | 199.1689 | -23.53869 | -10.03409
149.6867 | 199.1692 | -23.51659 | -10.0542
149.6883 | 199.1694 | -23.4935 | -10.03134
149.69 | 199.1697 | -23.47008 | -9.975151
149.6917 | 199.1699 | -23.44662 | -9.920689
149.6933 | 199.1702 | -23.42327 | -9.896381
149.695 | 199.1704 | -23.40093 | -9.906727
149.6967 | 199.1707 | -23.3808 | -9.942089
149.6983 | 199.1709 | -23.36303 | -9.99234
149.7 | 199.1712 | -23.34716 | -10.0468
149.7017 | 199.1714 | -23.33305 | -10.09039
149.7033 | 199.1717 | -23.3201 | -10.10587
149.705 | 199.1719 | -23.30661 | -10.08647
149.7067 | 199.1722 | -23.29126 | -10.04449
149.7083 | 199.1725 | -23.27447 | -9.995705
149.71 | 199.1727 | -23.25815 | -9.94083
149.7117 | 199.1729 | -23.24439 | -9.875244
149.7133 | 199.1732 | -23.23338 | -9.811489
149.715 | 199.1735 | -23.22335 | -9.7836
149.7167 | 199.1737 | -23.21285 | -9.826801
149.7183 | 199.174 | -23.20211 | -9.954048
149.72 | 199.1743 | -23.19142 | -10.14848
149.7217 | 199.1745 | -23.1798 | -10.36947
149.7233 | 199.1748 | -23.16626 | -10.57061
149.725 | 199.1751 | -23.15126 | -10.71923
149.7267 | 199.1753 | -23.13618 | -10.80564
149.7283 | 199.1756 | -23.12202 | -10.83405
149.73 | 199.1759 | -23.1089 | -10.81808
149.7317 | 199.1761 | -23.09602 | -10.78088
149.7333 | 199.1764 | -23.08213 | -10.74267
149.735 | 199.1766 | -23.06676 | -10.71311
149.7367 | 199.1768 | -23.05033 | -10.69989
149.7383 | 199.1771 | -23.03324 | -10.7088
149.74 | 199.1774 | -23.01533 | -10.73641
149.7417 | 199.1776 | -22.99668 | -10.77397
149.7433 | 199.1778 | -22.97814 | -10.81887
149.745 | 199.1781 | -22.96055 | -10.87341
149.7467 | 199.1783 | -22.94378 | -10.93612
149.7483 | 199.1785 | -22.927 | -11.00055
149.75 | 199.1788 | -22.90993 | -11.0621
149.7517 | 199.179 | -22.89302 | -11.12978
149.7533 | 199.1793 | -22.87645 | -11.22023
149.755 | 199.1795 | -22.85979 | -11.33097
149.7567 | 199.1797 | -22.84169 | -11.43751
149.7583 | 199.1799 | -22.82003 | -11.52811
149.76 | 199.1802 | -22.79351 | -11.61765
149.7617 | 199.1804 | -22.76278 | -11.71612
149.7633 | 199.1806 | -22.72985 | -11.80561
149.765 | 199.1808 | -22.69697 | -11.86446
149.7667 | 199.181 | -22.66604 | -11.90033
149.7683 | 199.1813 | -22.63822 | -11.94368
149.77 | 199.1815 | -22.61375 | -12.0167
149.7717 | 199.1817 | -22.592 | -12.11288
149.7733 | 199.1819 | -22.57167 | -12.20304
149.775 | 199.1821 | -22.5514 | -12.26054
149.7767 | 199.1824 | -22.53051 | -12.2836
149.7783 | 199.1826 | -22.50927 | -12.29181
149.78 | 199.1828 | -22.4884 | -12.30812
149.7817 | 199.183 | -22.46833 | -12.34348
149.7833 | 199.1833 | -22.44932 | -12.39817
149.785 | 199.1835 | -22.43148 | -12.47011
149.7867 | 199.1837 | -22.41399 | -12.55288
149.7883 | 199.1839 | -22.39526 | -12.62929
149.79 | 199.1841 | -22.37455 | -12.68096
149.7917 | 199.1844 | -22.35263 | -12.70821
149.7933 | 199.1846 | -22.33067 | -12.72691
149.795 | 199.1848 | -22.30937 | -12.74805
149.7967 | 199.185 | -22.28914 | -12.7696
149.7983 | 199.1852 | -22.27022 | -12.77464
149.8 | 199.1854 | -22.25218 | -12.73258
149.8017 | 199.1856 | -22.23398 | -12.62497
149.8033 | 199.1859 | -22.21508 | -12.46829
149.805 | 199.1861 | -22.196 | -12.2987
149.8067 | 199.1863 | -22.17755 | -12.13933
149.8083 | 199.1864 | -22.15957 | -12.00073
149.81 | 199.1867 | -22.14087 | -11.89605
149.8117 | 199.1869 | -22.12063 | -11.8403
149.8133 | 199.1871 | -22.09949 | -11.83398
149.815 | 199.1873 | -22.0791 | -11.85897
149.8167 | 199.1875 | -22.06042 | -11.89011
149.8183 | 199.1877 | -22.04313 | -11.91194
149.82 | 199.1879 | -22.02602 | -11.93192
149.8217 | 199.1881 | -22.00756 | -11.97288
149.8233 | 199.1884 | -21.98671 | -12.04483
149.825 | 199.1886 | -21.9635 | -12.13935
149.8267 | 199.1888 | -21.93896 | -12.24632
149.8283 | 199.189 | -21.91448 | -12.35386
149.83 | 199.1892 | -21.89134 | -12.43821
149.8317 | 199.1894 | -21.87025 | -12.47732
149.8333 | 199.1896 | -21.85092 | -12.47205
149.835 | 199.1898 | -21.83244 | -12.44592
149.8367 | 199.19 | -21.81411 | -12.43542
149.8383 | 199.1903 | -21.79566 | -12.47182
149.84 | 199.1905 | -21.77714 | -12.55496
149.8417 | 199.1907 | -21.75898 | -12.65049
149.8433 | 199.1909 | -21.74143 | -12.73085
149.845 | 199.1911 | -21.72376 | -12.79996
149.8467 | 199.1914 | -21.70496 | -12.87008
149.8483 | 199.1916 | -21.68536 | -12.93806
149.85 | 199.1918 | -21.66598 | -12.99433
149.8517 | 199.192 | -21.64688 | -13.03448
149.8533 | 199.1923 | -21.62706 | -13.05836
149.855 | 199.1925 | -21.60583 | -13.07689
149.8567 | 199.1927 | -21.58342 | -13.11495
149.8583 | 199.1929 | -21.56056 | -13.18611
149.86 | 199.1932 | -21.53785 | -13.27869
149.8617 | 199.1934 | -21.51495 | -13.37108
149.8633 | 199.1936 | -21.49066 | -13.44857
149.865 | 199.1938 | -21.46459 | -13.51057
149.8667 | 199.194 | -21.43771 | -13.56805
149.8683 | 199.1942 | -21.41095 | -13.63031
149.87 | 199.1944 | -21.3845 | -13.69693
149.8717 | 199.1946 | -21.35874 | -13.76261
149.8733 | 199.1949 | -21.33477 | -13.82257
149.875 | 199.1951 | -21.31329 | -13.87272
149.8767 | 199.1953 | -21.29351 | -13.91816
149.8783 | 199.1955 | -21.27309 | -13.97123
149.88 | 199.1958 | -21.24982 | -14.03463
149.8817 | 199.196 | -21.22398 | -14.09555
149.8833 | 199.1962 | -21.19797 | -14.13835
149.885 | 199.1964 | -21.17307 | -14.15269
149.8867 | 199.1966 | -21.14842 | -14.13258
149.8883 | 199.1969 | -21.1235 | -14.08357
149.89 | 199.1971 | -21.09938 | -14.03062
149.8917 | 199.1973 | -21.0767 | -13.99609
149.8933 | 199.1976 | -21.05467 | -13.97631
149.895 | 199.1978 | -21.03243 | -13.95409
149.8967 | 199.198 | -21.00975 | -13.92664
149.8983 | 199.1982 | -20.98619 | -13.90399
149.9 | 199.1984 | -20.96158 | -13.88832
149.9017 | 199.1986 | -20.93657 | -13.87436
149.9033 | 199.1989 | -20.91176 | -13.85414
149.905 | 199.1991 | -20.88685 | -13.82086
149.9067 | 199.1993 | -20.86083 | -13.78236
149.9083 | 199.1995 | -20.83283 | -13.75796
149.91 | 199.1997 | -20.8031 | -13.75162
149.9117 | 199.2 | -20.77307 | -13.74272
149.9133 | 199.2002 | -20.74445 | -13.7108
149.915 | 199.2004 | -20.71837 | -13.66182
149.9167 | 199.2006 | -20.69486 | -13.62209
149.9183 | 199.2008 | -20.6726 | -13.60937
149.92 | 199.201 | -20.64984 | -13.60896
149.9217 | 199.2012 | -20.62611 | -13.59061
149.9233 | 199.2015 | -20.60251 | -13.54943
149.925 | 199.2017 | -20.58078 | -13.51091
149.9267 | 199.2019 | -20.56204 | -13.49194
149.9283 | 199.2021 | -20.54604 | -13.48449
149.93 | 199.2023 | -20.53133 | -13.48056
149.9317 | 199.2025 | -20.51614 | -13.49095
149.9333 | 199.2027 | -20.49964 | -13.53124
149.935 | 199.2029 | -20.48219 | -13.60166
149.9367 | 199.2031 | -20.46422 | -13.68467
149.9383 | 199.2033 | -20.44528 | -13.75647
149.94 | 199.2035 | -20.42476 | -13.80025
149.9417 | 199.2037 | -20.4032 | -13.81619
149.9433 | 199.2039 | -20.38165 | -13.8171
149.945 | 199.2041 | -20.36044 | -13.81793
149.9467 | 199.2043 | -20.33892 | -13.82659
149.9483 | 199.2045 | -20.31606 | -13.83426
149.95 | 199.2047 | -20.29121 | -13.81923
149.9517 | 199.205 | -20.26499 | -13.76875
149.9533 | 199.2051 | -20.23927 | -13.6897
149.955 | 199.2054 | -20.21618 | -13.6022
149.9567 | 199.2056 | -20.19629 | -13.52935
149.9583 | 199.2058 | -20.17812 | -13.48507
149.96 | 199.206 | -20.1594 | -13.45724
149.9617 | 199.2062 | -20.13901 | -13.41611
149.9633 | 199.2064 | -20.11727 | -13.34574
149.965 | 199.2066 | -20.09486 | -13.26066
149.9667 | 199.2068 | -20.07206 | -13.19927
149.9683 | 199.207 | -20.04874 | -13.19975
149.97 | 199.2072 | -20.02471 | -13.26575
149.9717 | 199.2074 | -20.00012 | -13.35677
149.9733 | 199.2076 | -19.97514 | -13.42825
149.975 | 199.2078 | -19.9491 | -13.4743
149.9767 | 199.208 | -19.9212 | -13.51219
149.9783 | 199.2082 | -19.89204 | -13.53761
149.98 | 199.2084 | -19.86338 | -13.52341
149.9817 | 199.2086 | -19.83617 | -13.45952
149.9833 | 199.2088 | -19.81023 | -13.36731
149.985 | 199.209 | -19.78514 | -13.26711
149.9867 | 199.2091 | -19.76026 | -13.16268
149.9883 | 199.2093 | -19.73463 | -13.05516
149.99 | 199.2095 | -19.70797 | -12.94861
149.9917 | 199.2097 | -19.68123 | -12.84135
149.9933 | 199.2099 | -19.6557 | -12.72634
149.995 | 199.2101 | -19.63226 | -12.60798
149.9967 | 199.2103 | -19.61094 | -12.51656
149.9983 | 199.2105 | -19.59093 | -12.49083
150 | 199.2107 | -19.5711 | -12.54067
150.0017 | 199.2109 | -19.55116 | -12.63486
150.0033 | 199.2111 | -19.53183 | -12.73229
150.005 | 199.2113 | -19.51396 | -12.8118
150.0067 | 199.2115 | -19.49745 | -12.87686
150.0083 | 199.2117 | -19.48084 | -12.94667
150.01 | 199.2119 | -19.46206 | -13.03284
150.0117 | 199.2121 | -19.44057 | -13.11821
150.0133 | 199.2123 | -19.41827 | -13.17437
150.015 | 199.2125 | -19.39712 | -13.19186
150.0167 | 199.2127 | -19.37678 | -13.17068
150.0183 | 199.2129 | -19.35617 | -13.09867
150.02 | 199.2131 | -19.33609 | -12.97341
150.0217 | 199.2133 | -19.31833 | -12.8297
150.0233 | 199.2135 | -19.30313 | -12.71185
150.025 | 199.2137 | -19.28925 | -12.63449
150.0267 | 199.2139 | -19.27606 | -12.58823
150.0283 | 199.2141 | -19.26355 | -12.56104
150.03 | 199.2144 | -19.25099 | -12.54066
150.0317 | 199.2146 | -19.23701 | -12.51282
150.0333 | 199.2148 | -19.2211 | -12.46929
150.035 | 199.215 | -19.20446 | -12.411
150.0367 | 199.2152 | -19.18861 | -12.34737
150.0383 | 199.2154 | -19.17313 | -12.29116
150.04 | 199.2156 | -19.15539 | -12.24956
150.0417 | 199.2158 | -19.13306 | -12.22213
150.0433 | 199.216 | -19.10649 | -12.20939
150.045 | 199.2162 | -19.07798 | -12.21558
150.0467 | 199.2164 | -19.04962 | -12.24337
150.0483 | 199.2166 | -19.02179 | -12.28341
150.05 | 199.2168 | -18.99317 | -12.31265
150.0517 | 199.217 | -18.96267 | -12.31295
150.0533 | 199.2172 | -18.93152 | -12.29487
150.055 | 199.2174 | -18.90225 | -12.28811
150.0567 | 199.2176 | -18.87581 | -12.29881
150.0583 | 199.2178 | -18.85154 | -12.30231
150.06 | 199.218 | -18.82964 | -12.28734
150.0617 | 199.2182 | -18.81092 | -12.28138
150.0633 | 199.2185 | -18.79424 | -12.31624
150.065 | 199.2186 | -18.77684 | -12.39435
150.0667 | 199.2189 | -18.75735 | -12.49894
150.0683 | 199.2191 | -18.73612 | -12.62345
150.07 | 199.2192 | -18.71351 | -12.76535
150.0717 | 199.2194 | -18.68957 | -12.90811
150.0733 | 199.2197 | -18.66524 | -13.02374
150.075 | 199.2198 | -18.64212 | -13.09543
150.0767 | 199.22 | -18.62145 | -13.13213
150.0783 | 199.2202 | -18.60331 | -13.16393
150.08 | 199.2204 | -18.58667 | -13.21785
150.0817 | 199.2206 | -18.57013 | -13.29623
150.0833 | 199.2208 | -18.55259 | -13.37686
150.085 | 199.2211 | -18.53371 | -13.43528
150.0867 | 199.2212 | -18.51387 | -13.45677
150.0883 | 199.2214 | -18.49368 | -13.43312
150.09 | 199.2216 | -18.47384 | -13.36016
150.0917 | 199.2218 | -18.45479 | -13.2425
150.0933 | 199.222 | -18.43598 | -13.10011
150.095 | 199.2222 | -18.41599 | -12.96327
150.0967 | 199.2224 | -18.39426 | -12.85335
150.0983 | 199.2226 | -18.37222 | -12.77183
150.1 | 199.2228 | -18.35159 | -12.71484
150.1017 | 199.223 | -18.33223 | -12.69017
150.1033 | 199.2232 | -18.31264 | -12.70236
150.105 | 199.2234 | -18.29197 | -12.73194
150.1067 | 199.2236 | -18.27027 | -12.75
150.1083 | 199.2237 | -18.24768 | -12.75033
150.11 | 199.2239 | -18.2241 | -12.74871
150.1117 | 199.2241 | -18.19977 | -12.75191
150.1133 | 199.2243 | -18.17532 | -12.74594
150.115 | 199.2245 | -18.1517 | -12.72231
150.1167 | 199.2247 | -18.12982 | -12.69919
150.1183 | 199.2249 | -18.11011 | -12.71353
150.12 | 199.2251 | -18.09161 | -12.79145
150.1217 | 199.2252 | -18.07164 | -12.92774
150.1233 | 199.2254 | -18.04737 | -13.08623
150.125 | 199.2256 | -18.01832 | -13.22328
150.1267 | 199.2258 | -17.98689 | -13.31992
150.1283 | 199.226 | -17.95658 | -13.39079
150.13 | 199.2262 | -17.93019 | -13.4585
150.1317 | 199.2263 | -17.90844 | -13.53608
150.1333 | 199.2265 | -17.88963 | -13.63019
150.135 | 199.2267 | -17.871 | -13.73318
150.1367 | 199.2268 | -17.85125 | -13.81736
150.1383 | 199.227 | -17.83114 | -13.86586
150.14 | 199.2272 | -17.8115 | -13.90481
150.1417 | 199.2273 | -17.79198 | -13.97043
150.1433 | 199.2275 | -17.77213 | -14.05788
150.145 | 199.2277 | -17.75239 | -14.12961
150.1467 | 199.2279 | -17.73325 | -14.16736
150.1483 | 199.228 | -17.71434 | -14.18522
150.15 | 199.2282 | -17.69482 | -14.20414
150.1517 | 199.2284 | -17.67373 | -14.23158
150.1533 | 199.2286 | -17.65085 | -14.27391
150.155 | 199.2287 | -17.62741 | -14.33967
150.1567 | 199.2289 | -17.60505 | -14.42674
150.1583 | 199.2291 | -17.58386 | -14.52033
150.16 | 199.2293 | -17.56199 | -14.61328125
150.1617 | 199.2295 | -17.53736 | -14.70434
150.1633 | 199.2296 | -17.50936 | -14.77139
150.165 | 199.2298 | -17.47961 | -14.76759
150.1667 | 199.23 | -17.45065 | -14.66715
150.1683 | 199.2302 | -17.42372 | -14.50046
150.17 | 199.2304 | -17.39797 | -14.33553
150.1717 | 199.2306 | -17.37214 | -14.22906
150.1733 | 199.2308 | -17.34583 | -14.19496
150.175 | 199.2309 | -17.31894 | -14.20091
150.1767 | 199.2311 | -17.29155 | -14.19252
150.1783 | 199.2313 | -17.26455 | -14.13861
150.18 | 199.2315 | -17.23877 | -14.05463
150.1817 | 199.2316 | -17.21349 | -13.97808
150.1833 | 199.2318 | -17.18739 | -13.93363
150.185 | 199.232 | -17.16074 | -13.9305
150.1867 | 199.2321 | -17.13517 | -13.97239
150.1883 | 199.2323 | -17.11136 | -14.05102
150.19 | 199.2325 | -17.08817 | -14.14218
150.1917 | 199.2326 | -17.064 | -14.22095
150.1933 | 199.2328 | -17.03814 | -14.27166
150.195 | 199.2329 | -17.01027 | -14.28765
150.1967 | 199.2331 | -16.98034 | -14.26906
150.1983 | 199.2332 | -16.94947 | -14.22492
150.2 | 199.2334 | -16.91979 | -14.16986
150.2017 | 199.2336 | -16.89234 | -14.11085
150.2033 | 199.2337 | -16.86625 | -14.04275
150.205 | 199.2339 | -16.84069 | -13.96429
150.2067 | 199.2341 | -16.81673 | -13.89412
150.2083 | 199.2342 | -16.79606 | -13.85717
150.21 | 199.234375 | -16.77851 | -13.85668
150.2117 | 199.2345 | -16.76196 | -13.8708
150.2133 | 199.2347 | -16.74443 | -13.87279
150.215 | 199.2349 | -16.72553 | -13.84892
150.2167 | 199.235 | -16.70622 | -13.8068
150.2183 | 199.2352 | -16.68829 | -13.76882
150.22 | 199.2353 | -16.67303 | -13.74996
150.2217 | 199.2355 | -16.65992 | -13.74257
150.2233 | 199.2357 | -16.64666 | -13.72579
150.225 | 199.2358 | -16.63084 | -13.68418
150.2267 | 199.236 | -16.61125 | -13.61691
150.2283 | 199.2361 | -16.58803 | -13.53901
150.23 | 199.2363 | -16.56233 | -13.46782
150.2317 | 199.2364 | -16.53583 | -13.40452
150.2333 | 199.2366 | -16.50975 | -13.33047
150.235 | 199.2367 | -16.48443 | -13.22435
150.2367 | 199.2369 | -16.46022 | -13.07227
150.2383 | 199.2371 | -16.43832 | -12.87948
150.24 | 199.2372 | -16.41964 | -12.68097
150.2417 | 199.2374 | -16.40303 | -12.52377
150.2433 | 199.2375 | -16.38609 | -12.42629
150.245 | 199.2377 | -16.36713 | -12.36806
150.2467 | 199.2379 | -16.34567 | -12.32015
150.2483 | 199.238 | -16.32177 | -12.27636
150.25 | 199.2382 | -16.29589 | -12.24601
150.2517 | 199.2383 | -16.269 | -12.22561
150.2533 | 199.2385 | -16.24207 | -12.19653
150.255 | 199.2386 | -16.21607 | -12.15256
150.2567 | 199.2388 | -16.19175 | -12.11256
150.2583 | 199.2389 | -16.16837 | -12.10252
150.26 | 199.2391 | -16.14415 | -12.13465
150.2617 | 199.2392 | -16.11872 | -12.2013
150.2633 | 199.2394 | -16.09356 | -12.28348
150.265 | 199.2395 | -16.06967 | -12.3626
150.2667 | 199.2397 | -16.04704 | -12.42225
150.2683 | 199.2398 | -16.02599 | -12.44555
150.27 | 199.24 | -16.00692 | -12.42503
150.2717 | 199.2401 | -15.98904 | -12.36993
150.2733 | 199.2403 | -15.97112 | -12.29703
150.275 | 199.2404 | -15.953125 | -12.21658
150.2767 | 199.2406 | -15.93611 | -12.12509
150.2783 | 199.2408 | -15.92092 | -12.01604
150.28 | 199.2409 | -15.90705 | -11.90521
150.2817 | 199.2411 | -15.89273 | -11.83076
150.2833 | 199.2412 | -15.87614 | -11.81232
150.285 | 199.2414 | -15.85682 | -11.82623
150.2867 | 199.2416 | -15.83558 | -11.82572
150.2883 | 199.2417 | -15.81402 | -11.77509
150.29 | 199.2419 | -15.7937 | -11.67046
150.2917 | 199.242 | -15.77556 | -11.53971
150.2933 | 199.2421875 | -15.75971 | -11.41662
150.295 | 199.2423 | -15.74558 | -11.31208
150.2967 | 199.2425 | -15.73172 | -11.21966
150.2983 | 199.2426 | -15.71615 | -11.13841
150.3 | 199.2428 | -15.69768 | -11.06321
150.3017 | 199.243 | -15.67707 | -10.97191
150.3033 | 199.2431 | -15.65626 | -10.85098
150.305 | 199.2433 | -15.6363 | -10.71765
150.3067 | 199.2435 | -15.61644 | -10.59927
150.3083 | 199.2436 | -15.59565 | -10.51208
150.31 | 199.2438 | -15.57412 | -10.4655
150.3117 | 199.244 | -15.55261 | -10.45916
150.3133 | 199.2441 | -15.5315 | -10.47664
150.315 | 199.2443 | -15.51108 | -10.495
150.3167 | 199.2444 | -15.4917 | -10.50452
150.3183 | 199.2446 | -15.474 | -10.51363
150.32 | 199.2448 | -15.45888 | -10.54292
150.3217 | 199.2449 | -15.44622 | -10.59944
150.3233 | 199.2451 | -15.43374 | -10.65493
150.325 | 199.2452 | -15.41867 | -10.67315
150.3267 | 199.2454 | -15.40057 | -10.65528
150.3283 | 199.2455 | -15.38165 | -10.63172
150.33 | 199.2457 | -15.36441 | -10.62803
150.3317 | 199.2458 | -15.34923 | -10.66068
150.3333 | 199.246 | -15.33424 | -10.74613
150.335 | 199.2462 | -15.31761 | -10.88018
150.3367 | 199.2463 | -15.2994 | -11.02468
150.3383 | 199.2465 | -15.2811 | -11.13819
150.34 | 199.2466 | -15.26355 | -11.20869
150.3417 | 199.2468 | -15.24644 | -11.24914
150.3433 | 199.2469 | -15.22982 | -11.27748
150.345 | 199.2471 | -15.21447 | -11.30588
150.3467 | 199.2472 | -15.20042 | -11.33773
150.3483 | 199.2474 | -15.1864 | -11.3693
150.35 | 199.2475 | -15.17103 | -11.39633
150.3517 | 199.2477 | -15.15387 | -11.41821
150.3533 | 199.2478 | -15.13532 | -11.4365
150.355 | 199.248 | -15.11599 | -11.46123
150.3567 | 199.2482 | -15.09654 | -11.51384
150.3583 | 199.2483 | -15.07775 | -11.41971
150.36 | 199.2485 | -15.05997 | -11.27271
150.3617 | 199.2486 | -15.04234 | -11.01306
150.3633 | 199.2487 | -15.02377 | -10.68548
150.365 | 199.2489 | -15.00481 | -10.89565
150.3667 | 199.2491 | -14.98671 | -11.07893
150.3683 | 199.2492 | -14.96888 | -11.21398
150.37 | 199.2493 | -14.9496 | -11.33453
150.3717 | 199.2495 | -14.92835 | -11.47656
150.3733 | 199.2496 | -14.90531 | -11.65102
150.375 | 199.2498 | -14.88005 | -11.84532
150.3767 | 199.2499 | -14.85303 | -12.02278
150.3783 | 199.2501 | -14.82686 | -12.15151
150.38 | 199.2502 | -14.80354 | -12.24577
150.3817 | 199.2503 | -14.78209 | -12.35058
150.3833 | 199.2505 | -14.76025 | -12.48815
150.385 | 199.2506 | -14.73728 | -12.63916
150.3867 | 199.2508 | -14.7141 | -12.76988
150.3883 | 199.2509 | -14.69149 | -12.86373
150.39 | 199.251 | -14.669 | -12.92291
150.3917 | 199.2512 | -14.64596 | -12.94866
150.3933 | 199.2513 | -14.6226 | -12.94795
150.395 | 199.2515 | -14.59957 | -12.94708
150.3967 | 199.2516 | -14.5764 | -12.97034
150.3983 | 199.2517 | -14.55159 | -13.02771
150.4 | 199.2519 | -14.54005 | -13.13151
150.4017 | 199.252 | -14.53461 | -13.28317
150.4033 | 199.2522 | -14.54112 | -13.45718
150.405 | 199.2523 | -14.55577 | -13.63302
150.4067 | 199.2524 | -14.52577 | -13.81928
150.4083 | 199.2526 | -14.49543 | -14.00833
150.41 | 199.2527 | -14.46607 | -14.15681
150.4117 | 199.2528 | -14.43711 | -14.24159
150.4133 | 199.253 | -14.40803 | -14.35767
150.415 | 199.2531 | -14.37831 | -14.71288
150.4167 | 199.2532 | -14.34713 | -15.59413
150.4183 | 199.2533 | -14.31571 | -17.78672
150.42 | 199.2535 | -14.28677 | -17.38507
150.4217 | 199.2536 | -14.26062 | -16.36405
150.4233 | 199.2537 | -14.23434 | -16.24884
150.425 | 199.2538 | -14.20576 | -16.95637
150.4267 | 199.254 | -14.17656 | -17.25255
150.4283 | 199.2541 | -14.15031 | -16.33177
150.43 | 199.2542 | -14.12844 | -14.64275
150.4317 | 199.2544 | -14.10949 | -13.29804
150.4333 | 199.2545 | -14.09198 | -12.95776
150.435 | 199.2546 | -14.07487 | -13.53332
150.4367 | 199.2547 | -14.0564 | -14.57604
150.4383 | 199.2549 | -14.03513 | -15.69477
150.44 | 199.255 | -14.0109 | -16.99418
150.4417 | 199.2552 | -13.98346 | -18.91699
150.4433 | 199.2553 | -13.95304 | -20.69327
150.445 | 199.2554 | -13.92091 | -21.34613
150.4467 | 199.2555 | -13.88768 | -20.84124
150.4483 | 199.2557 | -13.85321 | -19.31711
150.45 | 199.2558 | -13.81935 | -17.73921
150.4517 | 199.2559 | -13.78914 | -16.48492
150.4533 | 199.256 | -13.7628 | -16.28334
150.455 | 199.2561 | -13.73187 | -20.3875
150.4567 | 199.2562 | -13.67924 | -33.18033
150.4583 | 199.2564 | -13.58054 | -51.29552
150.46 | 199.2566 | -13.3708 | -61.96933
150.4617 | 199.2568 | -13.3781 | -57.50245
150.4633 | 199.2571 | -13.43987 | -44.33755
150.465 | 199.2573 | -13.42802 | -32.5213
150.4667 | 199.2576 | -13.34722 | -24.7648
150.4683 | 199.2578 | -13.29956 | -19.77643
150.47 | 199.258 | -13.35312 | -17.06949
150.4717 | 199.2583 | -13.47126 | -16.0286
150.4733 | 199.2585 | -13.56083 | -15.46198
150.475 | 199.2587 | -13.56614 | -14.8003
150.4767 | 199.259 | -13.49483 | -14.56491
150.4783 | 199.2592 | -13.3849 | -15.62585
150.48 | 199.2595 | -13.2685 | -18.01695
150.4817 | 199.2597 | -13.13541 | -20.55084
150.4833 | 199.2599 | -12.96364 | -21.94086
150.485 | 199.2602 | -12.81017 | -22.06091
150.4867 | 199.2604 | -12.76228 | -21.8313
150.4883 | 199.2606 | -12.819 | -22.36191
150.49 | 199.2609 | -12.91601 | -24.04906
150.4917 | 199.2611 | -13.01716 | -26.48175
150.4933 | 199.2613 | -13.09233 | -28.73636
150.495 | 199.2616 | -13.08016 | -30.47538
150.4967 | 199.2618 | -12.70908 | -32.58795
150.4983 | 199.2621 | -11.61328 | -36.02963
150.515 | 199.2643 | -12.82099 | -104.2924
150.5317 | 199.266 | -11.84912 | -312.054
150.5483 | 199.2655 | -8.388915 | -732.186
150.565 | 199.2602 | 2.463947 | -1471.584
150.5817 | 199.2478 | 29.20393 | -2496.294
150.5983 | 199.2247 | 77.2859 | -3799.119
150.615 | 199.1866 | 150.3794 | -5275.262
150.6317 | 199.1289 | 250.9823 | -6839.021
150.6483 | 199.0474 | 378.8076 | -8389.81
150.665 | 198.9382 | 533.2122 | -9859.182
150.6817 | 198.7982 | 711.5311 | -11206.39
150.6983 | 198.6241 | 912.0596 | -12392.51
150.715 | 198.414 | 1130.295 | -13410.12
150.7317 | 198.1662 | 1364.017 | -14230.65
150.7483 | 197.8797 | 1609.87 | -14879.79
150.765 | 197.5541 | 1865.402 | -15356.92
150.7817 | 197.1906 | 2126.766 | -15672.23
150.7983 | 196.7881 | 2391.867 | -15825.12
150.815 | 196.3467 | 2658.276 | -15853.6
150.8317 | 195.8672 | 2923.792 | -15759.54
150.8483 | 195.3507 | 3186.554 | -15562.66
150.865 | 194.7981 | 3445.035 | -15273.76
150.8817 | 194.2108 | 3697.937 | -14905.22
150.8983 | 193.59 | 3944.007 | -14478.63
150.915 | 192.9371 | 4182.27 | -13991.33
150.9317 | 192.2537 | 4411.447 | -13467.74
150.9483 | 191.5412 | 4632.46 | -12918.39
150.965 | 190.8011 | 4842.746 | -12337.03125
150.9817 | 190.0349 | 5043.883 | -11732.93
150.9983 | 189.2424 | 5234.406 | -11129.7
151.015 | 188.4233 | 5414.548 | -10511.38
151.0317 | 187.5822 | 5585.126 | -9896.004
151.0483 | 186.7207 | 5744.632 | -9280.277
151.065 | 185.8401 | 5894.15 | -8681.93
151.0817 | 184.9445 | 6033.367 | -8092.371
151.0983 | 184.0353 | 6163.045 | -7521.111
151.115 | 183.1109 | 6283.201 | -6966.029
151.1317 | 182.1724 | 6395.019 | -6445.588
151.1483 | 181.2203 | 6497.757 | -5937.264
151.165 | 180.2508 | 6592.36 | -5453.941
151.1817 | 179.2702 | 6678.906 | -4992.135
151.1983 | 178.2796 | 6757.633 | -4549.336
151.215 | 177.2797 | 6829.601 | -4131.51
151.2317 | 176.2772 | 6895.228 | -3732.539
151.2483 | 175.2676 | 6953.492 | -3359.783
151.265 | 174.2511 | 7006.277 | -2996.402
151.2817 | 173.2283 | 7053.395 | -2663.8125
151.2983 | 172.2002 | 7094.48 | -2338.787
151.315 | 171.1671 | 7130.389 | -2041.629
151.3317 | 170.1296 | 7161.666 | -1739.754
151.3483 | 169.0884 | 7188.343 | -1475.549
151.365 | 168.0439 | 7210.527 | -1216.67
151.3817 | 166.9964 | 7227.985 | -982.734375
151.3983 | 165.9463 | 7242.779 | -751.1367
151.415 | 164.8941 | 7253.232 | -544.1484375
151.4317 | 163.8398 | 7260.447 | -344.4902
151.4483 | 162.7838 | 7263.984 | -164.6602
151.465 | 161.7264 | 7265.354 | 20.8125
151.4817 | 160.6679 | 7263.459 | 186.8262
151.4983 | 159.6083 | 7259.029 | 332.6426
151.515 | 158.5481 | 7251.479 | 477.5332
151.5317 | 157.4874 | 7242.816 | 619.8223
151.5483 | 156.429 | 7231.159 | 743.4316
151.565 | 155.3746 | 7217.488 | 852.6621
151.5817 | 154.3206 | 7202.446 | 970.3008
151.5983 | 153.2672 | 7185.168 | 1077.715
151.615 | 152.2146 | 7166.654 | 1172.889
151.6317 | 151.1629 | 7145.685 | 1265.566
151.6483 | 150.1124 | 7123.991 | 1355.068
151.665 | 149.0632 | 7100.666 | 1432.354
151.6817 | 148.0157 | 7075.525 | 1510.441
151.6983 | 146.9697 | 7049.822 | 1581.890625
151.715 | 145.9256 | 7023.039 | 1641.967
151.7317 | 144.8833 | 6995.243 | 1698.398
151.7483 | 143.8481 | 6966.206 | 1753.418
151.765 | 142.816 | 6936.993 | 1800.633
151.7817 | 141.7864 | 6906.181 | 1851.627
151.7983 | 140.7594 | 6874.881 | 1889.748
151.815 | 139.7358 | 6842.717 | 1931.684
151.8317 | 138.715 | 6810.614 | 1963.904
151.8483 | 137.6973 | 6777.577 | 1998.691
151.865 | 136.6824 | 6743.968 | 2026.588
151.8817 | 135.6705 | 6709.967 | 2055.521
151.8983 | 134.6618 | 6675.143 | 2082.029
151.915 | 133.6565 | 6640.263 | 2106.111
151.9317 | 132.6544 | 6605.021 | 2122.640625
151.9483 | 131.6616 | 6569.479 | 2139.434
151.965 | 130.6723 | 6533.613 | 2155.436
151.9817 | 129.6863 | 6497.597 | 2167.447
151.9983 | 128.7037 | 6461.27 | 2176.576
152.015 | 127.7246 | 6424.865 | 2183.408
152.0317 | 126.7491 | 6388.433 | 2187.738
152.0483 | 125.7773 | 6351.972 | 2191.072
152.065 | 124.8093 | 6315.42 | 2197.611
152.0817 | 123.845 | 6278.828 | 2204.59
152.0983 | 122.8844 | 6242.034 | 2211.357
152.115 | 121.9278 | 6205.019 | 2216.765625
152.1317 | 120.9749 | 6167.962 | 2222.074
152.1483 | 120.0297 | 6130.929 | 2225.584
152.165 | 119.0903 | 6093.86 | 2229.979
152.1817 | 118.1547 | 6056.705 | 2237.074
152.1983 | 117.2229 | 6019.396 | 2249.643
152.215 | 116.2948 | 5981.923 | 2261.074
152.2317 | 115.3706 | 5943.985 | 2284.342
152.2483 | 114.4503 | 5905.858 | 2310.105
152.265 | 113.534 | 5867.248 | 2345.414
152.2817 | 112.6219 | 5828.257 | 2391.129
152.2983 | 111.7188 | 5787.701 | 2455.125
152.315 | 110.8197 | 5746.314 | 2541.609375
152.3317 | 109.9243 | 5703.864 | 2654.396
152.3483 | 109.0327 | 5659.342 | 2795.824
152.365 | 108.145 | 5611.37 | 2960.859375
152.3817 | 107.2611 | 5561.618 | 3158.203125
152.3983 | 106.381 | 5506.939 | 3366.861
152.415 | 105.5045 | 5449.239 | 3588.41
152.4317 | 104.6317 | 5387.589 | 3835.898
152.4483 | 103.7626 | 5322.808 | 4083.223
152.465 | 102.897 | 5251.934 | 4316.684
152.4817 | 102.035 | 5177.155 | 4537.465
152.4983 | 101.1767 | 5099.296 | 4707.006
152.515 | 100.324 | 5018.86 | 4824.123
152.5317 | 99.47569 | 4936.618 | 4909.482
152.5483 | 98.6299 | 4854.56 | 4919.596
152.565 | 97.7877 | 4770.496 | 4865.379
152.5817 | 96.94953 | 4690.044 | 4857.035
152.5983 | 96.1147 | 4611.24 | 4983.890625
152.615 | 95.28745 | 4532.224 | 5321.326
152.6317 | 94.47226 | 4446.026 | 5991.158
152.6483 | 93.67344 | 4344.779 | 7003.96875
152.665 | 92.89801 | 4221.25 | 8315.35
152.6817 | 92.15596 | 4072.182 | 9783.357
152.6983 | 91.45231 | 3896.32 | 11340.85
152.715 | 90.79478 | 3693.715 | 12872.82
152.7317 | 90.19061 | 3465.1 | 14333.12
152.7483 | 89.64626 | 3212.107 | 15689.72
152.765 | 89.16747 | 2937.899 | 16922.68
152.7817 | 88.75916 | 2643.874 | 18014.71
152.7983 | 88.42546 | 2333.095 | 18976.15
152.815 | 88.16975 | 2007.167 | 19801.42
152.8317 | 87.99464 | 1669.228 | 20472.29
152.8483 | 87.90174 | 1321.095 | 21024.66
152.865 | 87.89223 | 965.0966 | 21419.49
152.8817 | 87.96639 | 602.8706 | 21647.2
152.8983 | 88.12299 | 237.6724 | 21680.625
152.915 | 88.35944 | -126.0663 | 21452.02
152.9317 | 88.6726 | -486.8306 | 20917.9
152.9483 | 89.0575 | -835.7602 | 20050.17
152.965 | 89.50748 | -1166.17 | 18851.54
152.9817 | 90.01505 | -1473.318 | 17338.55
152.9983 | 90.57198 | -1751.392 | 15581.93
153.015 | 91.16862 | -1997.794 | 13633.92
153.0317 | 91.79524 | -2209.447 | 11571.79
153.0483 | 92.44216 | -2385.259 | 9446.739
153.065 | 93.10054 | -2524.273 | 7306.5
153.0817 | 93.76352 | -2627.554 | 5210.83
153.0983 | 94.42079 | -2695.415 | 3168.68
153.115 | 95.06515 | -2730.41 | 1195.638
153.1317 | 95.69018 | -2733.024 | -660.7646
153.1483 | 96.29028 | -2705.542 | -2373.709
153.165 | 96.86071 | -2648.165 | -3920.18
153.1817 | 97.39599 | -2567.407 | -5298.882
153.1983 | 97.89383 | -2466.259 | -6487.617
153.215 | 98.35175 | -2347.543 | -7537.661
153.2317 | 98.76776 | -2212.171 | -8442.347
153.2483 | 99.14055 | -2062.28 | -9231.899
153.265 | 99.4697 | -1900.337 | -9861.067
153.2817 | 99.75529 | -1728.176 | -10305.42
153.2983 | 99.99837 | -1550.298 | -10534.21
153.315 | 100.2008 | -1369.82 | -10556.67
153.3317 | 100.3652 | -1191.75 | -10354.05
153.3483 | 100.4944 | -1018.996 | -9973.089
153.365 | 100.5923 | -855.1558 | -9442.749
153.3817 | 100.6624 | -701.8206 | -8798.991
153.3983 | 100.7084 | -559.6521 | -8070.19
153.415 | 100.7341 | -431.641 | -7297.723
153.4317 | 100.7429 | -316.4053 | -6513.535
153.4483 | 100.7379 | -214.4587 | -5734.446
153.465 | 100.7218 | -125.582 | -4976.549
153.4817 | 100.6971 | -49.29034 | -4276.009
153.4983 | 100.6661 | 15.28861 | -3621.15
153.515 | 100.6305 | 69.05798 | -3010.115
153.5317 | 100.5918 | 113.9835 | -2469.763
153.5483 | 100.5515 | 149.6394 | -1994.054
153.565 | 100.5106 | 178.2854 | -1556.48
153.5817 | 100.4698 | 200.4031 | -1198.3
153.5983 | 100.4298 | 216.6581 | -878.7155
153.615 | 100.3911 | 228.075 | -613.832
153.6317 | 100.3539 | 235.6718 | -392.6803
153.6483 | 100.3185 | 239.9625 | -208.6804
153.665 | 100.2849 | 241.7516 | -52.23926
153.6817 | 100.2533 | 240.6423 | 62.3172
153.6983 | 100.2236 | 238.9518 | 150.1941
153.715 | 100.196 | 235.0415 | 227.2174
153.7317 | 100.1702 | 230.6203 | 268.8765
153.7483 | 100.1462 | 225.7039 | 300.6312
153.765 | 100.1238 | 220.3109 | 315.2521
153.7817 | 100.1029 | 214.8034 | 331.3303
153.7983 | 100.0832 | 209.1947 | 323.1158
153.815 | 100.0648 | 203.7236 | 318.2503
153.8317 | 100.0475 | 198.5152 | 303.7132
153.8483 | 100.0312 | 193.5688 | 287.855
153.865 | 100.0157 | 188.8733 | 270.2532
153.8817 | 100.0009 | 184.5449 | 252.213
153.8983 | 99.98676 | 180.5013 | 233.5957
153.915 | 99.97306 | 176.7233 | 215.5681
153.9317 | 99.95968 | 173.3034 | 197.5525
153.9483 | 99.94675 | 170.1439 | 179.4479
153.965 | 99.93412 | 167.3182 | 161.7565
153.9817 | 99.92168 | 164.7605 | 144.8828
153.9983 | 99.90955 | 162.5305 | 128.924
154.015 | 99.89765 | 160.511 | 112.8142
154.0317 | 99.8858 | 158.7529 | 99.4303
154.0483 | 99.87389 | 157.2452 | 86.93079
154.065 | 99.86216 | 155.9497 | 75.63629
154.0817 | 99.85046 | 154.7527 | 64.94165
154.0983 | 99.8388 | 153.7788 | 57.85272
154.115 | 99.82713 | 152.9381 | 50.77844
154.1317 | 99.81555 | 152.1415 | 45.58099
154.1483 | 99.80382 | 151.4027 | 39.76978
154.165 | 99.79203 | 150.7844 | 35.02972
154.1817 | 99.78012 | 150.2003 | 33.1745
154.1983 | 99.76813 | 149.9259 | 28.0058
154.215 | 99.75607 | 149.2321 | 23.91998
154.2317 | 99.74404 | 148.8886 | 21.45758
154.2483 | 99.73198 | 148.6117 | 18.95728
154.265 | 99.71996 | 148.3232 | 12.95508
154.2817 | 99.70792 | 148.1334 | 9.122681
154.2983 | 99.69592 | 147.9624 | 3.268616
154.315 | 99.68381 | 147.9434 | -3.62915
154.3317 | 99.67148 | 148.0572 | -10.50879
154.3483 | 99.65897 | 148.3723 | -18.75055
154.365 | 99.64619 | 148.69 | -25.62195
154.3817 | 99.63309 | 149.2166 | -33.93127
154.3983 | 99.61974 | 149.8009 | -40.09241
154.415 | 99.60618 | 150.5259 | -46.53369
154.4317 | 99.59235 | 151.4345 | -52.15283
154.4483 | 99.57831 | 152.298 | -57.33838
154.465 | 99.56394 | 153.36 | -58.21216
154.4817 | 99.54922 | 154.3876 | -60.5636
154.4983 | 99.53422 | 155.3963 | -62.32214
154.515 | 99.51901 | 156.3907 | -61.08142
154.5317 | 99.50356 | 157.4819 | -57.53558
154.5483 | 99.48791 | 158.4657 | -54.92377
154.565 | 99.47207 | 159.3372 | -49.38611
154.5817 | 99.45605 | 160.0684 | -41.44995
154.5983 | 99.43982 | 160.7369 | -32.67883
154.615 | 99.42344 | 161.2658 | -23.69147
154.6317 | 99.40704 | 161.5814 | -12.65515
154.6483 | 99.39066 | 161.6887 | -2.513855
154.665 | 99.3744 | 161.6345 | 8.637268
154.6817 | 99.35823 | 161.3991 | 20.18701
154.6983 | 99.34225 | 160.9819 | 29.87659
154.715 | 99.32649 | 160.3957 | 40.26929
154.7317 | 99.3109 | 159.5983 | 51.84576
154.7483 | 99.29551 | 158.642 | 61.43298
154.765 | 99.2804 | 157.5541 | 68.96851
154.7817 | 99.26551 | 156.2974 | 78.15198
154.7983 | 99.25076 | 154.9309 | 86.84399
154.815 | 99.2363 | 153.4879 | 91.37531
154.8317 | 99.22208 | 151.701 | 95.96118
154.8483 | 99.20813 | 150.1325 | 100.0353
154.865 | 99.19454 | 148.4513 | 101.916
154.8817 | 99.18147 | 146.7487 | 101.9299
154.8983 | 99.16866 | 145.0553 | 103.3542
154.915 | 99.15621 | 143.2914 | 104.0228
154.9317 | 99.14415 | 141.5604 | 104.6426
154.9483 | 99.13236 | 139.8138 | 104.9249
154.965 | 99.12075 | 138.052 | 103.5756
154.9817 | 99.10944 | 136.3091 | 102.6812
154.9983 | 99.09846 | 134.6075 | 101.0905
155.015 | 99.08776 | 132.9507 | 98.71802
155.0317 | 99.07729 | 131.3138 | 96.83954
155.0483 | 99.06715 | 129.7295 | 95.02332
155.065 | 99.05722 | 128.1418 | 92.58911
155.0817 | 99.04736 | 126.6165 | 90.10986
155.0983 | 99.03764 | 125.1206 | 87.16168
155.115 | 99.0281 | 123.6983 | 84.16315
155.1317 | 99.01874 | 122.353 | 81.87048
155.1483 | 99.00971 | 121.0105 | 79.56262
155.165 | 99.00098 | 119.6965 | 77.52118
155.1817 | 98.99243 | 118.4036 | 76.07318
155.1983 | 98.984 | 117.1628 | 74.09793
155.215 | 98.97563 | 115.9259 | 71.98041
155.2317 | 98.96732 | 114.7691 | 70.31653
155.2483 | 98.95914 | 113.6078 | 68.93729
155.265 | 98.95125 | 112.489 | 68.0484
155.2817 | 98.94353 | 111.3534 | 66.42526
155.2983 | 98.93607 | 110.2276 | 65.93829
155.315 | 98.92887 | 109.1541 | 65.76416
155.3317 | 98.92182 | 108.0961 | 64.75754
155.3483 | 98.91483 | 106.9979 | 63.88843
155.365 | 98.90791 | 105.9161 | 64.41101
155.3817 | 98.90121 | 104.8994 | 63.76602
155.3983 | 98.89462 | 103.7981 | 62.61346
155.415 | 98.88808 | 102.7497 | 62.46707
155.4317 | 98.88177 | 101.7306 | 61.939
155.4483 | 98.87566 | 100.7058 | 61.74481
155.465 | 98.86966 | 99.69083 | 60.97806
155.4817 | 98.86381 | 98.66708 | 60.44119
155.4983 | 98.85823 | 97.63644 | 60.36026
155.515 | 98.85277 | 96.66766 | 59.96906
155.5317 | 98.84743 | 95.67833 | 58.37823
155.5483 | 98.84224 | 94.67031 | 57.84952
155.565 | 98.83717 | 93.72755 | 57.931
155.5817 | 98.83219 | 92.80239 | 57.29288
155.5983 | 98.82742 | 91.83839 | 56.5925
155.615 | 98.82283 | 90.90056 | 56.70291
155.6317 | 98.8184 | 89.9443 | 57.0542
155.6483 | 98.81413 | 88.99408 | 56.3855
155.665 | 98.81011 | 88.06093 | 55.80597
155.6817 | 98.80618 | 87.11249 | 55.71359
155.6983 | 98.80244 | 86.19914 | 55.42767
155.715 | 98.79887 | 85.29206 | 54.90253
155.7317 | 98.79539 | 84.37174 | 54.89969
155.7483 | 98.79197 | 83.47323 | 54.56094
155.765 | 98.78879 | 82.54965 | 53.85388
155.7817 | 98.78564 | 81.61485 | 53.16971
155.7983 | 98.78264 | 80.77535 | 52.51941
155.815 | 98.77973 | 79.91258 | 52.21921
155.8317 | 98.77691 | 79.0605 | 51.57687
155.8483 | 98.77409 | 78.1898 | 51.33792
155.865 | 98.77133 | 77.30451 | 51.39688
155.8817 | 98.76875 | 76.48833 | 51.15024
155.8983 | 98.76629 | 75.63448 | 50.19241
155.915 | 98.76395 | 74.77702 | 50.06332
155.9317 | 98.76188 | 73.95517 | 50.2142
155.9483 | 98.75996 | 73.13295 | 49.39572
155.965 | 98.75819 | 72.28964 | 48.78378
155.9817 | 98.7566 | 71.49564 | 48.14832
155.9983 | 98.75517 | 70.6777 | 47.5014
156.015 | 98.75378 | 69.90855 | 46.46878
156.0317 | 98.75243 | 69.1721 | 45.55289
156.0483 | 98.75117 | 68.39234 | 44.8786
156.065 | 98.74995 | 67.66741 | 44.77002
156.0817 | 98.7488 | 66.92275 | 43.82629
156.0983 | 98.74776 | 66.17798 | 42.81573
156.115 | 98.74689 | 65.47842 | 42.61588
156.1317 | 98.74616 | 64.78535 | 41.73148
156.1483 | 98.74557 | 64.09026 | 40.88452
156.165 | 98.74506 | 63.41738 | 40.49387
156.1817 | 98.74467 | 62.74078 | 39.69049
156.1983 | 98.74428 | 62.07343 | 38.60339
156.215 | 98.74386 | 61.43205 | 37.95145
156.2317 | 98.74352 | 60.81583 | 35.97757
156.2483 | 98.74332 | 60.22447 | 34.47629
156.265 | 98.74307 | 59.66177 | 33.19473
156.2817 | 98.74298 | 59.1319 | 32.17337
156.2983 | 98.7431 | 58.61928 | 30.80145
156.315 | 98.74335 | 58.1053 | 30.18118
156.3317 | 98.74361 | 57.60242 | 29.53848
156.3483 | 98.74403 | 57.11199 | 29.13171
156.365 | 98.74433 | 56.64368 | 28.33914
156.3817 | 98.74461 | 56.16883 | 27.74387
156.3983 | 98.74487 | 55.72092 | 27.73627
156.415 | 98.74517 | 55.26003 | 27.18887
156.4317 | 98.74554 | 54.8055 | 27.17422
156.4483 | 98.74607 | 54.34978 | 26.65604
156.465 | 98.74673 | 53.91555 | 26.05609
156.4817 | 98.74742 | 53.47302 | 24.98776
156.4983 | 98.74815 | 53.0545 | 24.41322
156.515 | 98.74889 | 52.6853 | 23.01324
156.5317 | 98.74973 | 52.29923 | 22.05048
156.5483 | 98.7506 | 51.92574 | 21.50272
156.565 | 98.7515 | 51.58718 | 20.86496
156.5817 | 98.75249 | 51.2504 | 20.32228
156.5983 | 98.75354 | 50.92553 | 19.85999
156.615 | 98.75462 | 50.5848 | 19.64845
156.6317 | 98.7557 | 50.2536 | 19.06366
156.6483 | 98.75687 | 49.93056 | 18.58401
156.665 | 98.75807 | 49.644 | 17.66734
156.6817 | 98.75924 | 49.3552 | 17.2115
156.6983 | 98.76038 | 49.06408 | 17.44592
156.715 | 98.76155 | 48.81801 | 16.99205
156.7317 | 98.76281 | 48.50175 | 16.97333
156.7483 | 98.76407 | 48.20673 | 17.03009
156.765 | 98.76536 | 47.9269 | 16.63847
156.7817 | 98.76677 | 47.66346 | 15.51503
156.7983 | 98.76824 | 47.38901 | 15.22948
156.815 | 98.76959 | 47.16296 | 15.03012
156.8317 | 98.77109 | 46.93127 | 14.36142
156.8483 | 98.77256 | 46.65871 | 14.33038
156.865 | 98.77403 | 46.44204 | 13.86969
156.8817 | 98.7755 | 46.19707 | 13.26425
156.8983 | 98.777 | 45.96909 | 12.00325
156.915 | 98.7785 | 45.78431 | 11.76292
156.9317 | 98.78 | 45.61374 | 10.95667
156.9483 | 98.78153 | 45.44449 | 10.52408
156.965 | 98.78306 | 45.26334 | 10.30673
156.9817 | 98.78459 | 45.08945 | 10.29401
156.9983 | 98.78615 | 44.92667 | 10.09685
157.015 | 98.7878 | 44.76071 | 9.627914
157.0317 | 98.78942 | 44.59156 | 9.270355
157.0483 | 98.79101 | 44.455 | 8.913437
157.065 | 98.79256 | 44.31418 | 8.53949
157.0817 | 98.79413 | 44.15388 | 7.375671
157.0983 | 98.79568 | 44.04074 | 6.966476
157.115 | 98.79722 | 43.93458 | 6.599396
157.1317 | 98.79874 | 43.84785 | 5.975693
157.1483 | 98.80028 | 43.72724 | 5.431137
157.165 | 98.8019 | 43.63638 | 5.087631
157.1817 | 98.80346 | 43.55931 | 4.592102
157.1983 | 98.80511 | 43.48709 | 3.782593
157.215 | 98.80682 | 43.42243 | 3.302307
157.2317 | 98.80856 | 43.38752 | 2.774185
157.2483 | 98.81023 | 43.35955 | 3.022018
157.265 | 98.81207 | 43.2986 | 3.091599
157.2817 | 98.8138 | 43.25116 | 3.023804
157.2983 | 98.81548 | 43.18285 | 3.155136
157.315 | 98.81719 | 43.14185 | 2.705795
157.3317 | 98.81885 | 43.08411 | 2.093948
157.3483 | 98.8204 | 43.05911 | 1.663467
157.365 | 98.82185 | 43.05513 | 1.497528
157.3817 | 98.82326 | 43.03895 | 0.7548065
157.3983 | 98.82469 | 42.98616 | 0.968811
157.415 | 98.82623 | 42.99106 | 0.5529327
157.4317 | 98.82775 | 42.98787 | 0.1745911
157.4483 | 98.82941 | 42.98539 | -0.1049652
157.465 | 98.83102 | 43.00111 | -0.3149872
157.4817 | 98.8327 | 42.98807 | -0.6186676
157.4983 | 98.83444 | 43.0196 | -0.3355865
157.515 | 98.83603 | 43.03309 | -0.2237549
157.5317 | 98.83753 | 43.02853 | -0.2608795
157.5483 | 98.83921 | 43.01893 | 0.1865387
157.565 | 98.84086 | 43.02945 | -0.03277588
157.5817 | 98.8423 | 43.01223 | -0.05099487
157.5983 | 98.84386 | 43.0255 | -0.4408722
157.615 | 98.84551 | 43.02439 | -0.7368164
157.6317 | 98.84698 | 43.03692 | -1.343582
157.6483 | 98.8483 | 43.07684 | -1.171097
157.665 | 98.84965 | 43.08511 | -1.395126
157.6817 | 98.85094 | 43.133 | -1.20703125
157.6983 | 98.85223 | 43.13741 | -1.318314
157.715 | 98.85361 | 43.13694 | -1.456787
157.7317 | 98.85502 | 43.16951 | -2.342834
157.7483 | 98.85637 | 43.22087 | -2.912933
157.765 | 98.85775 | 43.28023 | -3.273376
157.7817 | 98.85904 | 43.36933 | -3.368408
157.7983 | 98.86018 | 43.40915 | -3.479919
157.815 | 98.86126 | 43.44358 | -2.703369
157.8317 | 98.86237 | 43.50723 | -2.630447
157.8483 | 98.86348 | 43.5363 | -3.119293
157.865 | 98.86465 | 43.57582 | -3.18782
157.8817 | 98.86579 | 43.65119 | -3.564468
157.8983 | 98.86693 | 43.71301 | -3.89946
157.915 | 98.86798 | 43.78825 | -3.825668
157.9317 | 98.86897 | 43.85506 | -3.572525
157.9483 | 98.86987 | 43.9019 | -3.60791
157.965 | 98.87083 | 43.94751 | -3.061111
157.9817 | 98.87179 | 44.02537 | -3.224716
157.9983 | 98.87281 | 44.06291 | -3.17894
158.015 | 98.87392 | 44.11497 | -3.24609375
158.0317 | 98.87497 | 44.16687 | -3.357559
158.0483 | 98.87611 | 44.21632 | -3.574356
158.065 | 98.87716 | 44.29004 | -3.608185
158.0817 | 98.87811 | 44.35017 | -3.917999
158.0983 | 98.87901 | 44.41048 | -3.920929
158.115 | 98.87994 | 44.48341 | -3.909851
158.1317 | 98.88081 | 44.54677 | -3.975815
158.1483 | 98.88168 | 44.61517 | -3.798889
158.165 | 98.88261 | 44.68259 | -3.707657
158.1817 | 98.88354 | 44.73863 | -3.779663
158.1983 | 98.88435 | 44.79073 | -3.68866
158.215 | 98.88505 | 44.85792 | -3.592712
158.2317 | 98.88573 | 44.92563 | -3.665543
158.2483 | 98.8864 | 44.98468 | -3.585251
158.265 | 98.88712 | 45.04214 | -3.39679
158.2817 | 98.88789 | 45.09496 | -3.395645
158.2983 | 98.88873 | 45.14567 | -3.424026
158.315 | 98.88954 | 45.20731 | -3.431534
158.3317 | 98.89041 | 45.26543 | -3.497223
158.3483 | 98.89111 | 45.32618 | -3.540207
158.365 | 98.8917 | 45.38507 | -3.549957
158.3817 | 98.89221 | 45.4431 | -3.554489
158.3983 | 98.89272 | 45.50582 | -3.701981
158.415 | 98.89317 | 45.56204 | -3.738693
158.4317 | 98.89365 | 45.62658 | -3.792023
158.4483 | 98.89417 | 45.69352 | -3.888885
158.465 | 98.89477 | 45.75697 | -3.927612
158.4817 | 98.89536 | 45.82574 | -3.896851
158.4983 | 98.896 | 45.89132 | -3.968262
158.515 | 98.89662 | 45.9536 | -3.923676
158.5317 | 98.89725 | 46.02106 | -3.812714
158.5483 | 98.8978 | 46.08937 | -3.858032
158.565 | 98.89836 | 46.14648 | -3.782227
158.5817 | 98.89875 | 46.21032 | -3.631119
158.5983 | 98.89912 | 46.27403 | -3.730682
158.615 | 98.89941 | 46.3305 | -3.618713
158.6317 | 98.89974 | 46.39312 | -3.424896
158.6483 | 98.9001 | 46.45153 | -3.388184
158.665 | 98.90055 | 46.50536 | -3.376648
158.6817 | 98.90097 | 46.55715 | -3.304047
158.6983 | 98.90134 | 46.61264 | -3.314804
158.715 | 98.90173 | 46.67396 | -3.327118
158.7317 | 98.90205 | 46.72952 | -3.248199
158.7483 | 98.90241 | 46.77925 | -3.208786
158.765 | 98.90277 | 46.83002 | -3.032043
158.7817 | 98.90316 | 46.88322 | -3.027283
158.7983 | 98.90347 | 46.93073 | -2.98764
158.815 | 98.90364 | 46.98074 | -2.897003
158.8317 | 98.90379 | 47.02996 | -2.872513
158.8483 | 98.90388 | 47.07641 | -2.920349
158.865 | 98.904 | 47.1215 | -2.916321
158.8817 | 98.90412 | 47.17281 | -2.925064
158.8983 | 98.90437 | 47.22568 | -3.000458
158.915 | 98.90457 | 47.27074 | -3.012222
158.9317 | 98.90487 | 47.3226 | -2.939301
158.9483 | 98.90508 | 47.37277 | -2.848526
158.965 | 98.90532 | 47.42071 | -2.745392
158.9817 | 98.90553 | 47.46621 | -2.741592
158.9983 | 98.90562 | 47.50566 | -2.641663
159.015 | 98.90569 | 47.55043 | -2.593735
159.0317 | 98.90577 | 47.59504 | -2.65567
159.0483 | 98.90589 | 47.6395 | -2.600601
159.065 | 98.90607 | 47.68543 | -2.460068
159.0817 | 98.90625 | 47.72702 | -2.460388
159.0983 | 98.90631 | 47.76169 | -2.492065
159.115 | 98.90643 | 47.80223 | -2.382797
159.1317 | 98.9064 | 47.8458 | -2.388611
159.1483 | 98.90634 | 47.88928 | -2.498566
159.165 | 98.9064 | 47.92341 | -2.486206
159.1817 | 98.90649 | 47.9636 | -2.37291
159.1983 | 98.90664 | 48.01173 | -2.380737
159.215 | 98.90679 | 48.04972 | -2.383667
159.2317 | 98.90691 | 48.08476 | -2.271286
159.2483 | 98.90688 | 48.1242 | -2.263046
159.265 | 98.90697 | 48.15841 | -2.287766
159.2817 | 98.90694 | 48.19989 | -2.352036
159.2983 | 98.90694 | 48.23909 | -2.335968
159.315 | 98.90688 | 48.27812 | -2.318481
159.3317 | 98.90691 | 48.31893 | -2.232651
159.3483 | 98.90682 | 48.35562 | -2.230499
159.365 | 98.90676 | 48.38807 | -2.169159
159.3817 | 98.90664 | 48.42248 | -2.182159
159.3983 | 98.90652 | 48.46349 | -2.099121
159.415 | 98.90637 | 48.50224 | -2.056183
159.4317 | 98.90628 | 48.53137 | -1.967789
159.4483 | 98.90607 | 48.56252 | -1.8349
159.465 | 98.90589 | 48.59179 | -1.739731
159.4817 | 98.90569 | 48.61713 | -1.701096
159.4983 | 98.90553 | 48.64779 | -1.664978
159.515 | 98.90538 | 48.67477 | -1.662689
159.5317 | 98.90524 | 48.70281 | -1.66777
159.5483 | 98.90517 | 48.73005 | -1.63179
159.565 | 98.90514 | 48.7593 | -1.693497
159.5817 | 98.90508 | 48.78573 | -1.767288
159.5983 | 98.90502 | 48.81405 | -1.652985
159.615 | 98.90508 | 48.84661 | -1.648407
159.6317 | 98.90505 | 48.87422 | -1.670563
159.6483 | 98.90496 | 48.89738 | -1.535522
159.665 | 98.90485 | 48.92357 | -1.381348
159.6817 | 98.90472 | 48.94951 | -1.348709
159.6983 | 98.90451 | 48.96814 | -1.272629
159.715 | 98.90427 | 48.98682 | -1.166519
159.7317 | 98.90409 | 49.00681 | -1.144455
159.7483 | 98.90398 | 49.02773 | -1.055191
159.765 | 98.90379 | 49.04316 | -0.9931640625
159.7817 | 98.90361 | 49.05995 | -0.8992767
159.7983 | 98.90347 | 49.07089 | -0.8177948
159.815 | 98.90325 | 49.08427 | -0.7191925
159.8317 | 98.90302 | 49.09618 | -0.6845856
159.8483 | 98.90274 | 49.10752 | -0.606308
159.865 | 98.90244 | 49.12028 | -0.5658875
159.8817 | 98.90208 | 49.12592 | -0.591156
159.8983 | 98.90179 | 49.13335 | -0.6464996
159.915 | 98.90151 | 49.14844 | -0.6394043
159.9317 | 98.90118 | 49.1594 | -0.6751556
159.9483 | 98.90094 | 49.17173 | -0.6595917
159.965 | 98.90076 | 49.18399 | -0.6463623
159.9817 | 98.90061 | 49.18834 | -0.6506195
159.9983 | 98.90041 | 49.2004 | -0.6700745
160.015 | 98.90022 | 49.21384 | -0.76474
160.0317 | 98.90002 | 49.2259 | -0.7670288
160.0483 | 98.89974 | 49.24273 | -0.7597961
160.065 | 98.89941 | 49.25267 | -0.7486725
160.0817 | 98.89909 | 49.26463 | -0.7081604
160.0983 | 98.89884 | 49.27568 | -0.6094208
160.115 | 98.89864 | 49.28622 | -0.6139984
160.1317 | 98.89845 | 49.29525 | -0.5783386
160.1483 | 98.89833 | 49.29996 | -0.5565033
160.165 | 98.89825 | 49.31499 | -0.6248474
160.1817 | 98.89809 | 49.32468 | -0.7235413
160.1983 | 98.89797 | 49.33744 | -0.6880188
160.215 | 98.89785 | 49.3525 | -0.6608276
160.2317 | 98.89774 | 49.36303 | -0.6559753
160.2483 | 98.89755 | 49.36786 | -0.5300446
160.265 | 98.89735 | 49.37923 | -0.3017578125
160.2817 | 98.89701 | 49.38618 | -0.1666718
160.2983 | 98.89671 | 49.38484 | -0.1608124
160.315 | 98.89645 | 49.37993 | -0.03044128
160.3317 | 98.89629 | 49.38339 | 0.04476929
160.3483 | 98.89609 | 49.38384 | 0.001144409
160.365 | 98.89597 | 49.38815 | -0.02238464
160.3817 | 98.89587 | 49.38385 | 0.1345825
160.3983 | 98.89578 | 49.38136 | 0.1906128
160.415 | 98.89572 | 49.37856 | 0.1652985
160.4317 | 98.89575 | 49.37365 | 0.2243042
160.4483 | 98.89578 | 49.36946 | 0.1915741
160.465 | 98.89575 | 49.36792 | 0.1642914
160.4817 | 98.89569 | 49.36573 | 0.1231384
160.4983 | 98.89548 | 49.36375 | 0.1948242
160.515 | 98.89527 | 49.36169 | 0.2501678
160.5317 | 98.89513 | 49.35923 | 0.325882
160.5483 | 98.89488 | 49.34879 | 0.4567108
160.565 | 98.89474 | 49.34407 | 0.6131287
160.5817 | 98.89455 | 49.32939 | 0.7298126
160.5983 | 98.8944 | 49.31627 | 0.7841492
160.615 | 98.8942 | 49.30128 | 0.8526306
160.6317 | 98.89404 | 49.28494 | 0.8422852
160.6483 | 98.89378 | 49.27143 | 0.8231506
160.665 | 98.89347 | 49.26115 | 0.8604584
160.6817 | 98.89305 | 49.24552 | 0.9610291
160.6983 | 98.89255 | 49.23128 | 1.125687
160.715 | 98.89204 | 49.21184 | 1.261597
160.7317 | 98.89162 | 49.187 | 1.256836
160.7483 | 98.89128 | 49.16053 | 1.165604
160.765 | 98.89101 | 49.14091 | 1.090164
160.7817 | 98.89081 | 49.13223 | 0.9511871
160.7983 | 98.89069 | 49.11678 | 0.8246155
160.815 | 98.89053 | 49.10199 | 0.8782654
160.8317 | 98.89027 | 49.08802 | 1.000763
160.8483 | 98.88994 | 49.07027 | 1.112778
160.865 | 98.88966 | 49.05032 | 1.16272
160.8817 | 98.88927 | 49.02828 | 1.208817
160.8983 | 98.88882 | 49.00612 | 1.282883
160.915 | 98.88847 | 48.98698 | 1.263748
160.9317 | 98.88819 | 48.96913 | 1.203232
160.9483 | 98.88789 | 48.94664 | 1.17572
160.965 | 98.88772 | 48.92399 | 1.177231
160.9817 | 98.88763 | 48.90731 | 1.202225
160.9983 | 98.88757 | 48.88957 | 1.243698
161.015 | 98.8876 | 48.86985 | 1.289337
161.0317 | 98.88757 | 48.84449 | 1.36171
161.0483 | 98.88741 | 48.81828 | 1.367157
161.065 | 98.88727 | 48.79752 | 1.238983
161.0817 | 98.88705 | 48.7754 | 1.177368
161.0983 | 98.88679 | 48.762 | 1.062973
161.115 | 98.8866 | 48.74278 | 0.9951782
161.1317 | 98.88645 | 48.72651 | 0.9037628
161.1483 | 98.88634 | 48.71091 | 0.9003296
161.165 | 98.88628 | 48.69787 | 0.8842163
161.1817 | 98.88615 | 48.68399 | 1.002731
161.1983 | 98.886 | 48.67058 | 0.9381866
161.215 | 98.88592 | 48.64893 | 0.8792267
161.2317 | 98.88586 | 48.6286 | 0.8741913
161.2483 | 98.88577 | 48.62219 | 0.8506165
161.265 | 98.88573 | 48.61145 | 0.609787
161.2817 | 98.8857 | 48.59727 | 0.507019
161.2983 | 98.8858 | 48.58695 | 0.6275024
161.315 | 98.8858 | 48.58593 | 0.5642395
161.3317 | 98.88586 | 48.57168 | 0.4494324
161.3483 | 98.88592 | 48.56059 | 0.4472809
161.365 | 98.886 | 48.55457 | 0.4788666
161.3817 | 98.88606 | 48.55133 | 0.4201813
161.3983 | 98.88618 | 48.54509 | 0.6105194
161.415 | 98.88631 | 48.53738 | 0.7413483
161.4317 | 98.88631 | 48.52558 | 0.7734375
161.4483 | 98.88625 | 48.49778 | 0.7959595
161.465 | 98.88615 | 48.48611 | 0.7518311
161.4817 | 98.886 | 48.47959 | 0.5150299
161.4983 | 98.88583 | 48.4741 | 0.3421783
161.515 | 98.88567 | 48.46621 | 0.2744293
161.5317 | 98.88556 | 48.46123 | 0.1847534
161.5483 | 98.8855 | 48.46129 | 0.01698303
161.565 | 98.88541 | 48.4615 | 0.004806519
161.5817 | 98.88544 | 48.46437 | -0.01121521
161.5983 | 98.88547 | 48.46526 | 0.03387451
161.615 | 98.88541 | 48.46307 | -0.05337524
161.6317 | 98.88528 | 48.46072 | 0.01844788
161.6483 | 98.88513 | 48.46338 | -0.003295898
161.665 | 98.88496 | 48.46552 | 0.01203918
161.6817 | 98.88466 | 48.46406 | 0.09310913
161.6983 | 98.88445 | 48.46467 | 0.289032
161.715 | 98.88429 | 48.45752 | 0.1938171
161.7317 | 98.88406 | 48.44646 | 0.2283783
161.7483 | 98.88384 | 48.44368 | 0.2732849
161.765 | 98.8837 | 48.45095 | 0.1390686
161.7817 | 98.88351 | 48.43931 | 0.0836792
161.7983 | 98.88334 | 48.43659 | 0.2438507
161.815 | 98.88334 | 48.43667 | 0.2701721
161.8317 | 98.88316 | 48.43283 | 0.2319946
161.8483 | 98.883 | 48.42584 | 0.183197
161.865 | 98.88286 | 48.41991 | 0.1263428
161.8817 | 98.88261 | 48.42108 | 0.02252197
161.8983 | 98.88235 | 48.42458 | -0.05671692
161.915 | 98.88216 | 48.42559 | -0.05369568
161.9317 | 98.88196 | 48.42658 | -0.009017944
161.9483 | 98.88168 | 48.42437 | 0.008331299
161.965 | 98.88145 | 48.42397 | 0.0978241
161.9817 | 98.8812 | 48.42543 | 0.1973419
161.9983 | 98.881 | 48.42156 | 0.1977997
162.015 | 98.88078 | 48.41437 | 0.3185577
162.0317 | 98.88064 | 48.40922 | 0.3505096
162.0483 | 98.88046 | 48.40325 | 0.3730774
162.065 | 98.88039 | 48.39441 | 0.3944092
162.0817 | 98.8803 | 48.39252 | 0.4881134
162.0983 | 98.88019 | 48.38277 | 0.6142731
162.115 | 98.88016 | 48.37339 | 0.8850403
162.1317 | 98.88019 | 48.35881 | 0.9884491
162.1483 | 98.88019 | 48.33268 | 1.005844
162.165 | 98.88019 | 48.31366 | 0.9879913
162.1817 | 98.88028 | 48.29922 | 0.8719482
162.1983 | 98.88036 | 48.29068 | 0.7420807
162.215 | 98.88036 | 48.28029 | 0.7833252
162.2317 | 98.88046 | 48.26679 | 0.8048859
162.2483 | 98.88039 | 48.24974 | 0.8870087
162.265 | 98.88028 | 48.23329 | 0.8786774
162.2817 | 98.88019 | 48.21538 | 0.7864838
162.2983 | 98.88016 | 48.20536 | 0.6676941
162.315 | 98.88004 | 48.19505 | 0.6597748
162.3317 | 98.88 | 48.19127 | 0.6624756
162.3483 | 98.87997 | 48.17721 | 0.6846771
162.365 | 98.87991 | 48.16431 | 0.8300171
162.3817 | 98.87997 | 48.15136 | 0.9163055
162.3983 | 98.8801 | 48.13454 | 0.9087067
162.415 | 98.88022 | 48.11669 | 0.8579865
162.4317 | 98.88039 | 48.10364 | 0.8365173
162.4483 | 98.88055 | 48.08933 | 0.6705322
162.465 | 98.88049 | 48.0784 | 0.603241
162.4817 | 98.88036 | 48.07251 | 0.5814972
162.4983 | 98.88028 | 48.06313 | 0.533432
162.515 | 98.88025 | 48.05231 | 0.4560699
162.5317 | 98.88025 | 48.04269 | 0.5572357
162.5483 | 98.88036 | 48.03684 | 0.5843811
162.565 | 98.88058 | 48.02943 | 0.4519958
162.5817 | 98.88067 | 48.01653 | 0.3789368
162.5983 | 98.88067 | 48.00767 | 0.3436432
162.615 | 98.8807 | 48.01129 | 0.2623444
162.6317 | 98.88067 | 48.00415 | 0.08876038
162.6483 | 98.88067 | 48.00277 | 0.04911804
162.665 | 98.88061 | 47.99949 | 0.08106995
162.6817 | 98.88061 | 48.0048 | 0.06962585
162.6983 | 98.88064 | 48.00167 | 0.006317139
162.715 | 98.88067 | 48.0025 | 0.08395386
162.7317 | 98.88067 | 48.00023 | 0.1479034
162.7483 | 98.8807 | 47.99618 | 0.1030426
162.765 | 98.88064 | 47.99148 | 0.1706543
162.7817 | 98.88049 | 47.99483 | 0.2009125
162.7983 | 98.88036 | 47.99022 | 0.2234344
162.815 | 98.88028 | 47.98298 | 0.2823029
162.8317 | 98.88025 | 47.97815 | 0.3187866
162.8483 | 98.88022 | 47.97265625 | 0.3830566
162.865 | 98.88028 | 47.96948 | 0.3215332
162.8817 | 98.88036 | 47.96054 | 0.3664856
162.8983 | 98.88046 | 47.9563 | 0.3906555
162.915 | 98.88058 | 47.95264 | 0.4319916
162.9317 | 98.88064 | 47.9413 | 0.33078
162.9483 | 98.88064 | 47.93481 | 0.4633484
162.965 | 98.88055 | 47.92759 | 0.4794617
162.9817 | 98.88049 | 47.92275 | 0.3783417
162.9983 | 98.88042 | 47.91032 | 0.3712006
163.015 | 98.88046 | 47.90535 | 0.3445587
163.0317 | 98.88055 | 47.90237 | 0.2015991
163.0483 | 98.88073 | 47.89667 | 0.07987976
163.065 | 98.88081 | 47.90115 | 0.07086182
163.0817 | 98.88106 | 47.89686 | -0.04536438
163.0983 | 98.88115 | 47.89788 | -0.1429596
163.115 | 98.88126 | 47.90009 | -0.1902008
163.1317 | 98.88126 | 47.90621 | -0.2408295
163.1483 | 98.88129 | 47.91357 | -0.2385406
163.165 | 98.88106 | 47.91536 | -0.1211243
163.1817 | 98.88094 | 47.91704 | -0.07305908
163.1983 | 98.88075 | 47.91422 | -0.02279663
163.215 | 98.88067 | 47.91241 | -0.003295898
163.2317 | 98.88064 | 47.91928 | 0.01254272
163.2483 | 98.88067 | 47.91475 | -0.1336212
163.265 | 98.8807 | 47.92102 | -0.06092834
163.2817 | 98.88084 | 47.92319 | 0.08747864
163.2983 | 98.88094 | 47.92494 | 0.1352234
163.315 | 98.88097 | 47.91413 | 0.1416321
163.3317 | 98.88097 | 47.908 | 0.1912079
163.3483 | 98.88094 | 47.90648 | 0.134765625
163.365 | 98.88097 | 47.90491 | -0.08033752
163.3817 | 98.88103 | 47.91077 | -0.2043457
163.3983 | 98.88115 | 47.91243 | -0.2398682
163.415 | 98.88132 | 47.92152 | -0.186264
163.4317 | 98.88162 | 47.92767 | -0.2086029
163.4483 | 98.88193 | 47.92327 | -0.1096344
163.465 | 98.8821 | 47.92498 | -0.08404541
163.4817 | 98.88226 | 47.92745 | -0.1511536
163.4983 | 98.88235 | 47.92836 | -0.253418
163.515 | 98.88244 | 47.93291 | -0.2162933
163.5317 | 98.88247 | 47.94171 | -0.2897644
163.5483 | 98.88249 | 47.94641 | -0.3196106
163.565 | 98.88252 | 47.94767 | -0.2092896
163.5817 | 98.88261 | 47.95274 | -0.1779785
163.5983 | 98.88268 | 47.96027 | -0.22966
163.615 | 98.88271 | 47.95607 | -0.223114
163.6317 | 98.88277 | 47.96299 | -0.1551361
163.6483 | 98.8828 | 47.96638 | -0.1524353
163.665 | 98.88271 | 47.97141 | -0.1876373
163.6817 | 98.88258 | 47.97162 | -0.1767883
163.6983 | 98.88247 | 47.97177 | -0.06958008
163.715 | 98.88235 | 47.97667 | -0.04138184
163.7317 | 98.88223 | 47.98106 | -0.06518555
163.7483 | 98.88216 | 47.97533 | -0.007827759
163.765 | 98.88216 | 47.97694 | 0.03286743
163.7817 | 98.88219 | 47.97221 | 0.01739502
163.7983 | 98.88229 | 47.97905 | 0.001373291
163.815 | 98.88241 | 47.97516 | -0.07969666
163.8317 | 98.88252 | 47.97396 | -0.1106415
163.8483 | 98.88258 | 47.97767 | -0.2092896
163.865 | 98.88261 | 47.98373 | -0.2374878
163.8817 | 98.88268 | 47.98804 | -0.283905
163.8983 | 98.88261 | 47.99348 | -0.247467
163.915 | 98.88249 | 47.99581 | -0.3237762
163.9317 | 98.88238 | 47.9991 | -0.2719116
163.9483 | 98.88226 | 48.00471 | -0.2950745
163.965 | 98.88207 | 48.01595 | -0.4172516
163.9817 | 98.88202 | 48.0162 | -0.4307098
163.9983 | 98.88205 | 48.02366 | -0.412674
164.015 | 98.8821 | 48.03634 | -0.464035
164.0317 | 98.88207 | 48.04191 | -0.5207062
164.0483 | 98.8821 | 48.05361 | -0.3767853
164.065 | 98.88205 | 48.05741 | -0.3932648
164.0817 | 98.88213 | 48.0635 | -0.324234
164.0983 | 98.88219 | 48.06622 | -0.2220154
164.115 | 98.88226 | 48.07339 | -0.2725983
164.1317 | 98.88235 | 48.07661 | -0.3513336
164.1483 | 98.88244 | 48.07838 | -0.3573303
164.165 | 98.88238 | 48.08912 | -0.436203
164.1817 | 98.88229 | 48.09914 | -0.4933319
164.1983 | 98.88223 | 48.10427 | -0.4880676
164.215 | 98.88216 | 48.11337 | -0.4096069
164.2317 | 98.88216 | 48.11939 | -0.3481293
164.2483 | 98.88226 | 48.1273 | -0.3448334
164.265 | 98.88238 | 48.12783 | -0.2852325
164.2817 | 98.88249 | 48.1338 | -0.3478088
164.2983 | 98.88264 | 48.13958 | -0.4502106
164.315 | 98.88274 | 48.14802 | -0.4942017
164.3317 | 98.88274 | 48.15887 | -0.4313965
164.3483 | 98.88283 | 48.17006 | -0.3976593
164.365 | 98.88289 | 48.17196 | -0.234787
164.3817 | 98.883 | 48.17196 | -0.02416992
164.3983 | 98.88316 | 48.17199 | 0.07063293
164.415 | 98.88322 | 48.17081 | 0.005859375
164.4317 | 98.88316 | 48.16411 | -0.02192688
164.4483 | 98.88309 | 48.1698 | -0.03167725
164.465 | 98.88294 | 48.17519 | -0.09571838
164.4817 | 98.8828 | 48.17488 | -0.08157349
164.4983 | 98.88255 | 48.17649 | 0.064453125
164.515 | 98.88244 | 48.17318 | 0.05213928
164.5317 | 98.88241 | 48.1683 | 0.05882263
164.5483 | 98.88244 | 48.16912 | 0.1089478
164.565 | 98.88241 | 48.17032 | 0.1105957
164.5817 | 98.88252 | 48.16932 | 0.06788635
164.5983 | 98.88255 | 48.16166 | 0.0854187
164.615 | 98.88252 | 48.16334 | 0.06495667
164.6317 | 98.88238 | 48.16265 | 0.02078247
164.6483 | 98.88232 | 48.16438 | -0.02224731
164.665 | 98.88226 | 48.16466 | 0.03213501
164.6817 | 98.88207 | 48.1653 | 0.07269287
164.6983 | 98.88196 | 48.16162 | 0.08006287
164.715 | 98.88199 | 48.15886 | 0.04737854
164.7317 | 98.88199 | 48.15307 | 0.09539795
164.7483 | 98.88196 | 48.16094 | -0.01199341
164.765 | 98.88199 | 48.15935 | -0.08125305
164.7817 | 98.88202 | 48.15913 | -0.1853027
164.7983 | 98.88196 | 48.16175 | -0.2178497
164.815 | 98.88184 | 48.16993 | -0.34758
164.8317 | 98.88162 | 48.17496 | -0.3950958
164.8483 | 98.88151 | 48.18108 | -0.3987122
164.865 | 98.88129 | 48.18919 | -0.2714996
164.8817 | 98.88123 | 48.19646 | -0.2714539
164.8983 | 98.8812 | 48.1955 | -0.2546082
164.915 | 98.88123 | 48.19994 | -0.1750946
164.9317 | 98.88129 | 48.20597 | -0.1321564
164.9483 | 98.88148 | 48.20677 | -0.2327728
164.965 | 98.88168 | 48.20935 | -0.1532135
164.9817 | 98.88187 | 48.21307 | -0.09324646
164.9983 | 98.88216 | 48.21645 | -0.03739929
165.015 | 98.88244 | 48.21417 | 0.0176239
165.0317 | 98.88258 | 48.21338 | 0.2101135
165.0483 | 98.88261 | 48.20837 | 0.169281
165.065 | 98.88258 | 48.20272 | 0.2256317
165.0817 | 98.88247 | 48.20015 | 0.2051697
165.0983 | 98.88232 | 48.1991 | 0.1843414
165.115 | 98.88213 | 48.19282 | 0.1544952
165.1317 | 98.88205 | 48.19041 | 0.227829
165.1483 | 98.88205 | 48.18968 | 0.2111206
165.165 | 98.88207 | 48.1832 | 0.2282867
165.1817 | 98.88216 | 48.17884 | 0.2680206
165.1983 | 98.88232 | 48.17844 | 0.2694855
165.215 | 98.88247 | 48.1706 | 0.255661
165.2317 | 98.88258 | 48.16525 | 0.2543335
165.2483 | 98.88271 | 48.16185 | 0.2887573
165.265 | 98.88271 | 48.15732 | 0.2444458
165.2817 | 98.88277 | 48.15469 | 0.284729
165.2983 | 98.88283 | 48.14802 | 0.4023743
165.315 | 98.88289 | 48.14544 | 0.3879089
165.3317 | 98.88297 | 48.13371 | 0.3151245
165.3483 | 98.88306 | 48.12278 | 0.2797394
165.365 | 98.88319 | 48.12505 | 0.2171631
165.3817 | 98.88331 | 48.1257 | 0.03062439
165.3983 | 98.88334 | 48.12477 | -0.03135681
165.415 | 98.88339 | 48.12048 | -0.04431152
165.4317 | 98.88354 | 48.12602 | -0.02485657
165.4483 | 98.88364 | 48.12877 | -0.06111145
165.465 | 98.8837 | 48.12834 | -0.08312988
165.4817 | 98.8837 | 48.12653 | -0.111145
165.4983 | 98.88361 | 48.1293 | -0.07905579
165.515 | 98.88361 | 48.13384 | -0.08944702
165.5317 | 98.88361 | 48.13637 | -0.1121521
165.5483 | 98.88364 | 48.13507 | -0.09910583
165.565 | 98.88376 | 48.13521 | -0.08926392
165.5817 | 98.88387 | 48.1382 | -0.0745697
165.5983 | 98.8839 | 48.14143 | -0.09141541
165.615 | 98.88393 | 48.14282 | -0.02087402
165.6317 | 98.88396 | 48.14308 | -0.01153564
165.6483 | 98.88387 | 48.14129 | 0.0796051
165.665 | 98.88387 | 48.13741 | 0.04641724
165.6817 | 98.8839 | 48.13797 | 0.07969666
165.6983 | 98.8839 | 48.13898 | -0.06971741
165.715 | 98.88387 | 48.13769 | -0.07301331
165.7317 | 98.88387 | 48.13921 | -0.1810913
165.7483 | 98.88387 | 48.14338 | -0.2645874
165.765 | 98.8839 | 48.14963 | -0.3256073
165.7817 | 98.88406 | 48.15539 | -0.2601929
165.7983 | 98.88426 | 48.15963 | -0.3462067
165.815 | 98.88448 | 48.16286 | -0.2889404
165.8317 | 98.88466 | 48.17224 | -0.1923065
165.8483 | 98.88468 | 48.17652 | -0.1621399
165.865 | 98.88466 | 48.17559 | -0.2110748
165.8817 | 98.88451 | 48.17542 | -0.1330261
165.8983 | 98.88429 | 48.18021 | -0.2097931
165.915 | 98.88415 | 48.18267 | -0.2728271
165.9317 | 98.88412 | 48.18879 | -0.2670593
165.9483 | 98.88403 | 48.1982 | -0.2521362
165.965 | 98.88403 | 48.19643 | -0.3054199
165.9817 | 98.88403 | 48.20001 | -0.2220612
165.9983 | 98.884 | 48.20961 | -0.2705841
166.015 | 98.8839 | 48.21151 | -0.4141388
166.0317 | 98.88393 | 48.21619 | -0.4887543
166.0483 | 98.88396 | 48.22615 | -0.404296875
166.065 | 98.88403 | 48.24019 | -0.4601898
166.0817 | 98.88412 | 48.24379 | -0.3595734
166.0983 | 98.88421 | 48.24859 | -0.2577667
166.115 | 98.88426 | 48.25491 | -0.1664886
166.1317 | 98.88424 | 48.25228 | -0.2510376
166.1483 | 98.88415 | 48.25474 | -0.2530975
166.165 | 98.88406 | 48.26482 | -0.3493652
166.1817 | 98.8839 | 48.26788 | -0.4230652
166.1983 | 98.88373 | 48.27491 | -0.3961029
166.215 | 98.88361 | 48.2864 | -0.4425201
166.2317 | 98.88351 | 48.29343 | -0.4436188
166.2483 | 98.88345 | 48.29741 | -0.4378052
166.265 | 98.88348 | 48.30779 | -0.4109344
166.2817 | 98.88361 | 48.31359 | -0.4619751
166.2983 | 98.88367 | 48.32115 | -0.4443512
166.315 | 98.88373 | 48.32761 | -0.4748383
166.3317 | 98.88376 | 48.33428 | -0.4273224
166.3483 | 98.88367 | 48.34457 | -0.4240723
166.365 | 98.88351 | 48.34922 | -0.3912964
166.3817 | 98.88334 | 48.35479 | -0.29599
166.3983 | 98.88322 | 48.36282 | -0.1820068
166.415 | 98.88313 | 48.36275 | -0.07653809
166.4317 | 98.88303 | 48.36559 | -0.0385437
166.4483 | 98.883 | 48.36086 | -0.05163574
166.465 | 98.88294 | 48.35964 | -0.03877258
166.4817 | 98.88286 | 48.36392 | -0.06756592
166.4983 | 98.88286 | 48.36723 | -0.2092896
166.515 | 98.88286 | 48.36843 | -0.2346497
166.5317 | 98.88283 | 48.37286 | -0.2450409
166.5483 | 98.88283 | 48.38021 | -0.3148956
166.565 | 98.88283 | 48.38449 | -0.2339172
166.5817 | 98.88286 | 48.39061 | -0.1517944
166.5983 | 98.88289 | 48.39231 | -0.01780701
166.615 | 98.88297 | 48.38999 | 0.02915955
166.6317 | 98.88297 | 48.38429 | 0.06948853
166.6483 | 98.88306 | 48.38311 | -0.03822327
166.665 | 98.883 | 48.38731 | -0.1740417
166.6817 | 98.88292 | 48.38967 | -0.3608551
166.6983 | 98.8828 | 48.39629 | -0.3300934
166.715 | 98.88274 | 48.40841 | -0.2534637
166.7317 | 98.88255 | 48.41524 | -0.2288818
166.7483 | 98.88255 | 48.40996 | -0.1007538
166.765 | 98.88255 | 48.40983 | -0.01899719
166.7817 | 98.88255 | 48.41475 | -0.01272583
166.7983 | 98.88261 | 48.41346 | -0.01373291
166.815 | 98.88264 | 48.41685 | -0.03479004
166.8317 | 98.88261 | 48.41194 | -0.08093262
166.8483 | 98.88268 | 48.41307 | -0.09054565
166.865 | 98.88258 | 48.41761 | -0.04440308
166.8817 | 98.88252 | 48.42255 | -0.07063293
166.8983 | 98.88255 | 48.41755 | -0.0201416
166.915 | 98.88255 | 48.41784 | 0.005767822
166.9317 | 98.88249 | 48.41668 | -0.00050354
166.9483 | 98.88249 | 48.41604 | -0.02311707
166.965 | 98.88249 | 48.42122 | -0.04133606
166.9817 | 98.88238 | 48.42035 | -0.1104584
166.9983 | 98.88219 | 48.41934 | -0.1126099
167.015 | 98.88199 | 48.42083 | -0.0426178
167.0317 | 98.88181 | 48.42574 | -0.04866028
167.0483 | 98.8816 | 48.42773 | -0.1470337
167.065 | 98.88145 | 48.42226 | -0.02975464
167.0817 | 98.88139 | 48.42725 | -0.02732849
167.0983 | 98.88145 | 48.43051 | -0.1208038
167.115 | 98.8816 | 48.42552 | -0.2593231
167.1317 | 98.88168 | 48.43465 | -0.147171
167.1483 | 98.88174 | 48.44344 | -0.2372131
167.165 | 98.88174 | 48.44178 | -0.1651611
167.1817 | 98.88174 | 48.44599 | -0.1723938
167.1983 | 98.88171 | 48.44535 | -0.1269379
167.215 | 98.88174 | 48.44654 | -0.1212616
167.2317 | 98.88181 | 48.45087 | -0.08605957
167.2483 | 98.88196 | 48.45412 | -0.08450317
167.265 | 98.88205 | 48.45428 | -0.02966309
167.2817 | 98.88207 | 48.45385 | -0.1090851
167.2983 | 98.88205 | 48.45023 | -0.1875916
167.315 | 98.88207 | 48.45862 | -0.2197723
167.3317 | 98.88196 | 48.46772 | -0.3966522
167.3483 | 98.8819 | 48.47195 | -0.3282623
167.365 | 98.88181 | 48.47971 | -0.263031
167.3817 | 98.88165 | 48.48268 | -0.2669678
167.3983 | 98.88154 | 48.4821 | -0.3034515
167.415 | 98.88157 | 48.49122 | -0.2289734
167.4317 | 98.88157 | 48.49366 | -0.2606049
167.4483 | 98.88162 | 48.5025 | -0.1407166
167.465 | 98.88174 | 48.50396 | -0.07420349
167.4817 | 98.88174 | 48.50058 | 0.02233887
167.4983 | 98.88177 | 48.50011 | 0.1457977
167.515 | 98.88181 | 48.49658 | 0.2205505
167.5317 | 98.88174 | 48.49344 | 0.1883698
167.5483 | 98.88162 | 48.48487 | 0.20755
167.565 | 98.88148 | 48.48296 | 0.1068878
167.5817 | 98.8812 | 48.47882 | 0.01226807
167.5983 | 98.88094 | 48.48325 | -0.1860352
167.615 | 98.88067 | 48.48765 | -0.265686
167.6317 | 98.88046 | 48.49407 | -0.2694855
167.6483 | 98.88033 | 48.50352 | -0.1970673
167.665 | 98.88022 | 48.50414 | -0.05122375
167.6817 | 98.88019 | 48.50449 | 0.1365509
167.6983 | 98.88022 | 48.50003 | 0.2217865
167.715 | 98.88013 | 48.4903 | 0.2292023
167.7317 | 98.87997 | 48.48683 | 0.2864685
167.7483 | 98.87991 | 48.4839 | 0.1794891
167.765 | 98.87983 | 48.48265 | 0.1811371
167.7817 | 98.87974 | 48.48014 | 0.170517
167.7983 | 98.87965 | 48.47525 | 0.20224
167.815 | 98.87955 | 48.47095 | 0.1122894
167.8317 | 98.87941 | 48.46774 | 0.1365051
167.8483 | 98.87935 | 48.4662 | 0.1349945
167.865 | 98.87929 | 48.46841 | 0.102356
167.8817 | 98.8791 | 48.46517 | 0.1303253
167.8983 | 98.87896 | 48.46249 | 0.215332
167.915 | 98.87884 | 48.46055 | 0.1994019
167.9317 | 98.87865 | 48.45446 | 0.1808624
167.9483 | 98.87848 | 48.45051 | 0.2195435
167.965 | 98.87845 | 48.44943 | 0.1713867
167.9817 | 98.87845 | 48.44571 | 0.2209167
167.9983 | 98.87845 | 48.4432 | 0.2353821
168.015 | 98.87845 | 48.43959 | 0.2788239
168.0317 | 98.87845 | 48.4317 | 0.233139
168.0483 | 98.87836 | 48.42883 | 0.2903595
168.065 | 98.87827 | 48.42382 | 0.2640381
168.0817 | 98.87823 | 48.42212 | 0.3010254
168.0983 | 98.8783 | 48.41335 | 0.2422485
168.115 | 98.87833 | 48.40992 | 0.4862366
168.1317 | 98.87836 | 48.40487 | 0.5436401
168.1483 | 98.87833 | 48.39412 | 0.5924835
168.165 | 98.8783 | 48.37859 | 0.6393585
168.1817 | 98.87817 | 48.36877 | 0.6909485
168.1983 | 98.87811 | 48.35588 | 0.5747223
168.215 | 98.87814 | 48.34864 | 0.5441437
168.2317 | 98.8783 | 48.34285 | 0.4557495
168.2483 | 98.87848 | 48.33294 | 0.4376221
168.265 | 98.87862 | 48.3264 | 0.4565277
168.2817 | 98.87872 | 48.32037 | 0.5567322
168.2983 | 98.87878 | 48.3123 | 0.6032867
168.315 | 98.87875 | 48.30109 | 0.6165619
168.3317 | 98.87868 | 48.28361 | 0.7115479
168.3483 | 98.87872 | 48.27464 | 0.5975189
168.365 | 98.87875 | 48.26348 | 0.4493866
168.3817 | 98.87872 | 48.25491 | 0.317276
168.3983 | 98.87865 | 48.25422 | 0.2685242
168.415 | 98.87859 | 48.25473 | 0.04092407
168.4317 | 98.87862 | 48.25186 | 0.01460266
168.4483 | 98.87862 | 48.2504 | -0.1201171875
168.465 | 98.87865 | 48.25397 | -0.1327057
168.4817 | 98.87872 | 48.25845 | -0.2038422
168.4983 | 98.87881 | 48.26109 | -0.263671875
168.515 | 98.87881 | 48.26447 | -0.3067017
168.5317 | 98.87884 | 48.2699 | -0.2573547
168.5483 | 98.87878 | 48.28335 | -0.3755951
168.565 | 98.87868 | 48.28258 | -0.3753204
168.5817 | 98.87862 | 48.28915 | -0.2524109
168.5983 | 98.87856 | 48.29531 | -0.2084656
168.615 | 98.87845 | 48.29692 | -0.1904296875
168.6317 | 98.87851 | 48.29645 | -0.1791687
168.6483 | 98.87854 | 48.30043 | -0.2108917
168.665 | 98.87859 | 48.30491 | -0.4048004
168.6817 | 98.87881 | 48.31156 | -0.4645844
168.6983 | 98.87898 | 48.3233 | -0.4796906
168.715 | 98.87914 | 48.33418 | -0.5284424
168.7317 | 98.87929 | 48.33911 | -0.5582886
168.7483 | 98.87932 | 48.34798 | -0.3807678
168.765 | 98.8792 | 48.3576 | -0.3792114
168.7817 | 98.87914 | 48.36277 | -0.4508057
168.7983 | 98.8791 | 48.36572 | -0.3952789
168.815 | 98.8791 | 48.3757 | -0.2997894
168.8317 | 98.87917 | 48.3828 | -0.3170013
168.8483 | 98.8792 | 48.38921 | -0.3182831
168.865 | 98.87914 | 48.3864 | -0.3000183
168.8817 | 98.87907 | 48.39076 | -0.2426605
168.8983 | 98.87898 | 48.40501 | -0.2985992
168.915 | 98.8789 | 48.40326 | -0.345703125
168.9317 | 98.87884 | 48.40991 | -0.2739258
168.9483 | 98.87884 | 48.41724 | -0.2496185
168.965 | 98.87878 | 48.41638 | -0.2445831
168.9817 | 98.87865 | 48.4209 | -0.2698975
168.9983 | 98.87848 | 48.42582 | -0.2481995
169.015 | 98.8783 | 48.42961 | -0.2984619
169.0317 | 98.87803 | 48.43811 | -0.2645874
169.0483 | 98.87785 | 48.43848 | -0.2888947
169.065 | 98.87778 | 48.44611 | -0.2765808
169.0817 | 98.87772 | 48.44894 | -0.3552246
169.0983 | 98.87769 | 48.45275 | -0.2763977
169.115 | 98.87761 | 48.46431 | -0.3154907
169.1317 | 98.87743 | 48.46824 | -0.4112549
169.1483 | 98.87722 | 48.46923 | -0.4385376
169.165 | 98.87704 | 48.47722 | -0.4698486
169.1817 | 98.87685 | 48.48935 | -0.5161285
169.1983 | 98.87674 | 48.50291 | -0.504776
169.215 | 98.87671 | 48.50916 | -0.4795074
169.2317 | 98.87671 | 48.51103 | -0.3488617
169.2483 | 98.87682 | 48.51859 | -0.3234558
169.265 | 98.87688 | 48.52467 | -0.3954163
169.2817 | 98.87691 | 48.52806 | -0.3648376
169.2983 | 98.87688 | 48.53791 | -0.3074799
169.315 | 98.87677 | 48.54366 | -0.2667847
169.3317 | 98.87656 | 48.54797 | -0.1266174
169.3483 | 98.87629 | 48.54862 | 0.04930115
169.365 | 98.87611 | 48.54306 | 0.1698761
169.3817 | 98.87598 | 48.54433 | 0.3364563
169.3983 | 98.87587 | 48.53564 | 0.3989868
169.415 | 98.87587 | 48.52434 | 0.5635071
169.4317 | 98.87592 | 48.51873 | 0.628006
169.4483 | 98.87598 | 48.50549 | 0.6085052
169.465 | 98.87601 | 48.49078 | 0.5520172
169.4817 | 98.87601 | 48.48455 | 0.5477142
169.4983 | 98.87598 | 48.47773 | 0.4732819
169.515 | 98.87595 | 48.46909 | 0.5344849
169.5317 | 98.8759 | 48.463 | 0.5817719
169.5483 | 98.87581 | 48.44932 | 0.6643982
169.565 | 98.87584 | 48.43573 | 0.7415771
169.5817 | 98.87592 | 48.42953 | 0.7243195
169.5983 | 98.87587 | 48.41228 | 0.6310272
169.615 | 98.87575 | 48.40161 | 0.6589966
169.6317 | 98.87569 | 48.3947 | 0.5988922
169.6483 | 98.87563 | 48.38251 | 0.5858459
169.665 | 98.8755 | 48.37316 | 0.6160583
169.6817 | 98.87542 | 48.36411 | 0.5984802
169.6983 | 98.87542 | 48.35092 | 0.5137939
169.715 | 98.87545 | 48.34263 | 0.4714508
169.7317 | 98.87539 | 48.3353 | 0.3865814
169.7483 | 98.87536 | 48.33179 | 0.2752075
169.765 | 98.87536 | 48.32657 | 0.1987152
169.7817 | 98.87539 | 48.32473 | 0.2190399
169.7983 | 98.87539 | 48.32182 | 0.1963348
169.815 | 98.87533 | 48.31964 | 0.1938171
169.8317 | 98.87533 | 48.31608 | 0.2541046
169.8483 | 98.8753 | 48.31178 | 0.3577423
169.865 | 98.87527 | 48.30429 | 0.3679962
169.8817 | 98.87533 | 48.29765 | 0.277771
169.8983 | 98.87545 | 48.28508 | 0.23172
169.915 | 98.8755 | 48.29035 | 0.1734009
169.9317 | 98.87556 | 48.29115 | 0.06184387
169.9483 | 98.87569 | 48.28898 | -0.05657959
169.965 | 98.87578 | 48.2882 | 0.0861969
169.9817 | 98.87584 | 48.28892 | 0.08143616
169.9983 | 98.8759 | 48.2878 | 0.1124725
170.015 | 98.87601 | 48.28281 | 0.1476288
170.0317 | 98.87605 | 48.27921 | 0.2129974
170.0483 | 98.87614 | 48.27905 | 0.1679535
170.065 | 98.8762 | 48.27513 | 0.08679199
170.0817 | 98.87626 | 48.27092 | -0.0118103
170.0983 | 98.87634 | 48.27125 | -0.1152191
170.115 | 98.87646 | 48.27717 | -0.2244873
170.1317 | 98.87659 | 48.28309 | -0.2593689
170.1483 | 98.87668 | 48.28632 | -0.2009583
170.165 | 98.87674 | 48.29362 | -0.1560059
170.1817 | 98.87682 | 48.29051 | -0.06939697
170.1983 | 98.87688 | 48.2914 | 0.02206421
170.215 | 98.87688 | 48.29315 | -0.008239746
170.2317 | 98.87691 | 48.29182 | -0.05438232
170.2483 | 98.87698 | 48.29098 | -0.02302551
170.265 | 98.87701 | 48.29295 | -0.0478363
170.2817 | 98.87704 | 48.29574 | -0.09686279
170.2983 | 98.87713 | 48.29476 | -0.1257935
170.315 | 98.87719 | 48.29557 | -0.2079163
170.3317 | 98.87724 | 48.30079 | -0.3748627
170.3483 | 98.87727 | 48.30945 | -0.4247131
170.365 | 98.8773 | 48.32138 | -0.4096527
170.3817 | 98.87727 | 48.32805 | -0.3760529
170.3983 | 98.87722 | 48.3314 | -0.3852997
170.415 | 98.87719 | 48.33126 | -0.4034271
170.4317 | 98.87707 | 48.33995 | -0.4455872
170.4483 | 98.87695 | 48.35324 | -0.3931732
170.465 | 98.87674 | 48.3653 | -0.4536896
170.4817 | 98.87653 | 48.366 | -0.407547
170.4983 | 98.87632 | 48.36799 | -0.3014832
170.515 | 98.87617 | 48.37955 | -0.2872009
170.5317 | 98.87601 | 48.3848 | -0.4426117
170.5483 | 98.87595 | 48.38544 | -0.3397064
170.565 | 98.87595 | 48.39831 | -0.3379669
170.5817 | 98.87598 | 48.39979 | -0.3454742
170.5983 | 98.87592 | 48.40482 | -0.31640625
170.615 | 98.8759 | 48.40978 | -0.1902924
170.6317 | 98.87592 | 48.41666 | -0.1170959
170.6483 | 98.87592 | 48.41669 | -0.08560181
170.665 | 98.87595 | 48.41244 | -0.0997467
170.6817 | 98.87608 | 48.41233 | -0.003707886
170.6983 | 98.87617 | 48.42008 | 0.05511475
170.715 | 98.8762 | 48.42147 | 0.02046204
170.7317 | 98.87623 | 48.4157 | 0.1267548
170.7483 | 98.87623 | 48.41005 | 0.2204132
170.765 | 98.87626 | 48.41029 | 0.2937469
170.7817 | 98.87623 | 48.40194 | 0.194046
170.7983 | 98.87626 | 48.40155 | 0.1465302
170.815 | 98.87629 | 48.39356 | 0.13797
170.8317 | 98.87626 | 48.3958 | 0.1278076
170.8483 | 98.87617 | 48.39548 | -0.06491089
170.865 | 98.87608 | 48.39333 | -0.1000671
170.8817 | 98.87595 | 48.39471 | -0.04801941
170.8983 | 98.87587 | 48.40372 | -0.04023743
170.915 | 98.87581 | 48.40048 | 0.08207703
170.9317 | 98.87575 | 48.39925 | 0.2025604
170.9483 | 98.87575 | 48.39195 | 0.3331604
170.965 | 98.87572 | 48.38333 | 0.3508759
170.9817 | 98.87569 | 48.38119 | 0.2969055
170.9983 | 98.87569 | 48.37188 | 0.1607208
171.015 | 98.87569 | 48.37188 | 0.1555023
171.0317 | 98.87569 | 48.37218 | 0.1138
171.0483 | 98.87578 | 48.36961 | 0.1184235
171.065 | 98.87584 | 48.36827 | 0.1403046
171.0817 | 98.8759 | 48.362 | 0.260376
171.0983 | 98.8759 | 48.36111 | 0.3531189
171.115 | 98.87592 | 48.35443 | 0.3748169
171.1317 | 98.87598 | 48.34313 | 0.3632355
171.1483 | 98.87614 | 48.33873 | 0.4377594
171.165 | 98.87634 | 48.33155 | 0.4577179
171.1817 | 98.87656 | 48.33043 | 0.4208679
171.1983 | 98.87677 | 48.31532 | 0.442749
171.215 | 98.87682 | 48.30787 | 0.5621796
171.2317 | 98.87688 | 48.30063 | 0.6342316
171.2483 | 98.87698 | 48.29391 | 0.6199493
171.265 | 98.8771 | 48.2788 | 0.6269073
171.2817 | 98.87727 | 48.26558 | 0.6232452
171.2983 | 98.87749 | 48.25746 | 0.6381683
171.315 | 98.87766 | 48.25023 | 0.7175903
171.3317 | 98.87775 | 48.23831 | 0.7896881
171.3483 | 98.87782 | 48.21914 | 0.8642578125
171.365 | 98.87778 | 48.20192 | 0.8123932
171.3817 | 98.87785 | 48.18821 | 0.6681976
171.3983 | 98.87791 | 48.17753 | 0.6489258
171.415 | 98.87791 | 48.17858 | 0.5659332
171.4317 | 98.87797 | 48.1658 | 0.4835358
171.4483 | 98.87814 | 48.15125 | 0.482254
171.465 | 98.8783 | 48.14422 | 0.5730286
171.4817 | 98.87842 | 48.14003 | 0.4891663
171.4983 | 98.87859 | 48.13561 | 0.4982758
171.515 | 98.87868 | 48.12039 | 0.4735107
171.5317 | 98.87875 | 48.10896 | 0.4790955
171.5483 | 98.87872 | 48.10399 | 0.465271
171.565 | 98.87878 | 48.09944 | 0.4086914
171.5817 | 98.87881 | 48.09395 | 0.3399811
171.5983 | 98.87878 | 48.08588 | 0.3133392
171.615 | 98.87896 | 48.08134 | 0.3159027
171.6317 | 98.87914 | 48.07505 | 0.2503052
171.6483 | 98.87932 | 48.0744 | 0.2101593
171.665 | 98.87949 | 48.07151 | 0.2381287
171.6817 | 98.87974 | 48.06629 | 0.2162018
171.6983 | 98.87991 | 48.06136 | 0.1614532
171.715 | 98.88 | 48.05621 | 0.1636047
171.7317 | 98.88007 | 48.05844 | 0.1530762
171.7483 | 98.88016 | 48.05865 | 0.1050568
171.765 | 98.8803 | 48.04882 | 0.05332947
171.7817 | 98.88046 | 48.05179 | 0.1511536
171.7983 | 98.8807 | 48.04925 | 0.1417694
171.815 | 98.88094 | 48.05056 | 0.1329803
171.8317 | 98.88109 | 48.0457 | 0.1302795
171.8483 | 98.88123 | 48.04039 | 0.2027435
171.865 | 98.88136 | 48.03992 | 0.2260437
171.8817 | 98.88148 | 48.03836 | 0.2585449
171.8983 | 98.88154 | 48.03264 | 0.2282867
171.915 | 98.8816 | 48.02415 | 0.1576996
171.9317 | 98.88168 | 48.02031 | 1.579239
171.9483 | 98.88177 | 48.02265 | 1.046997
171.965 | 98.88187 | 47.9526 | 1.198975
171.9817 | 98.88199 | 47.92954 | 0.7230377
171.9983 | 98.88205 | 47.93463 | 0.7104492
172.015 | 98.88213 | 47.94409 | -1.028595
172.0317 | 98.88223 | 47.97559 | -0.5535278
172.0483 | 98.88223 | 47.97011 | -0.5775146
172.065 | 98.88213 | 47.99543 | -0.4899445
172.0817 | 98.88207 | 47.97179 | -0.7013397
172.0983 | 98.88202 | 47.9835 | -0.7690887
172.115 | 98.88199 | 48.02231 | -0.6154175
172.1317 | 98.88202 | 48.03998 | -1.168991
172.1483 | 98.88205 | 48.04976 | -0.9707336
172.165 | 98.88213 | 48.05266 | -0.9210205
172.1817 | 98.88216 | 48.06783 | -0.6048889
172.1983 | 98.88213 | 48.08469 | -1.080917
172.215 | 98.88207 | 48.10595 | -1.432114
172.2317 | 98.88207 | 48.1098 | -1.212799
172.2483 | 98.88207 | 48.15886 | -0.705368
172.265 | 98.88207 | 48.18746 | -0.8599548
172.2817 | 98.88213 | 48.15847 | -0.4698029
172.2983 | 98.88216 | 48.17032 | 0.3011169
172.315 | 98.88219 | 48.18596 | -0.01080322
172.3317 | 98.88219 | 48.15814 | -0.4555206
172.3483 | 98.88223 | 48.17405 | -0.3830109
172.365 | 98.88226 | 48.19865 | 0.09008789
172.3817 | 98.88223 | 48.20289 | 0.2446747
172.3983 | 98.88216 | 48.18101 | 0.4982758
172.415 | 98.88213 | 48.14997 | 0.4669189
172.4317 | 98.88205 | 48.13282 | 1.04068
172.4483 | 98.88193 | 48.15052 | 0.5597076
172.465 | 98.8819 | 48.13541 | -0.05763245
172.4817 | 98.8819 | 48.09968 | 0.2287903
172.4983 | 98.88196 | 48.12797 | 0.5085754
172.515 | 98.88205 | 48.14495 | 0.241745
172.5317 | 98.88223 | 48.11957 | -0.5088043
172.5483 | 98.88235 | 48.1067 | -0.4103851
172.565 | 98.88255 | 48.12048 | -0.8913574
172.5817 | 98.8828 | 48.17567 | -1.105133
172.5983 | 98.88297 | 48.20123 | -1.281097
172.615 | 98.88313 | 48.20105 | -0.8312531
172.6317 | 98.88331 | 48.21437 | -0.2085114
172.6483 | 98.88351 | 48.2103 | 0.1736298
172.665 | 98.8837 | 48.21458 | 0.254425
172.6817 | 98.88376 | 48.19016 | 0.6934204
172.6983 | 98.88379 | 48.18683 | 1.242371
172.715 | 98.88379 | 48.16488 | 1.947876
172.7317 | 98.88381 | 48.13595 | 1.6640625
172.7483 | 98.88384 | 48.08758 | 1.690109
172.765 | 98.884 | 48.03368 | 0.8408661
172.7817 | 98.88415 | 48.0186 | -0.8493805
172.7983 | 98.88474 | 48.03556 | -12.28743
172.815 | 98.88589 | 48.20008 | -3.761673
172.8317 | 98.88693 | 49.04433 | -10.05423
172.8483 | 98.88795 | 48.32284 | -35.55862
172.865 | 98.88847 | 48.39749 | -118.8384
172.8817 | 98.88738 | 49.39574 | -307.2957
172.8983 | 98.88316 | 53.81839 | -641.974
172.915 | 98.87449 | 65.38731 | -1098.333
172.9317 | 98.85904 | 86.89748 | -1684.091
172.9483 | 98.83418 | 119.6684 | -2352.867
172.965 | 98.797 | 164.1437 | -3052.323
172.9817 | 98.74475 | 221.0685 | -3741.465
172.9983 | 98.67493 | 290.1269 | -4402.667
173.015 | 98.58536 | 370.2136 | -5017.214
173.0317 | 98.47428 | 459.5831 | -5568.703125
173.0483 | 98.34023 | 557.5194 | -6025.885
173.065 | 98.18206 | 662.7587 | -6408.524
173.0817 | 97.99911 | 774.4256 | -6709.797
173.0983 | 97.79073 | 889.3108 | -6921.354
173.115 | 97.55656 | 1007.165 | -7040.761
173.1317 | 97.29667 | 1126.07 | -7102.619
173.1483 | 97.01114 | 1245.464 | -7099.006
173.165 | 96.69975 | 1364.319 | -7031.171
173.1817 | 96.36327 | 1481.293 | -6919.033
173.1983 | 96.00254 | 1596.29 | -6768.372
173.215 | 95.61817 | 1708.323 | -6570.248
173.2317 | 95.21097 | 1816.216 | -6346.055
173.2483 | 94.78178 | 1919.889 | -6091.626
173.265 | 94.33161 | 2020.266 | -5815.767
173.2817 | 93.86127 | 2114.622 | -5527.59375
173.2983 | 93.3717 | 2205.116 | -5240.771
173.315 | 92.86444 | 2289.529 | -4937.78
173.3317 | 92.34148 | 2369.153 | -4639.667
173.3483 | 91.80215 | 2443.968 | -4339.573
173.365 | 91.2475 | 2514.151 | -4049.736
173.3817 | 90.67849 | 2578.61 | -3757.093
173.3983 | 90.09593 | 2638.86 | -3472.954
173.415 | 89.50069 | 2694.58 | -3207.229
173.4317 | 88.89366 | 2745.779 | -2938.43
173.4483 | 88.27554 | 2791.851 | -2684.868
173.465 | 87.64725 | 2834.891 | -2440.591
173.4817 | 87.0095 | 2872.53 | -2209.216
173.4983 | 86.36299 | 2907.984 | -1979.71875
173.515 | 85.70843 | 2938.536 | -1775.414
173.5317 | 85.04657 | 2967.052 | -1569.99
173.5483 | 84.37787 | 2990.683 | -1381.884
173.565 | 83.70308 | 3012.128 | -1200.791
173.5817 | 83.02272 | 3030.649 | -1038.258
173.5983 | 82.33739 | 3046.001 | -880.418
173.615 | 81.64742 | 3059.874 | -730.1689
173.6317 | 80.95345 | 3071.104 | -600.2109375
173.6483 | 80.25593 | 3079.421 | -475.4355
173.665 | 79.55545 | 3086.097 | -356.8477
173.6817 | 78.85233 | 3091.066 | -243.8057
173.6983 | 78.14691 | 3094.112 | -143.7421875
173.715 | 77.43962 | 3095.145 | -22.40039
173.7317 | 76.73161 | 3094.847 | 69.96387
173.7483 | 76.02267 | 3092.406 | 164.4697
173.765 | 75.3127 | 3089.111 | 246.6416
173.7817 | 74.6021 | 3084.295 | 327.5479
173.7983 | 73.89111 | 3077.965 | 383.959
173.815 | 73.1797 | 3071.322 | 456.1055
173.8317 | 72.46745 | 3063.235 | 520.2686
173.8483 | 71.75573 | 3054.075 | 580.5908
173.865 | 71.04471 | 3043.679 | 628.5732
173.8817 | 70.33453 | 3032.724 | 680.6748
173.8983 | 69.6254 | 3021.083 | 723.085
173.915 | 68.91728 | 3008.47 | 759.1934
173.9317 | 68.21041 | 2995.518 | 793.1338
173.9483 | 67.50513 | 2981.883 | 831.9756
173.965 | 66.8014 | 2967.826 | 862.8046875
173.9817 | 66.09937 | 2952.968 | 896.0479
173.9983 | 65.39926 | 2937.807 | 926.0303
174.015 | 64.70107 | 2922.112 | 955.8223
174.0317 | 64.00491 | 2905.863 | 979.415
174.0483 | 63.3111 | 2889.383 | 1004.007
174.065 | 62.61958 | 2872.457 | 1020.018
174.0817 | 61.93042 | 2855.232 | 1032.381
174.0983 | 61.24378 | 2837.795 | 1052.186
174.115 | 60.55975 | 2820.27 | 1063.640625
174.1317 | 59.87828 | 2802.476 | 1074.817
174.1483 | 59.19962 | 2783.837 | -498.7265625
174.165 | 58.52444 | 2766.018 | -1283.59
174.1817 | 57.85301 | 2769.988 | -1160.479
174.1983 | 57.1823 | 2914.774 | -943.4355
174.215 | 56.51392 | 2906.979 | -729.8086
174.2317 | 55.84842 | 2872.301 | 1029.896
174.2483 | 55.18526 | 2836.025 | 1988.543
174.265 | 54.52412 | 2800.632 | 2005.632
174.2817 | 53.86529 | 2768.56 | 1912.096
174.2983 | 53.20885 | 2737.827 | 1800.267
174.315 | 52.5553 | 2708.147 | 1709.408
174.3317 | 51.90474 | 2681.267 | 1627.907
174.3483 | 51.25735 | 2654.812 | 1548.741
174.365 | 50.61315 | 2629.6 | 1485.243
174.3817 | 49.97207 | 2605.599 | 1434.981
174.3983 | 49.33418 | 2582.054 | 1393.397
174.415 | 48.69949 | 2559.27 | 1353.097
174.4317 | 48.06798 | 2537.112 | 1326.032
174.4483 | 47.4397 | 2515.186 | 1301.15625
174.465 | 46.81474 | 2493.844 | 1278.486
174.4817 | 46.1931 | 2472.751 | 1258.623
174.4983 | 45.57451 | 2451.94 | 1238.238
174.515 | 44.95876 | 2431.458 | 1221.152
174.5317 | 44.34629 | 2411.242 | 1204.576
174.5483 | 43.73718 | 2391.402 | 1185.768
174.565 | 43.13134 | 2371.674 | 1166.953125
174.5817 | 42.52868 | 2352.289 | 1154.833
174.5983 | 41.92929 | 2332.811 | 1113.519
174.615 | 41.33152 | 2314.535 | 551.2236
174.6317 | 40.73713 | 2295.817 | 425.6689
174.6483 | 40.14577 | 2302.138 | 476.3848
174.665 | 39.55715 | 2314.79 | 514.3799
174.6817 | 38.97178 | 2294.465 | 585.0322
174.6983 | 38.3898 | 2273.236 | 1199.763
174.715 | 37.81083 | 2250.835 | 1440.28125
174.7317 | 37.23363 | 2228.15 | 1613.42
174.7483 | 36.66426 | 2202.822 | 1907.461
174.765 | 36.10468 | 2169.802 | 2333.212
174.7817 | 35.55812 | 2128.079 | 2872.849
174.7983 | 35.02806 | 2076.03 | 3441.913
174.815 | 34.51772 | 2012.441 | 3983.416
174.8317 | 34.03009 | 1939.29 | 4471.323
174.8483 | 33.56757 | 1860.126 | 4871.591
174.865 | 33.13179 | 1774.857 | 5158.21
174.8817 | 32.72385 | 1685.299 | 5360.728
174.8983 | 32.34435 | 1593.461 | 5473.238
174.915 | 31.99318 | 1499.958 | 5510.15
174.9317 | 31.66983 | 1407.677 | 5472.379
174.9483 | 31.37345 | 1316.134 | 5367.984375
174.965 | 31.10287 | 1226.965 | 5214.69
174.9817 | 30.85657 | 1141.049 | 5019.546875
174.9983 | 30.63314 | 1059.519 | 4787.067
175.015 | 30.43096 | 980.7511 | 4534.757
175.0317 | 30.2484 | 907.7939 | 4270.254
175.0483 | 30.08394 | 838.3902 | 4004.819
175.065 | 29.936 | 774.0677 | 3732.475
175.0817 | 29.80315 | 714.0707 | 3474.915
175.0983 | 29.68394 | 658.3071 | 3217.405
175.115 | 29.57716 | 607.1881 | 2969.75
175.1317 | 29.48138 | 559.998 | 2723.54
175.1483 | 29.39549 | 516.4296 | 2508.706
175.165 | 29.31852 | 476.8722 | 2295.167
175.1817 | 29.24961 | 440.7398 | 2091.205
175.1983 | 29.18784 | 407.6007 | 1907.277
175.215 | 29.1326 | 377.0209 | 1743.837
175.2317 | 29.08323 | 349.8908 | 1578.673
175.2483 | 29.03911 | 324.8867 | 1432.902
175.265 | 28.99946 | 302.2032 | 1309.736
175.2817 | 28.96395 | 281.9352 | 1188.114
175.2983 | 28.93215 | 263.2109 | 1076.585
175.315 | 28.90355 | 246.3389 | 970.8838
175.3317 | 28.87782 | 230.9338 | 886.0507
175.3483 | 28.8548 | 216.8017 | 794.3666
175.365 | 28.83405 | 204.8562 | 720.1899
175.3817 | 28.81532 | 193.3118 | 655.1929
175.3983 | 28.79855 | 182.9656 | 604.5516
175.415 | 28.78341 | 173.1495 | 540.4634
175.4317 | 28.76972 | 164.7485 | 495.8342
175.4483 | 28.75748 | 156.9768 | 451.7712
175.465 | 28.74648 | 150.1072 | 409.5337
175.4817 | 28.73654 | 143.4543 | 370.2078
175.4983 | 28.72764 | 137.5687 | 339.0925
175.515 | 28.71974 | 132.2218 | 308.9163
175.5317 | 28.71268 | 127.3033 | 283.4312
175.5483 | 28.70642 | 122.9544 | 256.6259
175.565 | 28.70086 | 118.7889 | 237.1225
175.5817 | 28.69599 | 115.0996 | 218.7644
175.5983 | 28.69175 | 111.6695 | 201.5503
175.615 | 28.6881 | 108.4017 | 184.9933
175.6317 | 28.68495 | 105.4362 | 173.1838
175.6483 | 28.68237 | 102.7305 | 159.3597
175.665 | 28.68022 | 100.1953 | 146.9998
175.6817 | 28.67839 | 97.8022 | 135.5263
175.6983 | 28.67691 | 95.70415 | 125.0731
175.715 | 28.67578 | 93.66463 | 115.0175
175.7317 | 28.67495 | 91.89013 | 107.7025
175.7483 | 28.67437 | 90.19539 | 100.5197
175.765 | 28.67409 | 88.55415 | 93.99344
175.7817 | 28.67403 | 86.95564 | 90.71768
175.7983 | 28.67409 | 85.64408 | 83.96924
175.815 | 28.67426 | 84.20744 | 79.03281
175.8317 | 28.67466 | 82.93404 | 75.61771
175.8483 | 28.67528 | 81.77171 | 72.05969
175.865 | 28.67607 | 80.56932 | 66.39771
175.8817 | 28.6771 | 79.45024 | 64.94669
175.8983 | 28.67834 | 78.41623 | 61.80505
175.915 | 28.6797 | 77.44006 | 58.30298
175.9317 | 28.68115 | 76.48048 | 55.75095
175.9483 | 28.68269 | 75.57377 | 53.25732
175.965 | 28.68444 | 74.68639 | 50.89526
175.9817 | 28.68638 | 73.8758 | 49.20218
175.9983 | 28.6885 | 73.10765 | 47.02899
176.015 | 28.69073 | 72.30542 | 45.65936
176.0317 | 28.6931 | 71.558 | 44.80032
176.0483 | 28.6956 | 70.83331 | 43.49524
176.065 | 28.6982 | 70.10716 | 41.74768
176.0817 | 28.70082 | 69.42546 | 40.82501
176.0983 | 28.70359 | 68.77682 | 39.54016
176.115 | 28.70638 | 68.10664 | 38.08997
176.1317 | 28.70921 | 67.49767 | 37.20291
176.1483 | 28.7121 | 66.87112 | 35.90012
176.165 | 28.71511 | 66.29453 | 34.49872
176.1817 | 28.71823 | 65.7173 | 33.05045
176.1983 | 28.72154 | 65.16944 | 31.78867
176.215 | 28.72493 | 64.67842 | 30.8909
176.2317 | 28.72836 | 64.18839 | 30.03873
176.2483 | 28.73185 | 63.67139 | 29.41306
176.265 | 28.73529 | 63.16851 | 28.8587
176.2817 | 28.7388 | 62.70636 | 27.98099
176.2983 | 28.74238 | 62.23328 | 26.91229
176.315 | 28.74609 | 61.81696 | 25.96454
176.3317 | 28.74984 | 61.38948 | 24.57358
176.3483 | 28.75374 | 60.97743 | 23.26666
176.365 | 28.75766 | 60.6033 | 22.48297
176.3817 | 28.76163 | 60.23245 | 21.08478
176.3983 | 28.76551 | 59.90778 | 19.56546
176.415 | 28.76945 | 59.57854 | 17.80453
176.4317 | 28.77326 | 59.28381 | 15.95398
176.4483 | 28.77715 | 59.02507 | 13.87152
176.465 | 28.78094 | 58.8476 | 11.71262
176.4817 | 28.78485 | 58.66448 | 10.31067
176.4983 | 28.78869 | 58.50955 | 9.725372
176.515 | 28.79262 | 58.37356 | 9.142639
176.5317 | 28.79646 | 58.20341 | 8.347778
176.5483 | 28.80034 | 58.07153 | 7.404053
176.565 | 28.80416 | 57.91925 | 6.074249
176.5817 | 28.80795 | 57.85677 | 4.921051
176.5983 | 28.81164 | 57.80606 | 4.378143
176.615 | 28.81532 | 57.75767 | 3.932831
176.6317 | 28.81891 | 57.66445 | 3.89447
176.6483 | 28.82229 | 57.57599 | 3.285095
176.665 | 28.82569 | 57.53382 | 2.738708
176.6817 | 28.82908 | 57.49998 | 1.959961
176.6983 | 28.83236 | 57.50565 | 0.9738464
176.715 | 28.83559 | 57.45873 | 1.115204
176.7317 | 28.83885 | 57.47428 | 1.986511
176.7483 | 28.84205 | 57.44327 | 2.018555
176.765 | 28.84522 | 57.38204 | 1.633118
176.7817 | 28.84837 | 57.32482 | 1.467224
176.7983 | 28.8514 | 57.31439 | 1.07959
176.815 | 28.8543 | 57.3454 | 0.5763245
176.8317 | 28.85721 | 57.31339 | 0.4389038
176.8483 | 28.85998 | 57.32342 | 0.1940918
176.865 | 28.86277 | 57.27941 | 0.9017029
176.8817 | 28.86559 | 57.29769 | 0.5139771
176.8983 | 28.86848 | 57.28619 | -0.130188
176.915 | 28.87134 | 57.26299 | -0.6373901
176.9317 | 28.87418 | 57.28422 | -0.4483337
176.9483 | 28.87697 | 57.32653 | -0.7333374
176.965 | 28.87965 | 57.35711 | -0.3753662
176.9817 | 28.88234 | 57.33705 | 0.2514038
176.9983 | 28.8849 | 57.33743 | 0.2255859375
177.015 | 28.8874 | 57.28205 | 0.7862549
177.0317 | 28.88982 | 57.31178 | 0.5914307
177.0483 | 28.8922 | 57.29966 | 0.2221069
177.065 | 28.89441 | 57.27593 | -0.3306885
177.0817 | 28.89664 | 57.29528 | 0.2905884
177.0983 | 28.89892 | 57.31951 | 0.005310059
177.115 | 28.9012 | 57.29991 | 0.01098633
177.1317 | 28.90353 | 57.2751 | -0.7350769
177.1483 | 28.90591 | 57.26855 | -1.332001
177.165 | 28.90818 | 57.31337 | -2.337067
177.1817 | 28.91036 | 57.39886 | -3.288025
177.1983 | 28.91253 | 57.45346 | -3.57605
177.215 | 28.91457 | 57.5269 | -2.84436
177.2317 | 28.91646 | 57.57208 | -2.053345
177.2483 | 28.91832 | 57.58397 | -1.439758
177.265 | 28.92013 | 57.59427 | -0.900238
177.2817 | 28.92193 | 57.59797 | -0.7090759
177.2983 | 28.92367 | 57.61688 | -0.7893677
177.315 | 28.92536 | 57.63394 | -0.9393311
177.3317 | 28.9271 | 57.64552 | -0.9898682
177.3483 | 28.92878 | 57.66487 | -0.9353027
177.365 | 28.93038 | 57.68471 | -0.9619446
177.3817 | 28.93198 | 57.69838 | -1.014496
177.3983 | 28.93367 | 57.71062 | -1.049377
177.415 | 28.93526 | 57.73081 | -1.139648
177.4317 | 28.9368 | 57.74873 | -1.135345
177.4483 | 28.93832 | 57.7745 | -1.210602
177.465 | 28.93971 | 57.79243 | -1.260315
177.4817 | 28.94098 | 57.8101 | -1.272491
177.4983 | 28.94223 | 57.83521 | -1.258942
177.515 | 28.94352 | 57.8591 | -1.359467
177.5317 | 28.94471 | 57.87984 | -1.403412
177.5483 | 28.94595 | 57.89915 | -1.422913
177.565 | 28.94723 | 57.9256 | -1.471344
177.5817 | 28.94854 | 57.95129 | -1.498718
177.5983 | 28.94973 | 57.97771 | -1.565094
177.615 | 28.95089 | 58.00146 | -1.538635
177.6317 | 28.95201 | 58.03146 | -1.516205
177.6483 | 28.95295 | 58.05345 | -1.402039
177.665 | 28.95384 | 58.07743 | -1.438202
177.6817 | 28.95479 | 58.09659 | -1.421814
177.6983 | 28.9557 | 58.12131 | -1.446442
177.715 | 28.95648 | 58.15076 | -1.551727
177.7317 | 28.95732 | 58.17753 | -1.577911
177.7483 | 28.95819 | 58.20219 | -1.52829
177.765 | 28.95897 | 58.23002 | -1.473999
177.7817 | 28.95975 | 58.25087 | -1.491943
177.7983 | 28.96045 | 58.27476 | -1.320831
177.815 | 28.96113 | 58.29996 | -1.40387
177.8317 | 28.96176 | 58.31919 | -1.293823
177.8483 | 28.96232 | 58.34261 | -1.287964
177.865 | 28.96281 | 58.36364 | -1.29245
177.8817 | 28.9633 | 58.38097 | -1.366699
177.8983 | 28.96377 | 58.40553 | -1.343262
177.915 | 28.96417 | 58.4314 | -1.398468
177.9317 | 28.96456 | 58.45356 | -1.36377
177.9483 | 28.96493 | 58.4784 | -1.318268
177.965 | 28.96528 | 58.49746 | -1.263885
177.9817 | 28.9656 | 58.51775 | -1.182129
177.9983 | 28.96577 | 58.53779 | -1.211792
178.015 | 28.96584 | 58.55701 | -1.251617
178.0317 | 28.96593 | 58.57767 | -1.341522
178.0483 | 28.96606 | 58.59779 | -1.30719
178.065 | 28.96618 | 58.62409 | -1.299133
178.0817 | 28.96638 | 58.6492 | -1.243744
178.0983 | 28.96655 | 58.66715 | -1.193665
178.115 | 28.96661 | 58.68178 | -1.015503
178.1317 | 28.96662 | 58.69965 | -1.028046
178.1483 | 28.96661 | 58.71538 | -1.08078
178.165 | 28.96658 | 58.73538 | -1.047821
178.1817 | 28.96658 | 58.75356 | -1.021179
178.1983 | 28.96661 | 58.77312 | -1.087555
178.215 | 28.96655 | 58.7832 | -1.054962
178.2317 | 28.96641 | 58.80796 | -0.9562683
178.2483 | 28.96629 | 58.82383 | -1.034454
178.265 | 28.96619 | 58.83533 | -0.9602966
178.2817 | 28.96606 | 58.85835 | -0.9125977
178.2983 | 28.966 | 58.86989 | -0.9014282
178.315 | 28.96589 | 58.88286 | -0.9006958
178.3317 | 28.96574 | 58.89888 | -0.8551025
178.3483 | 28.96539 | 58.91388 | -0.8937378
178.365 | 28.96501 | 58.92628 | -0.8246155
178.3817 | 28.96464 | 58.94447 | -0.796875
178.3983 | 28.96435 | 58.95699 | -0.677948
178.415 | 28.96395 | 58.96808 | -0.5490417
178.4317 | 28.9636 | 58.97365 | -0.3800354
178.4483 | 28.9633 | 58.97837 | -0.3116455
178.465 | 28.9629 | 58.98075 | -0.1707458
178.4817 | 28.96246 | 58.98348 | -0.06307983
178.4983 | 28.96209 | 58.98589 | 0.08596802
178.515 | 28.9617 | 58.98315 | 0.08843994
178.5317 | 28.96127 | 58.97787 | 0.2645874
178.5483 | 28.96086 | 58.97593 | 0.3130188
178.565 | 28.96033 | 58.97021 | 0.352478
178.5817 | 28.95979 | 58.96037 | 0.4096069
178.5983 | 28.95924 | 58.9564 | 0.4717712
178.615 | 28.95865 | 58.94717 | 0.3762817
178.6317 | 28.95795 | 58.93614 | 0.4067688
178.6483 | 28.95723 | 58.9357 | 0.3165894
178.665 | 28.95651 | 58.93029 | 0.3223572
178.6817 | 28.95575 | 58.92556 | 0.4353333
178.6983 | 28.95508 | 58.92043 | 0.5591125
178.715 | 28.95445 | 58.90446 | 0.7251892
178.7317 | 28.95381 | 58.89216 | 0.9233093
178.7483 | 28.95319 | 58.87568 | 1.001404
178.765 | 28.95263 | 58.85576 | 1.104034
178.7817 | 28.95194 | 58.83922 | 1.232574
178.7983 | 28.95122 | 58.81737 | 1.21637
178.815 | 28.95057 | 58.79218 | 1.309387
178.8317 | 28.94987 | 58.77611 | 1.315887
178.8483 | 28.9491 | 58.75158 | 1.357635
178.865 | 28.94834 | 58.73096 | 1.384644
178.8817 | 28.94759 | 58.70861 | 1.557861
178.8983 | 28.94691 | 58.67929 | 1.643738
178.915 | 28.94627 | 58.65285 | 1.735565
178.9317 | 28.9456 | 58.61694 | 1.76358
178.9483 | 28.94497 | 58.58817 | 1.806976
178.965 | 28.94435 | 58.5587 | 1.775116
178.9817 | 28.94367 | 58.53029 | 1.731079
178.9983 | 28.943 | 58.5041 | 1.792145
179.015 | 28.94239 | 58.4719 | 1.862091
179.0317 | 28.94178 | 58.44178 | 1.977448
179.0483 | 28.94117 | 58.40997 | 1.974701
179.065 | 28.94047 | 58.37219 | 2.001343
179.0817 | 28.93971 | 58.33671 | 2.01709
179.0983 | 28.93887 | 58.30478 | 2.022858
179.115 | 28.93806 | 58.27569 | 1.997864
179.1317 | 28.93724 | 58.24052 | 2.128052
179.1483 | 28.93651 | 58.20639 | 2.260254
179.165 | 28.93581 | 58.16467 | 2.284607
179.1817 | 28.93506 | 58.1234 | 2.369568
179.1983 | 28.93431 | 58.08465 | 2.496002
179.215 | 28.93361 | 58.04823 | 2.462585
179.2317 | 28.93288 | 58.00189 | 2.399231
179.2483 | 28.93213 | 57.95874 | 2.479156
179.265 | 28.93143 | 57.92125 | 2.543518
179.2817 | 28.93084 | 57.88271 | 2.56485
179.2983 | 28.93029 | 57.83815 | 2.626831
179.315 | 28.92977 | 57.78886 | 2.747772
179.3317 | 28.9292 | 57.7442 | 2.760773
179.3483 | 28.92872 | 57.69585 | 2.751984
179.365 | 28.92825 | 57.65251 | 2.715912
179.3817 | 28.92771 | 57.60793 | 2.783112
179.3983 | 28.92713 | 57.56093 | 2.810669
179.415 | 28.92666 | 57.51155 | 2.862946
179.4317 | 28.92622 | 57.46618 | 2.785583
179.4483 | 28.92573 | 57.41594 | 2.814148
179.465 | 28.92529 | 57.373 | 2.824127
179.4817 | 28.92489 | 57.32549 | 2.750519
179.4983 | 28.92449 | 57.27757 | 2.682037
179.515 | 28.9241 | 57.23129 | 2.805084
179.5317 | 28.92364 | 57.18864 | 2.770935
179.5483 | 28.92308 | 57.14368 | 2.676636
179.565 | 28.92251 | 57.09432 | 2.70813
179.5817 | 28.92184 | 57.05302 | 2.718384
179.5983 | 28.92122 | 57.0084 | 2.731018
179.615 | 28.92065 | 56.96336 | 2.794006
179.6317 | 28.92018 | 56.91739 | 2.801605
179.6483 | 28.91977 | 56.8651 | 2.875397
179.665 | 28.91943 | 56.81696 | 2.942413
179.6817 | 28.91907 | 56.77304 | 2.893707
179.6983 | 28.91867 | 56.71909 | 2.784119
179.715 | 28.91829 | 56.67226 | 2.78009
179.7317 | 28.91789 | 56.62715 | 2.617035
179.7483 | 28.91753 | 56.58817 | 2.514313
179.765 | 28.91714 | 56.54484 | 2.438873
179.7817 | 28.91673 | 56.50723 | 2.439514
179.7983 | 28.91632 | 56.46706 | 2.42807
179.815 | 28.91586 | 56.4264 | 2.476044
179.8317 | 28.91545 | 56.38292 | 2.534821
179.8483 | 28.91516 | 56.34209 | 2.540497
179.865 | 28.91487 | 56.29696 | 2.574097
179.8817 | 28.91455 | 56.25249 | 2.538208
179.8983 | 28.91428 | 56.21422 | 2.433746
179.915 | 28.91391 | 56.16795 | 2.413696
179.9317 | 28.91346 | 56.13725 | 2.374329
179.9483 | 28.91304 | 56.09778 | 2.306488
179.965 | 28.91268 | 56.05642 | 2.277374
179.9817 | 28.91224 | 56.01803 | 2.300903
179.9983 | 28.91181 | 55.97961 | 2.27005
180.015 | 28.91143 | 55.94429 | 2.212463
180.0317 | 28.91105 | 55.90647 | 2.259888
180.0483 | 28.9106 | 55.86852 | 2.295593
180.065 | 28.91022 | 55.83266 | 2.269409
180.0817 | 28.90995 | 55.78893 | 2.228668
180.0983 | 28.90966 | 55.75535 | 2.239014
180.115 | 28.9094 | 55.71999 | 2.175751
180.1317 | 28.90912 | 55.68249 | 2.09079
180.1483 | 28.90882 | 55.64645 | 2.013153
180.165 | 28.90858 | 55.61131 | 2.022308
180.1817 | 28.9083 | 55.58305 | 1.991089
180.1983 | 28.90794 | 55.54956 | 1.977448
180.215 | 28.90757 | 55.51619 | 2.036865
180.2317 | 28.90722 | 55.48183 | 2.106354
180.2483 | 28.90681 | 55.44463 | 2.063965
180.265 | 28.90646 | 55.41107 | 2.059113
180.2817 | 28.90614 | 55.37586 | 1.999329
180.2983 | 28.90586 | 55.34439 | 1.895416
180.315 | 28.90566 | 55.31164 | 1.859711
180.3317 | 28.90541 | 55.28197 | 1.892487
180.3483 | 28.90508 | 55.25367 | 1.885345
180.365 | 28.90478 | 55.2207 | 1.920227
180.3817 | 28.90446 | 55.18549 | 1.947601
180.3983 | 28.90414 | 55.15318 | 2.036957
180.415 | 28.90386 | 55.12405 | 1.971863
180.4317 | 28.90362 | 55.08852 | 1.965271
180.4483 | 28.90338 | 55.05363 | 1.8984375
180.465 | 28.90313 | 55.01916 | 1.86026
180.4817 | 28.90284 | 54.99545 | 1.750305
180.4983 | 28.90245 | 54.96474 | 1.745361
180.515 | 28.90203 | 54.93651 | 1.71991
180.5317 | 28.90164 | 54.9094 | 1.71579
180.5483 | 28.90126 | 54.87769 | 1.716888
180.565 | 28.90092 | 54.85078 | 1.631287
180.5817 | 28.90071 | 54.81946 | 1.592468
180.5983 | 28.90048 | 54.79868 | 1.552734375
180.615 | 28.90025 | 54.77482 | 1.527832
180.6317 | 28.89995 | 54.7458 | 1.532318
180.6483 | 28.89964 | 54.72018 | 1.584503
180.665 | 28.89924 | 54.69631 | 1.526367
180.6817 | 28.89894 | 54.6655 | 1.41796875
180.6983 | 28.89865 | 54.64437 | 1.495789
180.715 | 28.89839 | 54.62563 | 1.45752
180.7317 | 28.89821 | 54.60237 | 1.473724
180.7483 | 28.89807 | 54.57076 | 1.477478
180.765 | 28.89799 | 54.54665 | 1.567017
180.7817 | 28.89792 | 54.5204 | 1.456879
180.7983 | 28.89786 | 54.49947 | 1.453583
180.815 | 28.89777 | 54.47478 | 1.41806
180.8317 | 28.89767 | 54.44998 | 1.367706
180.8483 | 28.89746 | 54.42702 | 1.320923
180.865 | 28.89714 | 54.40501 | 1.30078125
180.8817 | 28.89685 | 54.38683 | 1.249969
180.8983 | 28.89659 | 54.36233 | 1.270844
180.915 | 28.89626 | 54.34447 | 1.28302
180.9317 | 28.89606 | 54.31974 | 1.262787
180.9483 | 28.89598 | 54.29714 | 1.26059
180.965 | 28.89577 | 54.2804 | 1.345917
180.9817 | 28.89548 | 54.25922 | 1.304077
180.9983 | 28.89527 | 54.23344 | 1.320648
181.015 | 28.8951 | 54.21225 | 1.420807
181.0317 | 28.89491 | 54.18943 | 1.422729
181.0483 | 28.8949 | 54.16372 | 1.32724
181.065 | 28.89485 | 54.13936 | 1.321747
181.0817 | 28.89476 | 54.12107 | 1.353882
181.0983 | 28.89464 | 54.10107 | 1.307922
181.115 | 28.89455 | 54.07681 | 1.345459
181.1317 | 28.89444 | 54.05355 | 1.394989
181.1483 | 28.89449 | 54.03142 | 1.474457
181.165 | 28.89452 | 54.00813 | 1.433624
181.1817 | 28.89452 | 53.98177 | 1.38858
181.1983 | 28.89441 | 53.95432 | 1.348663
181.215 | 28.89421 | 53.93546 | 1.335205
181.2317 | 28.89392 | 53.91582 | 1.340607
181.2483 | 28.89367 | 53.89407 | 1.411011
181.265 | 28.89339 | 53.86879 | 1.425934
181.2817 | 28.89322 | 53.84199 | 1.389404
181.2983 | 28.89319 | 53.81834 | 1.473083
181.315 | 28.89318 | 53.80152 | 1.392975
181.3317 | 28.8931 | 53.77532 | 1.289703
181.3483 | 28.89298 | 53.75278 | 1.258667
181.365 | 28.89277 | 53.72892 | 1.328247
181.3817 | 28.89248 | 53.71233 | 1.232025
181.3983 | 28.89217 | 53.69122 | 1.227448
181.415 | 28.89196 | 53.66713 | 1.143402
181.4317 | 28.89171 | 53.64583 | 1.119324
181.4483 | 28.8915 | 53.63214 | 1.081604
181.465 | 28.89133 | 53.62137 | 1.021912
181.4817 | 28.89124 | 53.59824 | 0.9892273
181.4983 | 28.89106 | 53.5807 | 1.071075
181.515 | 28.89089 | 53.5634 | 1.139099
181.5317 | 28.89078 | 53.54531 | 1.134888
181.5483 | 28.89072 | 53.5253 | 1.222595
181.565 | 28.89062 | 53.50314 | 1.329346
181.5817 | 28.89054 | 53.48421 | 1.331726
181.5983 | 28.89062 | 53.4548 | 1.301697
181.615 | 28.89063 | 53.43345 | 1.283752
181.6317 | 28.89054 | 53.41578 | 1.125641
181.6483 | 28.89043 | 53.39657 | 1.009827
181.665 | 28.89042 | 53.3796 | 1.013306
181.6817 | 28.89034 | 53.36904 | 1.045898
181.6983 | 28.89036 | 53.35142 | 1.044983
181.715 | 28.8904 | 53.33145 | 1.079956
181.7317 | 28.89048 | 53.30801 | 1.039124
181.7483 | 28.89057 | 53.29538 | 1.049377
181.765 | 28.89063 | 53.27869 | 1.000214
181.7817 | 28.89066 | 53.2643 | 0.9945374
181.7983 | 28.89066 | 53.24234 | 1.005432
181.815 | 28.89065 | 53.22694 | 1.069061
181.8317 | 28.89058 | 53.21015 | 1.015869
181.8483 | 28.89046 | 53.19286 | 0.9761353
181.865 | 28.89039 | 53.17639 | 0.8439331
181.8817 | 28.89042 | 53.16004 | 0.8724976
181.8983 | 28.89048 | 53.15318 | 0.8294678
181.915 | 28.8906 | 53.14157 | 0.8353271
181.9317 | 28.89075 | 53.12325 | 0.9019775
181.9483 | 28.89092 | 53.10724 | 0.9594727
181.965 | 28.89103 | 53.08932 | 0.9132385
181.9817 | 28.89112 | 53.07226 | 0.8566589
181.9983 | 28.89121 | 53.0611 | 0.7885437
182.015 | 28.89141 | 53.04811 | 0.6909485
182.0317 | 28.89153 | 53.03745 | 0.6868286
182.0483 | 28.89153 | 53.03027 | 0.5931702
182.065 | 28.89154 | 53.01437 | 0.5943604
182.0817 | 28.89153 | 53.00963 | 0.5316467
182.0983 | 28.89144 | 52.999 | 0.5079346
182.115 | 28.89139 | 52.99259 | 0.493927
182.1317 | 28.89142 | 52.98637 | 0.500061
182.1483 | 28.89144 | 52.97216 | 0.4854126
182.165 | 28.89144 | 52.96705 | 0.4969482
182.1817 | 28.89144 | 52.95748 | 0.5115051
182.1983 | 28.89144 | 52.95238 | 0.4000854
182.215 | 28.8915 | 52.94155 | 0.3456116
182.2317 | 28.89159 | 52.93653 | 0.2406006
182.2483 | 28.89171 | 52.93578 | 0.2369385
182.265 | 28.89183 | 52.93315 | 0.1604919
182.2817 | 28.892 | 52.93159 | 0.2675171
182.2983 | 28.89212 | 52.92534 | 0.2996521
182.315 | 28.89217 | 52.91753 | 0.3739014
182.3317 | 28.89212 | 52.90894 | 0.4034729
182.3483 | 28.89208 | 52.90575 | 0.4219666
182.365 | 28.89205 | 52.89938 | 0.2514038
182.3817 | 28.89203 | 52.89307 | 0.1892395
182.3983 | 28.89203 | 52.8893 | 0.04421997
182.415 | 28.89202 | 52.89277 | 0.1105042
182.4317 | 28.892 | 52.89651 | 0.09539795
182.4483 | 28.89185 | 52.89326 | 0.1905212
182.465 | 28.89161 | 52.88027 | 0.235199
182.4817 | 28.89133 | 52.87718 | 0.3158569
182.4983 | 28.89118 | 52.87714 | 0.2573547
182.515 | 28.89106 | 52.87233 | 0.2007751
182.5317 | 28.89095 | 52.86762 | 0.1850281
182.5483 | 28.89095 | 52.86509 | 0.1730347
182.565 | 28.89104 | 52.8641 | 0.1251526
182.5817 | 28.89101 | 52.86176 | 0.08166504
182.5983 | 28.891 | 52.86144 | 0.1178284
182.615 | 28.89094 | 52.86028 | 0.07260132
182.6317 | 28.89077 | 52.85693 | 0.1821899
182.6483 | 28.89049 | 52.85576 | 0.2445374
182.665 | 28.8903 | 52.85017 | 0.1861267
182.6817 | 28.89004 | 52.84222 | 0.1408997
182.6983 | 28.88985 | 52.84084 | 0.1481323
182.715 | 28.88976 | 52.84016 | 0.1233215
182.7317 | 28.88973 | 52.84309 | 0.1418152
182.7483 | 28.88975 | 52.83857 | 0.2107544
182.765 | 28.88978 | 52.83278 | 0.2493896
182.7817 | 28.88984 | 52.82666 | 0.233551
182.7983 | 28.88994 | 52.82375 | 0.08843994
182.815 | 28.89013 | 52.82211 | -0.03149414
182.8317 | 28.89017 | 52.8261 | -0.08605957
182.8483 | 28.89014 | 52.83115 | -0.1130676
182.865 | 28.89011 | 52.83215 | 0.06573486
182.8817 | 28.89001 | 52.83241 | 0.1477661
182.8983 | 28.88979 | 52.82533 | 0.2752991
182.915 | 28.8897 | 52.81471 | 0.2981873
182.9317 | 28.88972 | 52.81187 | 0.284729
182.9483 | 28.88981 | 52.80849 | 0.204071
182.965 | 28.88996 | 52.80821 | 0.1845703125
182.9817 | 28.8901 | 52.80595 | 0.1738586
182.9983 | 28.89022 | 52.79952 | 0.2395935
183.015 | 28.8903 | 52.79796 | 0.297821
183.0317 | 28.89034 | 52.79227 | 0.1838379
183.0483 | 28.89031 | 52.78127 | 0.2945251
183.065 | 28.89034 | 52.78561 | 0.3212585
183.0817 | 28.8904 | 52.77894 | 0.3321533
183.0983 | 28.89051 | 52.77254 | 0.3942261
183.115 | 28.89058 | 52.76423 | 0.4733276
183.1317 | 28.89063 | 52.75351 | 0.3857117
183.1483 | 28.89062 | 52.74769 | 0.855011
183.165 | 28.89057 | 52.74434 | 0.8946533
183.1817 | 28.8904 | 52.72922 | 0.8250732
183.1983 | 28.89028 | 52.68059 | 0.767395
183.215 | 28.8902 | 52.67961 | 0.125061
183.2317 | 28.89017 | 52.66817 | -0.658905
183.2483 | 28.89013 | 52.71877 | -1.023651
183.265 | 28.89019 | 52.74773 | -0.9853821
183.2817 | 28.89025 | 52.75291 | -0.6578064
183.2983 | 28.89039 | 52.77152 | -0.2743835
183.315 | 28.89043 | 52.75289 | 0.1001587
183.3317 | 28.89046 | 52.74171 | 0.1949158
183.3483 | 28.89042 | 52.75171 | -0.08908081
183.365 | 28.89037 | 52.74496 | -0.2434387
183.3817 | 28.89028 | 52.76591 | 0.5548096
183.3983 | 28.8901 | 52.7713 | 0.7471619
183.415 | 28.89002 | 52.73648 | 1.378052
183.4317 | 28.88997 | 52.69092 | 2.156616
183.4483 | 28.88985 | 52.66795 | 1.454498
183.465 | 28.88978 | 52.59652 | 0.9673462
183.4817 | 28.88979 | 52.60561 | 0.4420166
183.4983 | 28.88973 | 52.62859 | -0.07131958
183.515 | 28.88965 | 52.63969 | -0.2286072
183.5317 | 28.88962 | 52.6471 | 0.4237976
183.5483 | 28.88956 | 52.62681 | 0.1595764
183.565 | 28.88953 | 52.59824 | 0.7280273
183.5817 | 28.88955 | 52.60639 | 0.9529724
183.5983 | 28.88953 | 52.59557 | 0.4650879
183.615 | 28.88961 | 52.57544 | 0.9150696
183.6317 | 28.88961 | 52.57972 | 0.8193054
183.6483 | 28.88961 | 52.55334 | 0.3763733
183.665 | 28.88961 | 52.52403 | 0.1569214
183.6817 | 28.88965 | 52.55258 | -0.1089478
183.6983 | 28.88964 | 52.55167 | -1.075012
183.715 | 28.88955 | 52.56969 | -0.3687744
183.7317 | 28.88944 | 52.61082 | -0.4117126
183.7483 | 28.88923 | 52.6024 | -0.7966919
183.765 | 28.88903 | 52.57945 | -0.6033325
183.7817 | 28.88885 | 52.60409 | -0.01803589
183.7983 | 28.88878 | 52.64001 | -0.2714539
183.815 | 28.88881 | 52.61891 | 0.149231
183.8317 | 28.889 | 52.62424 | 0.8490601
183.8483 | 28.88914 | 52.57649 | 0.8901672
183.865 | 28.88926 | 52.54995 | 1.049286
183.8817 | 28.88927 | 52.55141 | 1.12912
183.8983 | 28.88917 | 52.53339 | 1.117584
183.915 | 28.88904 | 52.517 | 0.2700806
183.9317 | 28.88898 | 52.49315 | 1.119415
183.9483 | 28.889 | 52.55027 | 0.7058716
183.965 | 28.889 | 52.48442 | 1.445526
183.9817 | 28.88895 | 52.44167 | 2.716919
183.9983 | 28.88878 | 52.45959 | 5.836304
184 | 28.88875 | 52.44665 | 5.260391
184.0017 | 28.88874 | 52.43303 | 4.874084
184.0033 | 28.88871 | 52.41776 | 5.477142
184.005 | 28.88869 | 52.40125 | 6.679962
184.0067 | 28.88866 | 52.38536 | 7.575989
184.0083 | 28.88865 | 52.37104 | 8.031052
184.01 | 28.88863 | 52.35691 | 8.433975
184.0117 | 28.8886 | 52.34077 | 8.828613
184.0133 | 28.88859 | 52.32214 | 8.975372
184.015 | 28.88857 | 52.30285 | 8.933945
184.0167 | 28.88854 | 52.28528 | 9.036758
184.0183 | 28.88853 | 52.27045 | 9.657211
184.02 | 28.88851 | 52.25734 | 10.90338
184.0217 | 28.8885 | 52.2518 | 12.61551
184.0233 | 28.8885 | 52.25446 | 14.55647
184.025 | 28.88848 | 52.27576 | 16.5656
184.0267 | 28.88847 | 52.30856 | 18.61313
184.0283 | 28.88847 | 52.31225 | 20.89902
184.03 | 28.88847 | 52.28439 | 23.38916
184.0317 | 28.88847 | 52.26847 | 25.58647
184.0333 | 28.88847 | 52.26712 | 27.09004
184.035 | 28.88848 | 52.23342 | 28.21719
184.0367 | 28.88848 | 52.15121 | 29.71783
184.0383 | 28.8885 | 52.06603 | 32.10136
184.04 | 28.88851 | 52.03883 | 35.24757
184.0417 | 28.88853 | 52.07361 | 38.62372
184.0433 | 28.88856 | 52.09533 | 41.86638
184.045 | 28.88859 | 52.03752 | 45.36118
184.0467 | 28.88863 | 51.93161 | 49.71721
184.0483 | 28.88868 | 51.85309 | 54.8313
184.05 | 28.88874 | 51.81334 | 59.7762
184.0517 | 28.8888 | 51.77816 | 63.86819
184.0533 | 28.88888 | 51.74097 | 67.36917
184.055 | 28.88895 | 51.72168 | 71.00674
184.0567 | 28.88904 | 51.71831 | 75.26376
184.0583 | 28.88912 | 51.70515 | 80.32727
184.06 | 28.88923 | 51.65048 | 86.21722
184.0617 | 28.88933 | 51.5433 | 92.50273
184.0633 | 28.88946 | 51.39552 | 98.46126
184.065 | 28.88959 | 51.22863 | 104.1959
184.0667 | 28.88973 | 51.06003 | 111.0014
184.0683 | 28.8899 | 50.89352 | 119.2187
184.07 | 28.89005 | 50.70992 | 127.5523
184.0717 | 28.89025 | 50.51048 | 135.3006
184.0733 | 28.89046 | 50.33713 | 142.9674
184.075 | 28.89066 | 50.22151 | 150.7331
184.0767 | 28.89089 | 50.13251 | 158.6837
184.0783 | 28.89112 | 50.00466 | 167.4228
184.08 | 28.89139 | 49.79679 | 176.7615
184.0817 | 28.89167 | 49.5223 | 185.5182
184.0833 | 28.89196 | 49.228 | 193.3575
184.085 | 28.89226 | 48.94416 | 200.8931
184.0867 | 28.89258 | 48.63766 | 208.8356
184.0883 | 28.89295 | 48.25814 | 217.779
184.09 | 28.89331 | 47.81609 | 227.8252
184.0917 | 28.89371 | 47.38969 | 238.289
184.0933 | 28.89412 | 47.03456 | 248.6842
184.095 | 28.89455 | 46.72668 | 259.4888
184.0967 | 28.89502 | 46.40491 | 271.4379
184.0983 | 28.89549 | 46.03087 | 284.23
184.1 | 28.896 | 45.59134 | 296.5186
184.1017 | 28.89651 | 45.08568 | 307.2274
184.1033 | 28.89706 | 44.54877 | 317.0114
184.105 | 28.89764 | 44.0467 | 327.4181
184.1067 | 28.89824 | 43.57146 | 338.8838
184.1083 | 28.89885 | 43.02564 | 350.714
184.11 | 28.89949 | 42.37366 | 362.7033
184.1117 | 28.90018 | 41.68289 | 375.1216
184.1133 | 28.90088 | 41.00934 | 388.1155
184.115 | 28.90161 | 40.35452 | 401.7999
184.1167 | 28.90237 | 39.70604 | 415.9974
184.1183 | 28.90319 | 39.00978 | 429.7665
184.12 | 28.90403 | 38.19931 | 441.8659
184.1217 | 28.9049 | 37.33591 | 452.0637
184.1233 | 28.9058 | 36.57897 | 461.9532
184.125 | 28.90675 | 35.96049 | 473.5515
184.1267 | 28.90772 | 35.35424 | 487.3435
184.1283 | 28.90873 | 34.63455 | 501.7476
184.13 | 28.90978 | 33.78336 | 515.1928
184.1317 | 28.91088 | 32.86766 | 527.8644
184.1333 | 28.91199 | 31.95592 | 541.0953
184.135 | 28.91317 | 31.05448 | 555.3234
184.1367 | 28.91438 | 30.1169 | 569.6495
184.1383 | 28.91564 | 29.10186 | 583.0913
184.14 | 28.91693 | 28.03248 | 595.5511
184.1417 | 28.91826 | 26.99527 | 607.2934
184.1433 | 28.91965 | 26.0482 | 618.8247
184.145 | 28.92106 | 25.12568 | 631.085
184.1467 | 28.92254 | 24.11068 | 644.9402
184.1483 | 28.92405 | 22.98831 | 659.371
184.15 | 28.92562 | 21.83386 | 672.3762
184.1517 | 28.92724 | 20.66825 | 683.9858
184.1533 | 28.92888 | 19.44979 | 695.7885
184.155 | 28.93059 | 18.16752 | 707.9938
184.1567 | 28.93235 | 16.85381 | 719.8102
184.1583 | 28.93414 | 15.55505 | 731.468
184.16 | 28.93599 | 14.31864 | 743.3106
184.1617 | 28.93788 | 13.1825 | 754.8663
184.1633 | 28.93983 | 12.12481 | 766.5675
184.165 | 28.94183 | 11.02619 | 779.8652
184.1667 | 28.94389 | 9.765377 | 794.8143
184.1683 | 28.94599 | 8.332201 | 810.1002
184.17 | 28.94816 | 6.825354 | 824.5928
184.1717 | 28.95038 | 5.325409 | 837.7051
184.1733 | 28.95263 | 3.827384 | 849.5378
184.175 | 28.95496 | 2.298407 | 861.1529
184.1767 | 28.95732 | 0.7576075 | 873.4279
184.1783 | 28.95976 | -0.7441149 | 886.0042
184.18 | 28.96225 | -2.186041 | 897.7238
184.1817 | 28.96479 | -3.598399 | 908.2111
184.1833 | 28.96741 | -5.016445 | 918.4424
184.185 | 28.97008 | -6.483044 | 929.5596
184.1867 | 28.97281 | -8.041645 | 941.2799
184.1883 | 28.9756 | -9.698325 | 952.2805
184.19 | 28.97847 | -11.37613 | 962.1887
184.1917 | 28.9814 | -13.00571 | 971.7585
184.1933 | 28.98438 | -14.62516 | 981.1346
184.195 | 28.98743 | -16.29948 | 990.1354
184.1967 | 28.99054 | -17.99015 | 999.4537
184.1983 | 28.99372 | -19.62966 | 1009.923
184.2 | 28.99695 | -21.24963 | 1021.115
184.2017 | 29.00024 | -22.93277 | 1031.82
184.2033 | 29.00361 | -24.70622 | 1042.215
184.205 | 29.00703 | -26.54472 | 1053.776
184.2067 | 29.01052 | -28.4098 | 1066.647
184.2083 | 29.01407 | -30.27404 | 1079.407
184.21 | 29.01768 | -32.15411 | 1091.154
184.2117 | 29.02139 | -34.08152 | 1102.039
184.2133 | 29.02514 | -36.0254 | 1111.882
184.215 | 29.02897 | -37.92716 | 1120.164
184.2167 | 29.03287 | -39.80682 | 1127.258
184.2183 | 29.03683 | -41.73118 | 1134.423
184.22 | 29.04086 | -43.71678 | 1142.794
184.2217 | 29.04496 | -45.70846 | 1152.621
184.2233 | 29.04912 | -47.65178 | 1163.056
184.225 | 29.05336 | -49.5416 | 1172.935
184.2267 | 29.05768 | -51.4151 | 1181.482
184.2283 | 29.06205 | -53.31432 | 1188.777
184.23 | 29.06647 | -55.24603 | 1195.735
184.2317 | 29.07099 | -57.19408 | 1203.716
184.2333 | 29.07556 | -59.14602 | 1213.29
184.235 | 29.08021 | -61.09297 | 1223.416
184.2367 | 29.08492 | -63.0615 | 1232.63
184.2383 | 29.08971 | -65.1203 | 1241.064
184.24 | 29.09457 | -67.30643 | 1249.792
184.2417 | 29.09951 | -69.53785 | 1258.777
184.2433 | 29.10452 | -71.66635 | 1266.998
184.245 | 29.10961 | -73.66875 | 1274.081
184.2467 | 29.11478 | -75.68985 | 1280.569
184.2483 | 29.12001 | -77.86107 | 1286.98
184.25 | 29.12531 | -80.18525 | 1293.207
184.2517 | 29.1307 | -82.59727 | 1298.922
184.2533 | 29.13617 | -85.01123 | 1304.288
184.255 | 29.1417 | -87.3314 | 1310.069
184.2567 | 29.1473 | -89.51965 | 1316.646
184.2583 | 29.15299 | -91.63976 | 1323.221
184.26 | 29.15877 | -93.77768 | 1328.884
184.2617 | 29.16459 | -95.97694 | 1333.557
184.2633 | 29.17051 | -98.23777 | 1338.046875
184.265 | 29.17648 | -100.5197 | 1343.32
184.2667 | 29.18254 | -102.761 | 1349.776
184.2683 | 29.18868 | -104.9399 | 1356.981
184.27 | 29.1949 | -107.1064 | 1364.059
184.2717 | 29.20118 | -109.3429 | 1370.513
184.2733 | 29.20754 | -111.6858 | 1376.316
184.275 | 29.21396 | -114.1132 | 1382.037
184.2767 | 29.22047 | -116.5765 | 1387.794
184.2783 | 29.22706 | -119.0187 | 1393.287
184.28 | 29.23372 | -121.4122 | 1397.72
184.2817 | 29.24046 | -123.779 | 1400.657
184.2833 | 29.24727 | -126.1477 | 1403.074
184.285 | 29.25417 | -128.5159 | 1406.74
184.2867 | 29.26113 | -130.8796 | 1411.929
184.2883 | 29.26818 | -133.2588 | 1416.903
184.29 | 29.2753 | -135.6582 | 1420.08
184.2917 | 29.2825 | -138.0413 | 1421.418
184.2933 | 29.28977 | -140.3976 | 1421.7
184.295 | 29.29713 | -142.7722 | 1421.966
184.2967 | 29.30456 | -145.1979 | 1423.365
184.2983 | 29.31206 | -147.6476 | 1426.334
184.3 | 29.31964 | -150.0752 | 1430.098
184.3017 | 29.32729 | -152.4715 | 1433.634
184.3033 | 29.33504 | -154.8465 | 1436.439
184.305 | 29.34286 | -157.2124 | 1438.517
184.3067 | 29.35076 | -159.5951 | 1440.35
184.3083 | 29.35872 | -162.0229 | 1442.662
184.31 | 29.36677 | -164.4968 | 1445.698
184.3117 | 29.37488 | -166.9859 | 1448.839
184.3133 | 29.38309 | -169.4554 | 1451.09
184.315 | 29.39139 | -171.8871 | 1452.016
184.3167 | 29.39976 | -174.3158 | 1451.88
184.3183 | 29.40819 | -176.7425 | 1451.276
184.32 | 29.41671 | -179.1688 | 1450.913
184.3217 | 29.42531 | -181.5969 | 1451.153
184.3233 | 29.43399 | -184.0278 | 1451.72
184.325 | 29.44274 | -186.4607 | 1452.24
184.3267 | 29.45158 | -188.8947 | 1452.721
184.3283 | 29.46047 | -191.3295 | 1453.365
184.33 | 29.46945 | -193.7651 | 1454.248
184.3317 | 29.47849 | -196.2011 | 1454.707
184.3333 | 29.48763 | -198.6368 | 1455.114
184.335 | 29.49682 | -201.0723 | 1455.567
184.3367 | 29.50608 | -203.5084 | 1455.656
184.3383 | 29.51542 | -205.9451 | 1455.215
184.34 | 29.52485 | -208.3808 | 1454.617
184.3417 | 29.53433 | -210.8146 | 1454.289
184.3433 | 29.54389 | -213.2472 | 1454.241
184.345 | 29.55353 | -215.6802 | 1454.325
184.3467 | 29.56324 | -218.1142 | 1454.273
184.3483 | 29.57303 | -220.5489 | 1453.508
184.35 | 29.58289 | -222.9829 | 1451.745
184.3517 | 29.59282 | -225.4147 | 1449.608
184.3533 | 29.60282 | -227.843 | 1448.015
184.355 | 29.6129 | -230.2671 | 1447.209
184.3567 | 29.62305 | -232.6871 | 1446.827
184.3583 | 29.63328 | -235.1032 | 1446.161
184.36 | 29.64358 | -237.5161 | 1445.24
184.3617 | 29.65393 | -239.9281 | 1444.273
184.3633 | 29.66437 | -242.3415 | 1443.47
184.365 | 29.67488 | -244.7556 | 1442.692
184.3667 | 29.68546 | -247.1677 | 1441.591
184.3683 | 29.6961 | -249.576 | 1440.069
184.37 | 29.70682 | -251.9933 | 1438.336
184.3717 | 29.71762 | -254.4462 | 1436.478
184.3733 | 29.72847 | -256.8838 | 1434.17
184.375 | 29.7394 | -259.3008 | 1431.203
184.3767 | 29.7504 | -261.6949 | 1428.05
184.3783 | 29.76147 | -264.0768 | 1425.468
184.38 | 29.77261 | -266.4658 | 1423.404
184.3817 | 29.7838 | -268.8657 | 1420.915
184.3833 | 29.79507 | -271.266 | 1417.488
184.385 | 29.80643 | -273.6583 | 1413.731
184.3867 | 29.81785 | -276.0403 | 1410.566
184.3883 | 29.82932 | -278.4018 | 1408.175
184.39 | 29.84086 | -280.7208 | 1406.11
184.3917 | 29.85248 | -283.0017 | 1403.863
184.3933 | 29.86415 | -285.2975 | 1401.081
184.395 | 29.87589 | -287.6539 | 1397.854
184.3967 | 29.88771 | -290.0562 | 1394.709
184.3983 | 29.89959 | -292.456 | 1391.803
184.4 | 29.91153 | -294.8293 | 1388.622
184.4017 | 29.92353 | -297.1792 | 1384.928
184.4033 | 29.9356 | -299.5249 | 1381.051
184.405 | 29.94772 | -301.8861 | 1377.136
184.4067 | 29.95994 | -304.2522 | 1373.027
184.4083 | 29.97219 | -306.5933 | 1368.617
184.41 | 29.9845 | -308.9005 | 1363.934
184.4117 | 29.99688 | -311.1908 | 1358.94
184.4133 | 30.00934 | -313.4716 | 1353.667
184.415 | 30.02185 | -315.7152 | 1348.923
184.4167 | 30.03442 | -317.9037 | 1344.537
184.4183 | 30.04706 | -320.0764 | 1340.243
184.42 | 30.05976 | -322.2974 | 1335.979
184.4217 | 30.07252 | -324.5621 | 1331.754
184.4233 | 30.08536 | -326.7904 | 1327.529
184.425 | 30.09823 | -328.9386 | 1322.853
184.4267 | 30.11117 | -331.0581 | 1317.467
184.4283 | 30.12418 | -333.2273 | 1311.917
184.43 | 30.13726 | -335.4622 | 1306.752
184.4317 | 30.15037 | -337.7247 | 1301.927
184.4333 | 30.16355 | -339.9715 | 1297.338
184.435 | 30.17678 | -342.1714 | 1292.743
184.4367 | 30.19006 | -344.3308 | 1287.48
184.4383 | 30.20342 | -346.4929 | 1281.477
184.44 | 30.21682 | -348.6707 | 1275.405
184.4417 | 30.23027 | -350.8217 | 1269.398
184.4433 | 30.24379 | -352.9267 | 1263.123
184.445 | 30.25736 | -355.0157 | 1256.731
184.4467 | 30.27099 | -357.1029 | 1250.577
184.4483 | 30.28467 | -359.1746 | 1244.90625
184.45 | 30.29841 | -361.2191 | 1239.918
184.4517 | 30.31219 | -363.2372 | 1235.473
184.4533 | 30.32602 | -365.2384 | 1230.879
184.455 | 30.33991 | -367.2518 | 1225.556
184.4567 | 30.35386 | -369.294 | 1219.566
184.4583 | 30.36787 | -371.3456 | 1213.163
184.46 | 30.38193 | -373.3818 | 1206.29
184.4617 | 30.39603 | -375.4083 | 1198.586
184.4633 | 30.4102 | -377.4454 | 1190.288
184.465 | 30.42441 | -379.4931 | 1182.714
184.4667 | 30.43866 | -381.5037 | 1176.741
184.4683 | 30.45296 | -383.4472 | 1171.549
184.47 | 30.46731 | -385.3667 | 1165.81
184.4717 | 30.48172 | -387.2978 | 1159.411
184.4733 | 30.49618 | -389.2147 | 1153.351
184.475 | 30.51068 | -391.1131 | 1148.248
184.4767 | 30.52522 | -393.026 | 1143.554
184.4783 | 30.53983 | -394.9439 | 1137.932
184.48 | 30.55448 | -396.8459 | 1130.54
184.4817 | 30.56916 | -398.7397 | 1121.983
184.4833 | 30.58389 | -400.6125 | 1113.76
184.485 | 30.5987 | -402.4394 | 1106.857
184.4867 | 30.61353 | -404.2524 | 1101.413
184.4883 | 30.62841 | -406.1009 | 1096.895
184.49 | 30.64335 | -407.9944 | 1092.281
184.4917 | 30.65833 | -409.9198 | 1086.697
184.4933 | 30.67333 | -411.8565 | 1080.249
184.495 | 30.68841 | -413.7641 | 1073.723
184.4967 | 30.70352 | -415.6013 | 1067.482
184.4983 | 30.71868 | -417.3457 | 1060.938
184.5 | 30.73386 | -419.0007 | 1053.503
184.5017 | 30.74911 | -420.6006 | 1045.418
184.5033 | 30.76439 | -422.1795 | 1036.928
184.505 | 30.77969 | -423.7528 | 1027.945
184.5067 | 30.79505 | -425.3499 | 1019.156
184.5083 | 30.81045 | -427.0004 | 1012.242
184.51 | 30.82589 | -428.6871 | 1007.295
184.5117 | 30.84137 | -430.3782 | 1002.05
184.5133 | 30.85687 | -432.0798 | 995.3229
184.515 | 30.87243 | -433.8373 | 988.3762
184.5167 | 30.88803 | -435.6588 | 981.9093
184.5183 | 30.90365 | -437.4676 | 975.3091
184.52 | 30.91933 | -439.1584 | 968.6506
184.5217 | 30.93503 | -440.7045 | 962.6272
184.5233 | 30.95077 | -442.1693 | 957.0699
184.525 | 30.96653 | -443.635 | 951.5599
184.5267 | 30.98236 | -445.1648 | 945.991
184.5283 | 30.9982 | -446.8002 | 939.7581
184.53 | 31.01409 | -448.5108 | 932.0164
184.5317 | 31.03002 | -450.198 | 922.6516
184.5333 | 31.046 | -451.7772 | 912.4142
184.535 | 31.06198 | -453.2579 | 902.2269
184.5367 | 31.07802 | -454.7153 | 892.8314
184.5383 | 31.09409 | -456.2086 | 884.7638
184.54 | 31.11019 | -457.7056 | 878.6429
184.5417 | 31.12634 | -459.1375 | 874.5472
184.5433 | 31.1425 | -460.5 | 871.4623
184.545 | 31.15869 | -461.819 | 868.1338
184.5467 | 31.17493 | -463.1074 | 864.0707
184.5483 | 31.19118 | -464.4228 | 858.8972
184.55 | 31.2075 | -465.8572 | 852.2864
184.5517 | 31.22384 | -467.3885 | 844.6359
184.5533 | 31.2402 | -468.8709 | 836.993
184.555 | 31.25662 | -470.2414 | 829.6033
184.5567 | 31.27304 | -471.5794 | 821.7294
184.5583 | 31.2895 | -472.9389 | 812.9974
184.56 | 31.30599 | -474.3018 | 804.2164
184.5617 | 31.3225 | -475.6647 | 796.4674
184.5633 | 31.33905 | -477.0649 | 789.8873
184.565 | 31.35562 | -478.4956 | 783.8452
184.5667 | 31.37222 | -479.9091 | 777.8339
184.5683 | 31.38884 | -481.272 | 771.5706
184.57 | 31.40549 | -482.5656 | 764.5192
184.5717 | 31.42216 | -483.7689 | 756.4098
184.5733 | 31.43885 | -484.882 | 747.9858
184.575 | 31.45557 | -485.9544 | 740.1672
184.5767 | 31.47232 | -487.0421 | 732.9126
184.5783 | 31.48909 | -488.1667 | 726.0505
184.58 | 31.5059 | -489.3316 | 719.8063
184.5817 | 31.5227 | -490.566 | 714.2648
184.5833 | 31.53953 | -491.8796 | 709.054
184.585 | 31.55639 | -493.2224 | 703.6948
184.5867 | 31.57329 | -494.524 | 698.1383
184.5883 | 31.5902 | -495.7587 | 692.7488
184.59 | 31.60714 | -496.9247 | 687.4094
184.5917 | 31.62409 | -498.0242 | 680.8403
184.5933 | 31.64106 | -499.0735 | 672.4724
184.595 | 31.65806 | -500.1276 | 664.0759
184.5967 | 31.67509 | -501.2134 | 657.2717
184.5983 | 31.69214 | -502.3148 | 651.2212
184.6 | 31.70922 | -503.4086 | 644.7766
184.6017 | 31.72629 | -504.4856 | 638.4386
184.6033 | 31.74341 | -505.5307 | 632.8044
184.605 | 31.76054 | -506.5285 | 626.9015
184.6067 | 31.77769 | -507.4897 | 619.6831
184.6083 | 31.79486 | -508.4545 | 611.5115
184.61 | 31.81204 | -509.4624 | 603.6357
184.6117 | 31.82926 | -510.5101 | 596.993
184.6133 | 31.84649 | -511.5449 | 591.631
184.615 | 31.86373 | -512.5301 | 586.7281
184.6167 | 31.88097 | -513.4578 | 581.0083
184.6183 | 31.89825 | -514.334 | 573.9562
184.62 | 31.91555 | -515.2195 | 566.2083
184.6217 | 31.93287 | -516.1924 | 558.5966
184.6233 | 31.9502 | -517.2276 | 551.1771
184.625 | 31.96755 | -518.2253 | 543.8364
184.6267 | 31.98491 | -519.1412 | 536.8052
184.6283 | 32.00229 | -519.9972 | 530.3423
184.63 | 32.01971 | -520.8365 | 524.3599
184.6317 | 32.03712 | -521.7069 | 518.7755
184.6333 | 32.05456 | -522.5939 | 513.6954
184.635 | 32.07199 | -523.4278 | 509.1266
184.6367 | 32.08943 | -524.2105 | 504.2864
184.6383 | 32.10689 | -525.0141 | 498.4464
184.64 | 32.12436 | -525.8478 | 491.8279
184.6417 | 32.14185 | -526.6703 | 485.3665
184.6433 | 32.15934 | -527.505 | 479.6722
184.645 | 32.17686 | -528.3985 | 474.8295
184.6467 | 32.19437 | -529.3067 | 470.6437
184.6483 | 32.21191 | -530.1358 | 466.4938
184.65 | 32.22946 | -530.8684 | 461.5737
184.6517 | 32.24702 | -531.575 | 455.3511
184.6533 | 32.26459 | -532.315 | 447.9144
184.655 | 32.28218 | -533.0715 | 440.0372
184.6567 | 32.29978 | -533.776 | 432.527
184.6583 | 32.31739 | -534.3717 | 425.8213
184.66 | 32.33503 | -534.8718 | 420.0077
184.6617 | 32.35265 | -535.3507 | 414.5262
184.6633 | 32.3703 | -535.8814 | 408.4354
184.665 | 32.38795 | -536.4974 | 401.578125
184.6667 | 32.40562 | -537.1993 | 394.7963
184.6683 | 32.42331 | -537.9562 | 388.8644
184.67 | 32.441 | -538.7192 | 384.0322
184.6717 | 32.45868 | -539.4553 | 379.7432
184.6733 | 32.47639 | -540.156 | 374.5093
184.675 | 32.4941 | -540.8322 | 367.9988
184.6767 | 32.51182 | -541.5007 | 361.8629
184.6783 | 32.52955 | -542.1514 | 357.0066
184.68 | 32.54728 | -542.7506 | 352.2458
184.6817 | 32.56502 | -543.3004 | 346.7146
184.6833 | 32.58276 | -543.8558 | 340.927
184.685 | 32.60052 | -544.4583 | 334.897
184.6867 | 32.61829 | -545.0998 | 328.1997
184.6883 | 32.63605 | -545.7488 | 321.5237
184.69 | 32.65383 | -546.3642 | 315.8701
184.6917 | 32.67162 | -546.919 | 310.9504
184.6933 | 32.68942 | -547.4083 | 305.636
184.695 | 32.70723 | -547.8363 | 299.8154
184.6967 | 32.72503 | -548.2147 | 294.7786
184.6983 | 32.74286 | -548.5741 | 291.4878
184.7 | 32.76068 | -548.9429 | 289.4751
184.7017 | 32.77852 | -549.3346 | 287.5803
184.7033 | 32.79634 | -549.7634 | 285.2212
184.705 | 32.81418 | -550.2287 | 282.293
184.7067 | 32.83202 | -550.6925 | 278.4258
184.7083 | 32.84988 | -551.125 | 273.2673
184.71 | 32.86772 | -551.5466 | 267.2498
184.7117 | 32.88557 | -551.9999 | 261.2175
184.7133 | 32.90342 | -552.4818 | 255.616
184.715 | 32.92126 | -552.916 | 250.3213
184.7167 | 32.93912 | -553.2605 | 245.0427
184.7183 | 32.95696 | -553.5831 | 239.7935
184.72 | 32.97481 | -553.9611 | 234.9814
184.7217 | 32.99269 | -554.3679 | 230.9055
184.7233 | 33.01057 | -554.7407 | 227.1943
184.725 | 33.02843 | -555.0809 | 223.073
184.7267 | 33.04631 | -555.4131 | 218.2705
184.7283 | 33.06417 | -555.7484 | 213.033
184.73 | 33.08204 | -556.1003 | 207.605
184.7317 | 33.09993 | -556.4583 | 202.2781
184.7333 | 33.11778 | -556.781 | 197.5657
184.735 | 33.13567 | -557.0446 | 194.1453
184.7367 | 33.15354 | -557.2996 | 192.1626
184.7383 | 33.17141 | -557.6364 | 190.8633
184.74 | 33.18929 | -558.0667 | 189.0674
184.7417 | 33.20718 | -558.4946 | 186.234375
184.7433 | 33.22504 | -558.8368 | 182.8052
184.745 | 33.24293 | -559.1192 | 179.3218
184.7467 | 33.26081 | -559.4058 | 175.7695
184.7483 | 33.27869 | -559.6995 | 172.0942
184.75 | 33.29657 | -559.9716 | 168.468
184.7517 | 33.31444 | -560.227 | 164.9854
184.7533 | 33.33231 | -560.4873 | 161.3291
184.755 | 33.35018 | -560.7567 | 157.3315
184.7567 | 33.36805 | -561.0161 | 153.6174
184.7583 | 33.3859 | -561.2524 | 150.6892
184.76 | 33.40377 | -561.4835 | 147.991
184.7617 | 33.42164 | -561.7332 | 144.6796875
184.7633 | 33.43951 | -561.9927 | 140.9084
184.765 | 33.4574 | -562.2333 | 137.3665
184.7667 | 33.47527 | -562.4452 | 134.1885
184.7683 | 33.49312 | -562.6475 | 131.1958
184.77 | 33.51099 | -562.8526 | 128.203125
184.7717 | 33.52884 | -563.0492 | 125.064
184.7733 | 33.5467 | -563.2207 | 121.7988
184.775 | 33.56457 | -563.3828 | 118.9211
184.7767 | 33.58242 | -563.5871 | 116.7268
184.7783 | 33.60026 | -563.8499 | 114.5852
184.78 | 33.6181 | -564.1199 | 111.3706
184.7817 | 33.63596 | -564.3297 | 106.9438
184.7833 | 33.65378 | -564.4625 | 102.5149
184.785 | 33.6716 | -564.5684 | 99.13916
184.7867 | 33.68944 | -564.7069 | 96.49731
184.7883 | 33.70725 | -564.8762 | 93.76318
184.79 | 33.72507 | -565.0336 | 90.86499
184.7917 | 33.74288 | -565.164 | 88.16528
184.7933 | 33.76069 | -565.2954 | 85.63184
184.795 | 33.7785 | -565.444 | 83.00390625
184.7967 | 33.79631 | -565.5927 | 80.21045
184.7983 | 33.81413 | -565.7175 | 77.47485
184.8 | 33.83194 | -565.8179 | 74.98096
184.8017 | 33.84975 | -565.9157 | 72.54712
184.8033 | 33.86756 | -566.0177 | 69.88623
184.805 | 33.88535 | -566.1102 | 67.07373
184.8067 | 33.90314 | -566.1879 | 64.42676
184.8083 | 33.92094 | -566.2633 | 62.0625
184.81 | 33.93873 | -566.3461 | 59.76123
184.8117 | 33.95652 | -566.432 | 57.37354
184.8133 | 33.9743 | -566.5223 | 55.03125
184.815 | 33.99207 | -566.6082 | 52.94971
184.8167 | 34.00984 | -566.6911 | 50.95972
184.8183 | 34.02763 | -566.7719 | 48.44458
184.82 | 34.0454 | -566.8484 | 45.19702
184.8217 | 34.06318 | -566.9173 | 41.82642
184.8233 | 34.08094 | -566.9787 | 39.14575
184.825 | 34.09869 | -567.0376 | 37.35059
184.8267 | 34.11642 | -567.0984 | 35.82788
184.8283 | 34.13417 | -567.1606 | 33.87085
184.83 | 34.1519 | -567.2194 | 31.53223
184.8317 | 34.16962 | -567.2716 | 29.33936
184.8333 | 34.18735 | -567.3187 | 27.4541
184.835 | 34.20508 | -567.363 | 25.51831
184.8367 | 34.2228 | -567.4043 | 23.33569
184.8383 | 34.24052 | -567.4409 | 21.1106
184.84 | 34.25825 | -567.4723 | 19.12354
184.8417 | 34.27595 | -567.5008 | 17.38989
184.8433 | 34.29367 | -567.5291 | 15.68115
184.845 | 34.31137 | -567.5571 | 13.93799
184.8467 | 34.32907 | -567.5822 | 12.32007
184.8483 | 34.34674 | -567.6022 | 10.87866
184.85 | 34.36444 | -567.6171 | 9.461426
184.8517 | 34.38213 | -567.6276 | 7.954102
184.8533 | 34.3998 | -567.6337 | 6.388184
184.855 | 34.41747 | -567.6351 | 4.728515625
184.8567 | 34.43514 | -567.6332 | 3.084229
184.8583 | 34.4528 | -567.6294 | 1.458252
184.86 | 34.47046 | -567.6241 | -0.158203125
184.8617 | 34.48811 | -567.6163 | -1.73291
184.8633 | 34.50575 | -567.6055 | -3.205078125
184.865 | 34.52339 | -567.5918 | -4.573242
184.8667 | 34.54102 | -567.575 | -5.932617
184.8683 | 34.55866 | -567.554 | -7.38208
184.87 | 34.57629 | -567.5294 | -8.928223
184.8717 | 34.59393 | -567.5039 | -10.48682
184.8733 | 34.61157 | -567.4786 | -11.98022
184.875 | 34.62919 | -567.4519 | -13.40991
184.8767 | 34.6468 | -567.4219 | -14.80884
184.8783 | 34.66441 | -567.3886 | -16.16821
184.88 | 34.68202 | -567.3519 | -17.45801
184.8817 | 34.69962 | -567.3111 | -18.68042
184.8833 | 34.7172 | -567.267 | -19.87427
184.885 | 34.73478 | -567.2224 | -21.07617
184.8867 | 34.75236 | -567.1792 | -22.29785
184.8883 | 34.76994 | -567.1369 | -23.521
184.89 | 34.7875 | -567.0944 | -24.71265
184.8917 | 34.80507 | -567.0517 | -25.84131
184.8933 | 34.8226 | -567.0089 | -26.88867
184.895 | 34.84015 | -566.9644 | -27.84302
184.8967 | 34.8577 | -566.9163 | -28.71387
184.8983 | 34.87523 | -566.8652 | -29.55688
184.9 | 34.89278 | -566.8126 | -30.43286
184.9017 | 34.9103 | -566.7587 | -31.34399
184.9033 | 34.92782 | -566.704 | -32.23242
184.905 | 34.94534 | -566.6502 | -33.06592
184.9067 | 34.96283 | -566.5975 | -33.85986
184.9083 | 34.98035 | -566.5432 | -34.62744
184.91 | 34.99784 | -566.4832 | -35.34595
184.9117 | 35.01534 | -566.4166 | -36.00952
184.9133 | 35.03283 | -566.3455 | -36.65918
184.915 | 35.05032 | -566.2733 | -37.33154
184.9167 | 35.06779 | -566.2012 | -38.01343
184.9183 | 35.08525 | -566.1289 | -38.99194
184.92 | 35.10271 | -566.057 | -39.91553
184.9217 | 35.12016 | -565.986 | -40.77539
184.9233 | 35.1376 | -565.9156 | -41.56128
184.925 | 35.15503 | -565.8446 | -42.27905
184.9267 | 35.17247 | -565.7727 | -42.96826
184.9283 | 35.18992 | -565.6989 | -43.60767
184.93 | 35.20734 | -565.6221 | -44.09326
184.9317 | 35.22477 | -565.5428 | -44.57739
184.9333 | 35.24218 | -565.4636 | -45.04761
184.935 | 35.25958 | -565.3869 | -45.50757
184.9367 | 35.27698 | -565.3134 | -45.94409
184.9383 | 35.29438 | -565.2423 | -46.3374
184.94 | 35.31179 | -565.1701 | -46.70142
184.9417 | 35.32917 | -565.0933 | -47.06689
184.9433 | 35.34657 | -565.0121 | -47.43604
184.945 | 35.36395 | -564.9303 | -47.79639
184.9467 | 35.38133 | -564.85 | -48.15088
184.9483 | 35.3987 | -564.7702 | -48.49805
184.95 | 35.41605 | -564.6894 | -48.81226
184.9517 | 35.43341 | -564.6085 | -49.05981
184.9533 | 35.45076 | -564.5286 | -49.229
184.955 | 35.4681 | -564.4489 | -49.34619
184.9567 | 35.48542 | -564.3676 | -49.45752
184.9583 | 35.50274 | -564.2841 | -49.58496
184.96 | 35.52006 | -564.1726 | -49.72046
184.9617 | 35.53737 | -564.0623 | -49.86475
184.9633 | 35.55467 | -563.954 | -50.02661
184.965 | 35.57198 | -563.8477 | -50.20166
184.9667 | 35.58927 | -563.7438 | -50.36499
184.9683 | 35.60656 | -563.6417 | -50.49536
184.97 | 35.62386 | -563.5452 | -50.578125
184.9717 | 35.64112 | -563.4625 | -50.61108
184.9733 | 35.6584 | -563.3797 | -50.61108
184.975 | 35.67567 | -563.2977 | -50.61401
184.9767 | 35.69295 | -563.2166 | -50.6484375
184.9783 | 35.71021 | -563.1357 | -50.72168
184.98 | 35.72747 | -563.0549 | -50.82568
184.9817 | 35.74471 | -562.9735 | -50.92236
184.9833 | 35.76196 | -562.8903 | -50.96851
184.985 | 35.7792 | -562.8057 | -50.95679
184.9867 | 35.79643 | -562.721 | -50.92529
184.9883 | 35.81366 | -562.6376 | -50.90332
184.99 | 35.83089 | -562.556 | -50.88574
184.9917 | 35.84812 | -562.4755 | -50.85498
184.9933 | 35.86533 | -562.3949 | -50.80664
184.995 | 35.88256 | -562.3142 | -50.74731
184.9967 | 35.89976 | -562.2333 | -50.67407
184.9983 | 35.91696 | -562.1518 | -50.57666
185 | 35.93417 | -562.0691 | -50.45435
185.0017 | 35.95137 | -561.9855 | -49.99878
185.0033 | 35.96857 | -561.9016 | -49.55786
185.005 | 35.98577 | -561.8172 | -49.14185
185.0067 | 36.00297 | -561.7321 | -48.75293
185.0083 | 36.02015 | -561.6475 | -48.39111
185.01 | 36.03733 | -561.5648 | -48.04761
185.0117 | 36.05453 | -561.4841 | -47.7627
185.0133 | 36.07169 | -561.4045 | -47.63599
185.015 | 36.08886 | -561.3252 | -47.51294
185.0167 | 36.10602 | -561.2458 | -47.41479
185.0183 | 36.12319 | -561.1662 | -47.3291
185.02 | 36.14036 | -561.0866 | -47.23169
185.0217 | 36.15751 | -561.0069 | -47.11523
185.0233 | 36.17466 | -560.9266 | -46.97388
185.025 | 36.1918 | -560.846 | -46.78857
185.0267 | 36.20894 | -560.7657 | -46.54907
185.0283 | 36.22608 | -560.6865 | -46.27588
185.03 | 36.2432 | -560.608 | -46.00928
185.0317 | 36.26032 | -560.5297 | -45.77417
185.0333 | 36.27744 | -560.4515 | -45.5603
185.035 | 36.29457 | -560.3746 | -45.35449
185.0367 | 36.31171 | -560.2997 | -45.15674
185.0383 | 36.32881 | -560.2261 | -44.96558
185.04 | 36.34592 | -560.1529 | -44.95825
185.0417 | 36.36303 | -560.0795 | -44.90112
185.0433 | 36.38012 | -560.006 | -44.75171
185.045 | 36.39722 | -559.9325 | -44.50488
185.0467 | 36.41432 | -559.8588 | -44.18921
185.0483 | 36.43142 | -559.7849 | -43.82446
185.05 | 36.4485 | -559.7112 | -43.42456
185.0517 | 36.46559 | -559.6378 | -42.98145
185.0533 | 36.48267 | -559.565 | -42.47388
185.055 | 36.49975 | -559.4928 | -41.93188
185.0567 | 36.51682 | -559.4202 | -41.42432
185.0583 | 36.53389 | -559.3465 | -40.99292
185.06 | 36.55093 | -559.2725 | -40.63623
185.0617 | 36.56798 | -559.1997 | -40.32056
185.0633 | 36.58504 | -559.1286 | -39.99463
185.065 | 36.60209 | -559.059 | -39.61304
185.0667 | 36.61913 | -558.9913 | -39.18237
185.0683 | 36.63616 | -558.9266 | -38.78613
185.07 | 36.65321 | -558.8646 | -38.54077
185.0717 | 36.67024 | -558.8035 | -38.45801
185.0733 | 36.68727 | -558.7415 | -38.40308
185.075 | 36.7043 | -558.6788 | -38.2265625
185.0767 | 36.72133 | -558.6154 | -37.90796
185.0783 | 36.73836 | -558.5511 | -37.51978
185.08 | 36.75539 | -558.4862 | -37.1272
185.0817 | 36.77241 | -558.4053 | -36.74341
185.0833 | 36.78944 | -558.3273 | -36.35376
185.085 | 36.80644 | -558.2562 | -35.93848
185.0867 | 36.82346 | -558.1928 | -35.48657
185.0883 | 36.84047 | -558.1347 | -34.99878
185.09 | 36.85746 | -558.0801 | -34.51171875
185.0917 | 36.87446 | -558.0288 | -34.06567
185.0933 | 36.89146 | -557.983 | -33.64233
185.095 | 36.90846 | -557.9446 | -33.21753
185.0967 | 36.92543 | -557.9102 | -32.7832
185.0983 | 36.94241 | -557.8732 | -32.32764
185.1 | 36.95938 | -557.8297 | -31.8501
185.1017 | 36.97635 | -557.7799 | -31.36743
185.1033 | 36.99332 | -557.7266 | -30.88623
185.105 | 37.0103 | -557.674 | -30.37939
185.1067 | 37.02725 | -557.6255 | -29.83447
185.1083 | 37.04422 | -557.5808 | -29.26318
185.11 | 37.06117 | -557.5335 | -28.67358
185.1117 | 37.07814 | -557.4747 | -28.07227
185.1133 | 37.0951 | -557.4032 | -27.4834
185.115 | 37.11204 | -557.3294 | -26.92603
185.1167 | 37.12899 | -557.2659 | -26.40015
185.1183 | 37.14593 | -557.2157 | -25.88525
185.12 | 37.16287 | -557.173 | -25.36377
185.1217 | 37.17981 | -557.1322 | -24.81665
185.1233 | 37.19675 | -557.091 | -24.04102
185.125 | 37.21368 | -557.0501 | -23.26171875
185.1267 | 37.23063 | -557.0111 | -22.52856
185.1283 | 37.24757 | -556.9753 | -21.85181
185.13 | 37.26449 | -556.9423 | -21.19482
185.1317 | 37.28142 | -556.909 | -20.4895
185.1333 | 37.29836 | -556.8724 | -19.68677
185.135 | 37.31528 | -556.8342 | -18.8811
185.1367 | 37.33221 | -556.7969 | -18.24902
185.1383 | 37.34911 | -556.7609 | -17.83154
185.14 | 37.36604 | -556.7263 | -17.46973
185.1417 | 37.38295 | -556.6923 | -17.04053
185.1433 | 37.39987 | -556.6586 | -16.53223
185.145 | 37.4168 | -556.6259 | -15.98364
185.1467 | 37.43372 | -556.597 | -15.45264
185.1483 | 37.45061 | -556.5728 | -14.97363
185.15 | 37.46752 | -556.5527 | -14.52246
185.1517 | 37.48443 | -556.5371 | -14.01416
185.1533 | 37.50134 | -556.5253 | -13.35059
185.155 | 37.51823 | -556.5132 | -12.53467
185.1567 | 37.53514 | -556.4977 | -11.69678
185.1583 | 37.55204 | -556.4788 | -10.9834
185.16 | 37.56893 | -556.4583 | -10.44214
185.1617 | 37.58582 | -556.4375 | -10.14258
185.1633 | 37.6027 | -556.4181 | -9.88916
185.165 | 37.6196 | -556.4019 | -9.585205
185.1667 | 37.63647 | -556.3889 | -9.167725
185.1683 | 37.65335 | -556.3789 | -8.653564
185.17 | 37.67023 | -556.3718 | -8.103515625
185.1717 | 37.68711 | -556.3685 | -7.557861
185.1733 | 37.70399 | -556.3726 | -7.012939
185.175 | 37.72085 | -556.3883 | -6.443115
185.1767 | 37.73775 | -556.4096 | -5.853515625
185.1783 | 37.75461 | -556.4238 | -5.269775
185.18 | 37.77149 | -556.4242 | -4.727783
185.1817 | 37.78837 | -556.4174 | -4.231201
185.1833 | 37.80526 | -556.4097 | -3.697265625
185.185 | 37.82214 | -556.4022 | -3.024902
185.1867 | 37.839 | -556.3946 | -2.364258
185.1883 | 37.85588 | -556.3862 | -1.803955
185.19 | 37.87278 | -556.3777 | -1.311768
185.1917 | 37.88964 | -556.3706 | -0.8811035
185.1933 | 37.9065 | -556.3657 | -0.5112305
185.195 | 37.92331 | -556.3622 | -0.1999512
185.1967 | 37.94003 | -556.3587 | 0.09814453125
185.1983 | 37.95676 | -556.3547 | 0.4321289
185.2 | 37.97351 | -556.3507 | 0.8239746
185.2017 | 37.99026 | -556.3455 | 1.267822
185.2033 | 38.00698 | -556.3278 | 1.754883
185.205 | 38.02372 | -556.3081 | 2.258789
185.2067 | 38.04047 | -556.2922 | 2.7421875
185.2083 | 38.05719 | -556.2861 | 3.188965
185.21 | 38.07394 | -556.29 | 3.593262
185.2117 | 38.09066 | -556.3 | 3.942627
185.2133 | 38.10738 | -556.3125 | 4.21875
185.215 | 38.12412 | -556.3245 | 4.38208
185.2167 | 38.14084 | -556.3355 | 4.40918
185.2183 | 38.15755 | -556.3465 | 4.38501
185.22 | 38.17428 | -556.3577 | 4.463379
185.2217 | 38.19099 | -556.3669 | 4.727783
185.2233 | 38.20772 | -556.3737 | 5.098389
185.225 | 38.22445 | -556.3842 | 5.49609375
185.2267 | 38.24117 | -556.4065 | 5.898926
185.2283 | 38.25788 | -556.4288 | 6.30542
185.23 | 38.27462 | -556.4467 | 6.72876
185.2317 | 38.29133 | -556.4635 | 7.162354
185.2333 | 38.30806 | -556.4793 | 7.587890625
185.235 | 38.32478 | -556.4945 | 8.00390625
185.2367 | 38.3415 | -556.5086 | 8.435303
185.2383 | 38.35822 | -556.5214 | 8.910645
185.24 | 38.37495 | -556.5337 | 9.430664
185.2417 | 38.39167 | -556.5474 | 9.968994
185.2433 | 38.40839 | -556.5639 | 10.50732
185.245 | 38.42511 | -556.5837 | 11.1687
185.2467 | 38.44184 | -556.6063 | 11.83301
185.2483 | 38.45856 | -556.6304 | 12.43872
185.25 | 38.47528 | -556.6546 | 12.91846
185.2517 | 38.492 | -556.6783 | 13.27075
185.2533 | 38.50872 | -556.7004 | 13.54248
185.255 | 38.52545 | -556.72 | 13.78345
185.2567 | 38.54217 | -556.7378 | 14.05005
185.2583 | 38.5589 | -556.7557 | 14.37305
185.26 | 38.57561 | -556.775 | 14.73413
185.2617 | 38.59233 | -556.7958 | 15.1062
185.2633 | 38.60904 | -556.8182 | 15.50024
185.265 | 38.62576 | -556.8422 | 15.91846
185.2667 | 38.64246 | -556.8677 | 16.29053
185.2683 | 38.65916 | -556.8938 | 16.52637
185.27 | 38.67589 | -556.9201 | 16.77832
185.2717 | 38.69259 | -556.947 | 17.1123
185.2733 | 38.7093 | -556.9746 | 17.48364
185.275 | 38.72599 | -557.0029 | 17.87842
185.2767 | 38.74269 | -557.0327 | 18.27905
185.2783 | 38.7594 | -557.0651 | 18.68774
185.28 | 38.7761 | -557.1012 | 19.10449
185.2817 | 38.79281 | -557.1406 | 19.51685
185.2833 | 38.80952 | -557.1814 | 19.90356
185.285 | 38.82621 | -557.2211 | 20.25073
185.2867 | 38.84291 | -557.2586 | 20.55542
185.2883 | 38.85962 | -557.2941 | 20.82715
185.29 | 38.87632 | -557.3288 | 21.09229
185.2917 | 38.89303 | -557.3626 | 21.36768
185.2933 | 38.90972 | -557.3959 | 21.65186
185.295 | 38.92643 | -557.4285 | 21.94556
185.2967 | 38.94313 | -557.4611 | 22.25903
185.2983 | 38.95982 | -557.4954 | 22.59888
185.3 | 38.97652 | -557.5332 | 22.95557
185.3017 | 38.99323 | -557.5743 | 23.31152
185.3033 | 39.00994 | -557.6166 | 23.65137
185.305 | 39.02666 | -557.6586 | 23.97217
185.3067 | 39.04338 | -557.7002 | 24.28564
185.3083 | 39.06009 | -557.7418 | 24.60278
185.31 | 39.07681 | -557.7837 | 24.92505
185.3117 | 39.09351 | -557.827 | 25.24805
185.3133 | 39.11023 | -557.8727 | 25.57544
185.315 | 39.12693 | -557.9204 | 25.91895
185.3167 | 39.14366 | -557.9691 | 26.27637
185.3183 | 39.16036 | -558.0178 | 26.62573
185.32 | 39.17708 | -558.0659 | 26.94434
185.3217 | 39.1938 | -558.1134 | 27.22485
185.3233 | 39.21051 | -558.1601 | 27.47388
185.325 | 39.22725 | -558.2061 | 27.71191
185.3267 | 39.24395 | -558.2515 | 27.96167
185.3283 | 39.26065 | -558.2966 | 28.23193
185.33 | 39.27738 | -558.3419 | 28.52124
185.3317 | 39.29408 | -558.3881 | 28.82153
185.3333 | 39.3108 | -558.4353 | 29.12695
185.335 | 39.32752 | -558.4826 | 29.43311
185.3367 | 39.34424 | -558.5292 | 29.73779
185.3383 | 39.36097 | -558.575 | 30.03662
185.34 | 39.37769 | -558.621 | 30.30762
185.3417 | 39.39439 | -558.6687 | 30.53247
185.3433 | 39.41111 | -558.7176 | 30.72437
185.345 | 39.42783 | -558.7667 | 30.91699
185.3467 | 39.44455 | -558.8159 | 31.13525
185.3483 | 39.46126 | -558.866 | 31.37842
185.35 | 39.47798 | -558.9179 | 31.6333
185.3517 | 39.4947 | -558.9708 | 31.88599
185.3533 | 39.51142 | -559.0241 | 32.12036
185.355 | 39.52814 | -559.0783 | 32.32764
185.3567 | 39.54488 | -559.1345 | 32.51074
185.3583 | 39.5616 | -559.1926 | 32.68066
185.36 | 39.57833 | -559.2515 | 32.85352
185.3617 | 39.59507 | -559.3105 | 33.04102
185.3633 | 39.61179 | -559.3699 | 33.24902
185.365 | 39.62852 | -559.4301 | 33.47681
185.3667 | 39.64526 | -559.4907 | 33.71484375
185.3683 | 39.66198 | -559.5512 | 33.94556
185.37 | 39.67872 | -559.6112 | 34.1543
185.3717 | 39.69544 | -559.6709 | 34.33667
185.3733 | 39.71217 | -559.7305 | 34.49707
185.375 | 39.72889 | -559.7899 | 34.65454
185.3767 | 39.74563 | -559.8486 | 34.83179
185.3783 | 39.76237 | -559.9067 | 35.04053
185.38 | 39.77909 | -559.9641 | 35.27856
185.3817 | 39.79582 | -560.021 | 35.53271
185.3833 | 39.81257 | -560.0776 | 35.7876
185.385 | 39.82931 | -560.1347 | 36.0271
185.3867 | 39.84605 | -560.193 | 36.24829
185.3883 | 39.86278 | -560.2532 | 36.46069
185.39 | 39.8795 | -560.3151 | 36.6709
185.3917 | 39.89624 | -560.3779 | 36.87158
185.3933 | 39.91297 | -560.4409 | 37.05762
185.395 | 39.9297 | -560.5037 | 37.23779
185.3967 | 39.94643 | -560.5667 | 37.41357
185.3983 | 39.96315 | -560.6297 | 37.57983
185.4 | 39.97987 | -560.6925 | 37.73511
185.4017 | 39.99661 | -560.7556 | 37.88013
185.4033 | 40.01334 | -560.8194 | 38.01343
185.405 | 40.03008 | -560.8842 | 38.13647
185.4067 | 40.04683 | -560.9498 | 38.25366
185.4083 | 40.06355 | -561.0156 | 38.36646
185.41 | 40.08028 | -561.0803 | 38.48291
185.4117 | 40.09702 | -561.1428 | 38.61035
185.4133 | 40.11376 | -561.2033 | 38.75684
185.415 | 40.13048 | -561.2628 | 38.92017
185.4167 | 40.14721 | -561.3231 | 39.09375
185.4183 | 40.16395 | -561.3853 | 39.27393
185.42 | 40.18067 | -561.4492 | 39.46948
185.4217 | 40.19741 | -561.5148 | 39.68994
185.4233 | 40.21414 | -561.5821 | 39.92944
185.425 | 40.23086 | -561.651 | 40.16309
185.4267 | 40.24758 | -561.7199 | 40.36157
185.4283 | 40.26432 | -561.7874 | 40.51831
185.43 | 40.28104 | -561.8543 | 40.63916
185.4317 | 40.29778 | -561.922 | 40.73218
185.4333 | 40.31451 | -561.9906 | 40.81201
185.435 | 40.33125 | -562.059 | 40.89478
185.4367 | 40.348 | -562.1272 | 40.98779
185.4383 | 40.36473 | -562.1961 | 41.0859375
185.44 | 40.38148 | -562.2661 | 41.18188
185.4417 | 40.39822 | -562.3372 | 41.2734375
185.4433 | 40.41497 | -562.4082 | 41.35693
185.445 | 40.43171 | -562.4783 | 41.42651
185.4467 | 40.44844 | -562.548 | 41.47778
185.4483 | 40.46519 | -562.6179 | 41.51294
185.45 | 40.48193 | -562.6879 | 41.54956
185.4517 | 40.49868 | -562.7581 | 41.61475
185.4533 | 40.51542 | -562.8288 | 41.72461
185.455 | 40.53217 | -562.9007 | 41.87476
185.4567 | 40.54892 | -562.9739 | 42.03809
185.4583 | 40.56567 | -563.0477 | 42.18091
185.46 | 40.58244 | -563.1215 | 42.28784
185.4617 | 40.5992 | -563.1958 | 42.36841
185.4633 | 40.61595 | -563.2716 | 42.43579
185.465 | 40.63269 | -563.3485 | 42.49146
185.4667 | 40.64944 | -563.4245 | 42.52954
185.4683 | 40.66619 | -563.4981 | 42.5647
185.47 | 40.68296 | -563.5695 | 42.61597
185.4717 | 40.69971 | -563.6398 | 42.67456
185.4733 | 40.71647 | -563.7094 | 42.71338
185.475 | 40.73322 | -563.7789 | 42.72583
185.4767 | 40.74999 | -563.8488 | 42.73242
185.4783 | 40.76674 | -563.9194 | 42.75073
185.48 | 40.78351 | -563.9905 | 42.7771
185.4817 | 40.80026 | -564.0615 | 42.79028
185.4833 | 40.81702 | -564.132 | 42.77197
185.485 | 40.83381 | -564.202 | 42.72876
185.4867 | 40.85056 | -564.2716 | 42.6796875
185.4883 | 40.86732 | -564.3407 | 42.63428
185.49 | 40.88407 | -564.4093 | 42.59473
185.4917 | 40.90084 | -564.4781 | 42.56396
185.4933 | 40.91759 | -564.5482 | 42.5354
185.495 | 40.93436 | -564.6199 | 42.50390625
185.4967 | 40.95112 | -564.6929 | 42.46729
185.4983 | 40.96789 | -564.766 | 42.43799
185.5 | 40.98465 | -564.8382 | 42.42773
185.5017 | 41.0014 | -564.9093 | 42.42773
185.5033 | 41.01818 | -564.9799 | 42.41382
185.505 | 41.03495 | -565.0512 | 42.36548
185.5067 | 41.05173 | -565.1231 | 42.29883
185.5083 | 41.0685 | -565.1951 | 42.2578125
185.51 | 41.08527 | -565.2669 | 42.27246
185.5117 | 41.10205 | -565.3388 | 42.32593
185.5133 | 41.11883 | -565.4105 | 42.38379
185.515 | 41.13559 | -565.4814 | 42.42773
185.5167 | 41.15236 | -565.551 | 42.45923
185.5183 | 41.16914 | -565.62 | 42.48779
185.52 | 41.18591 | -565.6898 | 42.50537
185.5217 | 41.20267 | -565.7608 | 42.49292
185.5233 | 41.21943 | -565.832 | 42.44165
185.525 | 41.23619 | -565.9015 | 42.36621
185.5267 | 41.25296 | -565.9689 | 42.29224
185.5283 | 41.26972 | -566.0349 | 42.22998
185.53 | 41.2865 | -566.1008 | 42.18164
185.5317 | 41.30327 | -566.1674 | 42.14648
185.5333 | 41.32005 | -566.2349 | 42.11938
185.535 | 41.33683 | -566.3027 | 42.09595
185.5367 | 41.35361 | -566.3707 | 42.08496
185.5383 | 41.3704 | -566.4396 | 42.09229
185.54 | 41.38718 | -566.5104 | 42.11426
185.5417 | 41.40396 | -566.5833 | 42.14209
185.5433 | 41.42074 | -566.6571 | 42.16846
185.545 | 41.43749 | -566.7303 | 42.17651
185.5467 | 41.45427 | -566.8021 | 42.15894
185.5483 | 41.47105 | -566.8734 | 42.12451
185.55 | 41.48783 | -566.946 | 42.08862
185.5517 | 41.50461 | -567.0208 | 42.05273
185.5533 | 41.52141 | -567.0967 | 42.01538
185.555 | 41.53819 | -567.1718 | 41.97803
185.5567 | 41.55499 | -567.2451 | 41.9458
185.5583 | 41.57177 | -567.3172 | 41.9187
185.56 | 41.58857 | -567.3894 | 41.89453125
185.5617 | 41.60535 | -567.4615 | 41.8623
185.5633 | 41.62214 | -567.5316 | 41.81763
185.565 | 41.63892 | -567.5983 | 41.76636
185.5667 | 41.65572 | -567.6625 | 41.72021
185.5683 | 41.67252 | -567.7263 | 41.68433
185.57 | 41.6893 | -567.7907 | 41.66015625
185.5717 | 41.70609 | -567.8558 | 41.6484375
185.5733 | 41.72287 | -567.9215 | 41.64258
185.575 | 41.73965 | -567.9881 | 41.62354
185.5767 | 41.75644 | -568.0562 | 41.58472
185.5783 | 41.77324 | -568.127 | 41.52905
185.58 | 41.79002 | -568.2006 | 41.45215
185.5817 | 41.80678 | -568.2755 | 41.33789
185.5833 | 41.82358 | -568.3501 | 41.18628
185.585 | 41.84036 | -568.4233 | 41.02734375
185.5867 | 41.85715 | -568.4946 | 40.88745
185.5883 | 41.87394 | -568.5644 | 40.771
185.59 | 41.89071 | -568.6334 | 40.65601
185.5917 | 41.90744 | -568.7025 | 40.52417
185.5933 | 41.92418 | -568.7713 | 40.37769
185.595 | 41.94092 | -568.84 | 40.23706
185.5967 | 41.95766 | -568.9086 | 40.11914
185.5983 | 41.97441 | -568.9769 | 40.02466
185.6 | 41.99117 | -569.0443 | 39.94702
185.6017 | 42.00791 | -569.1112 | 39.86938
185.6033 | 42.02467 | -569.1783 | 39.78662
185.605 | 42.04142 | -569.2456 | 39.71484375
185.6067 | 42.05817 | -569.3125 | 39.6687
185.6083 | 42.07492 | -569.3782 | 39.64087
185.61 | 42.09168 | -569.4426 | 39.60791
185.6117 | 42.10842 | -569.5066 | 39.56982
185.6133 | 42.12518 | -569.5715 | 39.52881
185.615 | 42.14192 | -569.6376 | 39.4812
185.6167 | 42.15866 | -569.7036 | 39.42041
185.6183 | 42.17542 | -569.7681 | 39.34424
185.62 | 42.19217 | -569.8315 | 39.24609375
185.6217 | 42.20889 | -569.8939 | 39.12378
185.6233 | 42.22565 | -569.9552 | 38.99194
185.625 | 42.24239 | -570.0155 | 38.87329
185.6267 | 42.25915 | -570.0761 | 38.77881
185.6283 | 42.27589 | -570.1376 | 38.7041
185.63 | 42.29265 | -570.1997 | 38.62866
185.6317 | 42.30939 | -570.2614 | 38.5481
185.6333 | 42.32613 | -570.323 | 38.47559
185.635 | 42.34288 | -570.3856 | 38.42285
185.6367 | 42.35963 | -570.4498 | 38.3811
185.6383 | 42.37636 | -570.515 | 38.33569
185.64 | 42.39312 | -570.5805 | 38.28589
185.6417 | 42.40986 | -570.6461 | 38.24268
185.6433 | 42.42661 | -570.7119 | 38.21118
185.645 | 42.44335 | -570.7771 | 38.18115
185.6467 | 42.46008 | -570.8411 | 38.13867
185.6483 | 42.47682 | -570.904 | 38.0874
185.65 | 42.49356 | -570.9659 | 38.04858
185.6517 | 42.51029 | -571.027 | 38.03613
185.6533 | 42.52703 | -571.0882 | 38.04272
185.655 | 42.54377 | -571.1499 | 38.04492
185.6567 | 42.56053 | -571.2116 | 38.03101
185.6583 | 42.57727 | -571.2731 | 38.00684
185.66 | 42.59401 | -571.3349 | 37.98267
185.6617 | 42.61077 | -571.3975 | 37.96362
185.6633 | 42.62751 | -571.4609 | 37.9519
185.665 | 42.64426 | -571.5249 | 37.94458
185.6667 | 42.661 | -571.5895 | 37.93213
185.6683 | 42.67776 | -571.6549 | 37.91089
185.67 | 42.69452 | -571.72 | 37.89917
185.6717 | 42.71126 | -571.7835 | 37.91162
185.6733 | 42.728 | -571.8458 | 37.94751
185.675 | 42.74474 | -571.9088 | 37.98779
185.6767 | 42.76149 | -571.9732 | 38.0083
185.6783 | 42.77823 | -572.0385 | 37.9921875
185.68 | 42.79497 | -572.1033 | 37.93726
185.6817 | 42.81171 | -572.1674 | 37.86182
185.6833 | 42.82846 | -572.2312 | 37.77466
185.685 | 42.8452 | -572.2955 | 37.68457
185.6867 | 42.86194 | -572.3601 | 37.60546875
185.6883 | 42.87868 | -572.4238 | 37.552
185.69 | 42.89544 | -572.4865 | 37.53515625
185.6917 | 42.9122 | -572.5489 | 37.5498
185.6933 | 42.92894 | -572.6123 | 37.58496
185.695 | 42.94568 | -572.6768 | 37.62378
185.6967 | 42.96244 | -572.742 | 37.6582
185.6983 | 42.9792 | -572.8069 | 37.68823
185.7 | 42.99594 | -572.8708 | 37.71533
185.7017 | 43.0127 | -572.9334 | 37.73291
185.7033 | 43.02944 | -572.9951 | 37.72998
185.705 | 43.0462 | -573.0566 | 37.69995
185.7067 | 43.06294 | -573.1173 | 37.64868
185.7083 | 43.0797 | -573.1765 | 37.58569
185.71 | 43.09644 | -573.2353 | 37.51978
185.7117 | 43.11318 | -573.2959 | 37.46338
185.7133 | 43.12991 | -573.359 | 37.42749
185.715 | 43.14667 | -573.4237 | 37.40259
185.7167 | 43.16341 | -573.4887 | 37.36011
185.7183 | 43.18015 | -573.553 | 37.28101
185.72 | 43.19691 | -573.6158 | 37.16528
185.7217 | 43.21367 | -573.6765 | 37.03564
185.7233 | 43.23043 | -573.7356 | 36.9126
185.725 | 43.24715 | -573.794 | 36.81006
185.7267 | 43.2639 | -573.8522 | 36.7265625
185.7283 | 43.28064 | -573.9108 | 36.65845
185.73 | 43.29739 | -573.9705 | 36.60205
185.7317 | 43.31415 | -574.0319 | 36.55151
185.7333 | 43.33089 | -574.095 | 36.49146
185.735 | 43.34764 | -574.1591 | 36.41015625
185.7367 | 43.3644 | -574.2235 | 36.31494
185.7383 | 43.38114 | -574.288 | 36.22339
185.74 | 43.3979 | -574.3522 | 36.14209
185.7417 | 43.41464 | -574.416 | 36.06592
185.7433 | 43.43138 | -574.4793 | 35.98242
185.745 | 43.44812 | -574.5416 | 35.88501
185.7467 | 43.46487 | -574.6026 | 35.78467
185.7483 | 43.48161 | -574.6622 | 35.71069
185.75 | 43.49838 | -574.7216 | 35.68286
185.7517 | 43.51512 | -574.7815 | 35.68652
185.7533 | 43.53188 | -574.8419 | 35.68652
185.755 | 43.54861 | -574.9024 | 35.66528
185.7567 | 43.56536 | -574.9627 | 35.62573
185.7583 | 43.58212 | -575.0221 | 35.56934
185.76 | 43.59887 | -575.08 | 35.4917
185.7617 | 43.61562 | -575.1356 | 35.40015
185.7633 | 43.63237 | -575.1896 | 35.30859375
185.765 | 43.64912 | -575.2434 | 35.22949
185.7667 | 43.66587 | -575.2987 | 35.1731
185.7683 | 43.68262 | -575.356 | 35.1416
185.77 | 43.69938 | -575.4149 | 35.13208
185.7717 | 43.71612 | -575.474 | 35.13208
185.7733 | 43.73288 | -575.5324 | 35.12329
185.775 | 43.74961 | -575.5899 | 35.08887
185.7767 | 43.76635 | -575.6464 | 35.02002
185.7783 | 43.78311 | -575.7031 | 34.91602
185.78 | 43.79987 | -575.7606 | 34.78564
185.7817 | 43.81661 | -575.8187 | 34.64136
185.7833 | 43.83334 | -575.8763 | 34.49268
185.785 | 43.85008 | -575.9319 | 34.35205
185.7867 | 43.86684 | -575.9855 | 34.22314
185.7883 | 43.88358 | -576.0387 | 34.10303
185.79 | 43.90032 | -576.0932 | 33.9873
185.7917 | 43.91706 | -576.1501 | 33.87451
185.7933 | 43.93382 | -576.2092 | 33.76099
185.795 | 43.95058 | -576.2697 | 33.6416
185.7967 | 43.96733 | -576.3311 | 33.52881
185.7983 | 43.98409 | -576.3925 | 33.45117
185.8 | 44.00084 | -576.4528 | 33.42847
185.8017 | 44.01759 | -576.5106 | 33.4563
185.8033 | 44.03435 | -576.5658 | 33.52002
185.805 | 44.05111 | -576.6189 | 33.58813
185.8067 | 44.06785 | -576.6714 | 33.6328125
185.8083 | 44.08461 | -576.7251 | 33.63647
185.81 | 44.10137 | -576.7807 | 33.59546
185.8117 | 44.11812 | -576.8385 | 33.52295
185.8133 | 44.13488 | -576.8981 | 33.44092
185.815 | 44.15162 | -576.9589 | 33.36182
185.8167 | 44.16838 | -577.0191 | 33.28271
185.8183 | 44.18512 | -577.0774 | 33.20142
185.82 | 44.20188 | -577.1332 | 33.11646
185.8217 | 44.21864 | -577.1868 | 33.02856
185.8233 | 44.2354 | -577.239 | 32.94067
185.825 | 44.25216 | -577.2904 | 32.86157
185.8267 | 44.2689 | -577.3419 | 32.80591
185.8283 | 44.28566 | -577.3936 | 32.7832
185.83 | 44.30241 | -577.4445 | 32.7890625
185.8317 | 44.31917 | -577.4945 | 32.80518
185.8333 | 44.33593 | -577.5445 | 32.8103
185.835 | 44.35267 | -577.5949 | 32.78613
185.8367 | 44.36941 | -577.6454 | 32.71509
185.8383 | 44.38615 | -577.6965 | 32.58984375
185.84 | 44.40291 | -577.7503 | 32.42725
185.8417 | 44.41965 | -577.8078 | 32.26538
185.8433 | 44.43641 | -577.868 | 32.13501
185.845 | 44.45317 | -577.9289 | 32.0376
185.8467 | 44.46991 | -577.9886 | 31.96875
185.8483 | 44.48667 | -578.0462 | 31.92041
185.85 | 44.50341 | -578.1017 | 31.88306
185.8517 | 44.52017 | -578.1557 | 31.84424
185.8533 | 44.53693 | -578.2085 | 31.79224
185.855 | 44.55368 | -578.2608 | 31.71606
185.8567 | 44.57043 | -578.3126 | 31.61499
185.8583 | 44.58718 | -578.3634 | 31.50952
185.86 | 44.60394 | -578.4132 | 31.4231
185.8617 | 44.6207 | -578.4628 | 31.3667
185.8633 | 44.63744 | -578.513 | 31.34253
185.865 | 44.65419 | -578.5638 | 31.34619
185.8667 | 44.67094 | -578.6148 | 31.36816
185.8683 | 44.6877 | -578.6657 | 31.38501
185.87 | 44.70446 | -578.7175 | 31.3894
185.8717 | 44.72121 | -578.7711 | 31.3894
185.8733 | 44.73797 | -578.8269 | 31.3938
185.875 | 44.75473 | -578.8843 | 31.40186
185.8767 | 44.77147 | -578.9414 | 31.41284
185.8783 | 44.78822 | -578.996 | 31.43335
185.88 | 44.80497 | -579.0469 | 31.45532
185.8817 | 44.82172 | -579.0947 | 31.44727
185.8833 | 44.83847 | -579.1416 | 31.38794
185.885 | 44.85523 | -579.1886 | 31.2832
185.8867 | 44.87197 | -579.2356 | 31.16602
185.8883 | 44.88871 | -579.2829 | 31.07886
185.89 | 44.90546 | -579.3314 | 31.04883
185.8917 | 44.9222 | -579.382 | 31.06934
185.8933 | 44.93894 | -579.4344 | 31.10449
185.895 | 44.9557 | -579.4879 | 31.11694
185.8967 | 44.97244 | -579.5412 | 31.09717
185.8983 | 44.98919 | -579.5935 | 31.06934
185.9 | 45.00593 | -579.6449 | 31.06567
185.9017 | 45.02269 | -579.696 | 31.08838
185.9033 | 45.03944 | -579.7471 | 31.11914
185.905 | 45.05619 | -579.7987 | 31.13892
185.9067 | 45.07294 | -579.8512 | 31.14038
185.9083 | 45.0897 | -579.9044 | 31.1272
185.91 | 45.10644 | -579.9574 | 31.11328125
185.9117 | 45.1232 | -580.0094 | 31.11182
185.9133 | 45.13994 | -580.0603 | 31.12354
185.915 | 45.1567 | -580.1107 | 31.13086
185.9167 | 45.17346 | -580.1613 | 31.11768
185.9183 | 45.1902 | -580.2127 | 31.07959
185.92 | 45.20696 | -580.2648 | 31.02905
185.9217 | 45.22372 | -580.3178 | 30.9873
185.9233 | 45.24047 | -580.3709 | 30.9624
185.925 | 45.25722 | -580.4235 | 30.94775
185.9267 | 45.27396 | -580.4749 | 30.94556
185.9283 | 45.2907 | -580.5261 | 30.97119
185.93 | 45.30744 | -580.5785 | 31.02539
185.9317 | 45.32418 | -580.6336 | 31.08618
185.9333 | 45.34091 | -580.6908 | 31.12573
185.935 | 45.35765 | -580.7477 | 31.13232
185.9367 | 45.3744 | -580.8016 | 31.10669
185.9383 | 45.39114 | -580.8522 | 31.05762
185.94 | 45.40788 | -580.9017 | 30.9873
185.9417 | 45.42463 | -580.9522 | 30.90234375
185.9433 | 45.44137 | -581.0039 | 30.81372
185.945 | 45.45813 | -581.056 | 30.73755
185.9467 | 45.47487 | -581.1079 | 30.68262
185.9483 | 45.49161 | -581.1588 | 30.65259
185.95 | 45.50837 | -581.2087 | 30.646
185.9517 | 45.52513 | -581.2585 | 30.66284
185.9533 | 45.54187 | -581.3101 | 30.69434
185.955 | 45.55861 | -581.3647 | 30.73022
185.9567 | 45.57535 | -581.4212 | 30.75659
185.9583 | 45.59209 | -581.4774 | 30.76538
185.96 | 45.60884 | -581.5313 | 30.7522
185.9617 | 45.6256 | -581.5817 | 30.72437
185.9633 | 45.64234 | -581.6292 | 30.6958
185.965 | 45.65908 | -581.6749 | 30.67017
185.9667 | 45.67581 | -581.7205 | 30.63574
185.9683 | 45.69257 | -581.7673 | 30.58887
185.97 | 45.70931 | -581.8165 | 30.52222
185.9717 | 45.72605 | -581.8684 | 30.42334
185.9733 | 45.74279 | -581.922 | 30.29224
185.975 | 45.75954 | -581.9758 | 30.14868
185.9767 | 45.77626 | -582.0288 | 30.03149
185.9783 | 45.79301 | -582.0801 | 29.96484375
185.98 | 45.80975 | -582.1293 | 29.93921
185.9817 | 45.82649 | -582.1757 | 29.92456
185.9833 | 45.8432 | -582.2201 | 29.90625
185.985 | 45.85992 | -582.2638 | 29.89673
185.9867 | 45.87664 | -582.3085 | 29.90552
185.9883 | 45.89335 | -582.3556 | 29.93262
185.99 | 45.91007 | -582.4056 | 29.9751
185.9917 | 45.9268 | -582.4583 | 30.03003
185.9933 | 45.94352 | -582.5126 | 30.08789
185.995 | 45.96025 | -582.5672 | 30.13477
185.9967 | 45.97697 | -582.6211 | 30.15308
185.9983 | 45.99371 | -582.6737 | 30.13184
186 | 46.01042 | -582.7251 | 30.0769
186.0017 | 46.02716 | -582.7753 | 30.02417
186.0033 | 46.04389 | -582.8252 | 30.01392
186.005 | 46.06062 | -582.8757 | 30.05493
186.0067 | 46.07735 | -582.9267 | 30.1355
186.0083 | 46.09407 | -582.9765 | 30.23218
186.01 | 46.11082 | -583.024 | 30.31567
186.0117 | 46.12755 | -583.0696 | 30.36035
186.0133 | 46.14429 | -583.1138 | 30.36255
186.015 | 46.16102 | -583.1579 | 30.33765
186.0167 | 46.17775 | -583.2032 | 30.30542
186.0183 | 46.19448 | -583.2503 | 30.271
186.02 | 46.21123 | -583.2987 | 30.23584
186.0217 | 46.22797 | -583.3471 | 30.20142
186.0233 | 46.24471 | -583.3954 | 30.18677
186.025 | 46.26145 | -583.4444 | 30.20215
186.0267 | 46.27818 | -583.4953 | 30.24316
186.0283 | 46.29491 | -583.5482 | 30.2981
186.03 | 46.31165 | -583.6022 | 30.35229
186.0317 | 46.32838 | -583.6568 | 30.38965
186.0333 | 46.3451 | -583.7112 | 30.4043
186.035 | 46.36181 | -583.7658 | 30.40063
186.0367 | 46.37853 | -583.8214 | 30.39111
186.0383 | 46.39525 | -583.8775 | 30.38745
186.04 | 46.41198 | -583.9321 | 30.39478
186.0417 | 46.4287 | -583.9838 | 30.4043
186.0433 | 46.44542 | -584.0333 | 30.40283
186.045 | 46.46214 | -584.0829 | 30.38452
186.0467 | 46.47887 | -584.1337 | 30.34937
186.0483 | 46.49559 | -584.1862 | 30.30908
186.05 | 46.51232 | -584.2399 | 30.29004
186.0517 | 46.52904 | -584.2937 | 30.31640625
186.0533 | 46.54575 | -584.3466 | 30.39111
186.055 | 46.56247 | -584.3986 | 30.49878
186.0567 | 46.57919 | -584.4501 | 30.60205
186.0583 | 46.59592 | -584.5012 | 30.68042
186.06 | 46.61266 | -584.5513 | 30.73535
186.0617 | 46.62939 | -584.5997 | 30.78955
186.0633 | 46.64611 | -584.6461 | 30.8606
186.065 | 46.66282 | -584.6913 | 30.94043
186.0667 | 46.67956 | -584.737 | 30.99902
186.0683 | 46.69627 | -584.7841 | 31.01587
186.07 | 46.71301 | -584.8334 | 31.00269
186.0717 | 46.72972 | -584.885 | 30.98804
186.0733 | 46.74644 | -584.9381 | 30.98364
186.075 | 46.76316 | -584.992 | 30.98291
186.0767 | 46.77987 | -585.046 | 30.97265625
186.0783 | 46.79657 | -585.0998 | 30.94116
186.08 | 46.81329 | -585.1534 | 30.89722
186.0817 | 46.83 | -585.2066 | 30.86792
186.0833 | 46.84672 | -585.2588 | 30.86572
186.085 | 46.86342 | -585.3089 | 30.87890625
186.0867 | 46.88011 | -585.3573 | 30.88916
186.0883 | 46.89681 | -585.4049 | 30.89868
186.09 | 46.91353 | -585.4525 | 30.90674
186.0917 | 46.93023 | -585.5006 | 30.90381
186.0933 | 46.94694 | -585.5504 | 30.890625
186.095 | 46.96364 | -585.6022 | 30.87598
186.0967 | 46.98034 | -585.6553 | 30.87085
186.0983 | 46.99704 | -585.7081 | 30.87524
186.1 | 47.01375 | -585.7599 | 30.89282
186.1017 | 47.03043 | -585.8116 | 30.93311
186.1033 | 47.04714 | -585.8645 | 31.01001
186.105 | 47.06384 | -585.9188 | 31.11108
186.1067 | 47.08054 | -585.9738 | 31.21362
186.1083 | 47.09723 | -586.0277 | 31.31323
186.11 | 47.11395 | -586.08 | 31.4165
186.1117 | 47.13063 | -586.1317 | 31.52563
186.1133 | 47.14734 | -586.1846 | 31.62964
186.115 | 47.16404 | -586.2387 | 31.71021
186.1167 | 47.18076 | -586.2931 | 31.76147
186.1183 | 47.19746 | -586.3469 | 31.79224
186.12 | 47.21418 | -586.3998 | 31.81714
186.1217 | 47.2309 | -586.4522 | 31.84497
186.1233 | 47.24759 | -586.5045 | 31.88379
186.125 | 47.2643 | -586.556 | 31.95703125
186.1267 | 47.28102 | -586.6066 | 32.06616
186.1283 | 47.29774 | -586.657 | 32.20239
186.13 | 47.31446 | -586.7086 | 32.34302
186.1317 | 47.33117 | -586.7618 | 32.47046
186.1333 | 47.34789 | -586.8152 | 32.57959
186.135 | 47.36461 | -586.8679 | 32.66309
186.1367 | 47.38133 | -586.9196 | 32.72095
186.1383 | 47.39804 | -586.9711 | 32.76123
186.14 | 47.41476 | -587.023 | 32.80298
186.1417 | 47.43148 | -587.0756 | 32.84985
186.1433 | 47.44821 | -587.1291 | 32.89087
186.145 | 47.46493 | -587.1839 | 32.91138
186.1467 | 47.48165 | -587.2387 | 32.90918
186.1483 | 47.49838 | -587.2924 | 32.90771
186.15 | 47.5151 | -587.3464 | 32.93555
186.1517 | 47.53182 | -587.4021 | 32.99634
186.1533 | 47.54853 | -587.4605 | 33.06152
186.155 | 47.56525 | -587.5208 | 33.09302
186.1567 | 47.58197 | -587.5806 | 33.08496
186.1583 | 47.59869 | -587.6387 | 33.06592
186.16 | 47.61544 | -587.6953 | 33.06372
186.1617 | 47.63215 | -587.7512 | 33.09302
186.1633 | 47.64889 | -587.8071 | 33.14282
186.165 | 47.6656 | -587.8636 | 33.19849
186.1667 | 47.68231 | -587.9219 | 33.25854
186.1683 | 47.69904 | -587.9811 | 33.32373
186.17 | 47.71576 | -588.0408 | 33.38525
186.1717 | 47.73249 | -588.1001 | 33.42261
186.1733 | 47.74924 | -588.1583 | 33.43433
186.175 | 47.76596 | -588.2156 | 33.44238
186.1767 | 47.7827 | -588.2723 | 33.46289
186.1783 | 47.79944 | -588.3289 | 33.49731
186.18 | 47.81617 | -588.3855 | 33.53027
186.1817 | 47.83292 | -588.4417 | 33.55591
186.1833 | 47.84965 | -588.4974 | 33.57275
186.185 | 47.8664 | -588.5525 | 33.58813
186.1867 | 47.88313 | -588.6071 | 33.60205
186.1883 | 47.89989 | -588.6613 | 33.63574
186.19 | 47.91663 | -588.7161 | 33.69214
186.1917 | 47.93336 | -588.7723 | 33.74341
186.1933 | 47.95011 | -588.8297 | 33.75952
186.195 | 47.96684 | -588.8869 | 33.72729
186.1967 | 47.98357 | -588.9423 | 33.66431
186.1983 | 48.00031 | -588.9958 | 33.60132
186.2 | 48.01702 | -589.0486 | 33.54858
186.2017 | 48.03377 | -589.1022 | 33.49878
186.2033 | 48.05051 | -589.1575 | 33.44312
186.205 | 48.06722 | -589.2141 | 33.38599
186.2067 | 48.08394 | -589.271 | 33.32959
186.2083 | 48.10069 | -589.3275 | 33.2644
186.21 | 48.1174 | -589.3836 | 33.20288
186.2117 | 48.13411 | -589.4391 | 33.15308
186.2133 | 48.15083 | -589.4939 | 33.11572
186.215 | 48.16755 | -589.548 | 33.08496
186.2167 | 48.18426 | -589.6021 | 33.0542
186.2183 | 48.20098 | -589.6564 | 33.01978
186.22 | 48.2177 | -589.711 | 32.9765625
186.2217 | 48.23442 | -589.7653 | 32.93408
186.2233 | 48.25113 | -589.8194 | 32.90112
186.225 | 48.26785 | -589.8734 | 32.88208
186.2267 | 48.28458 | -589.9281 | 32.87183
186.2283 | 48.30127 | -589.9841 | 32.86523
186.23 | 48.31799 | -590.0416 | 32.86084
186.2317 | 48.33471 | -590.1001 | 32.85059
186.2333 | 48.35141 | -590.1583 | 32.82421875
186.235 | 48.36813 | -590.2154 | 32.78467
186.2367 | 48.38483 | -590.2711 | 32.74731
186.2383 | 48.40155 | -590.3261 | 32.73046875
186.24 | 48.41828 | -590.3807 | 32.73779
186.2417 | 48.435 | -590.4345 | 32.75171
186.2433 | 48.4517 | -590.4869 | 32.7561
186.245 | 48.46842 | -590.5382 | 32.74072
186.2467 | 48.48514 | -590.5893 | 32.71362
186.2483 | 48.50184 | -590.6411 | 32.68652
186.25 | 48.51854 | -590.6939 | 32.66602
186.2517 | 48.53526 | -590.748 | 32.6499
186.2533 | 48.55198 | -590.8035 | 32.63599
186.255 | 48.56868 | -590.8598 | 32.62573
186.2567 | 48.5854 | -590.9154 | 32.61768
186.2583 | 48.60212 | -590.9701 | 32.60449
186.26 | 48.61884 | -591.0239 | 32.58325
186.2617 | 48.63554 | -591.077 | 32.55835
186.2633 | 48.65224 | -591.13 | 32.53638
186.265 | 48.66897 | -591.1834 | 32.51807
186.2667 | 48.68568 | -591.2376 | 32.50635
186.2683 | 48.70239 | -591.2918 | 32.4895
186.27 | 48.71911 | -591.3458 | 32.45728
186.2717 | 48.73584 | -591.3997 | 32.40234375
186.2733 | 48.75255 | -591.4536 | 32.33276
186.275 | 48.76926 | -591.5076 | 32.26245
186.2767 | 48.78598 | -591.5617 | 32.20532
186.2783 | 48.8027 | -591.6158 | 32.16504
186.28 | 48.8194 | -591.6699 | 32.13574
186.2817 | 48.83612 | -591.724 | 32.11157
186.2833 | 48.85285 | -591.7779 | 32.09692
186.285 | 48.86957 | -591.8319 | 32.09839
186.2867 | 48.88629 | -591.8859 | 32.1145
186.2883 | 48.90301 | -591.9403 | 32.13501
186.29 | 48.91974 | -591.9949 | 32.15112
186.2917 | 48.93644 | -592.0497 | 32.15771
186.2933 | 48.95317 | -592.1044 | 32.15552
186.295 | 48.96989 | -592.1588 | 32.13867
186.2967 | 48.98663 | -592.2127 | 32.11304
186.2983 | 49.00335 | -592.2661 | 32.09253
186.3 | 49.02008 | -592.3191 | 32.08154
186.3017 | 49.03679 | -592.3717 | 32.08081
186.3033 | 49.05351 | -592.4242 | 32.09033
186.305 | 49.07023 | -592.4767 | 32.10498
186.3067 | 49.08696 | -592.5292 | 32.1167
186.3083 | 49.10369 | -592.5822 | 32.12109375
186.31 | 49.12041 | -592.6356 | 32.11963
186.3117 | 49.13713 | -592.6889 | 32.11523
186.3133 | 49.15387 | -592.7418 | 32.10791
186.315 | 49.17058 | -592.7945 | 32.09692
186.3167 | 49.18731 | -592.8469 | 32.0859375
186.3183 | 49.20405 | -592.8992 | 32.07568
186.32 | 49.22076 | -592.9516 | 32.06836
186.3217 | 49.23748 | -593.0041 | 32.0625
186.3233 | 49.25422 | -593.0567 | 32.05518
186.325 | 49.27094 | -593.1092 | 32.04785
186.3267 | 49.28767 | -593.1618 | 32.03979
186.3283 | 49.30437 | -593.2144 | 32.03247
186.33 | 49.3211 | -593.2672 | 32.02734375
186.3317 | 49.33783 | -593.3203 | 32.02148
186.3333 | 49.35458 | -593.3737 | 32.01489
186.335 | 49.37132 | -593.4276 | 32.00390625
186.3367 | 49.38807 | -593.4818 | 31.98999
186.3383 | 49.40478 | -593.5358 | 31.97607
186.34 | 49.42153 | -593.5898 | 31.96216
186.3417 | 49.43826 | -593.6436 | 31.9541
186.3433 | 49.45499 | -593.6973 | 31.95337
186.345 | 49.47173 | -593.7512 | 31.95776
186.3467 | 49.48848 | -593.8054 | 31.96655
186.3483 | 49.50519 | -593.8598 | 31.97754
186.35 | 49.52193 | -593.9143 | 31.9812
186.3517 | 49.53866 | -593.9685 | 31.97974
186.3533 | 49.55538 | -594.0221 | 31.97534
186.355 | 49.57211 | -594.0753 | 31.97241
186.3567 | 49.58883 | -594.1284 | 31.97095
186.3583 | 49.60555 | -594.1815 | 31.97314
186.36 | 49.62226 | -594.2347 | 31.97827
186.3617 | 49.639 | -594.2882 | 31.98633
186.3633 | 49.65571 | -594.3418 | 31.99658
186.365 | 49.67243 | -594.3952 | 32.00903
186.3667 | 49.68915 | -594.4486 | 32.02441
186.3683 | 49.70585 | -594.5018 | 32.04126
186.37 | 49.72258 | -594.5553 | 32.0603
186.3717 | 49.7393 | -594.6092 | 32.07715
186.3733 | 49.75603 | -594.6633 | 32.0896
186.375 | 49.77275 | -594.7176 | 32.09546
186.3767 | 49.78949 | -594.7714 | 32.09326
186.3783 | 49.80619 | -594.8246 | 32.0874
186.38 | 49.82292 | -594.8773 | 32.08301
186.3817 | 49.83964 | -594.9296 | 32.08228
186.3833 | 49.85637 | -594.9819 | 32.08521
186.385 | 49.8731 | -595.0345 | 32.0874
186.3867 | 49.88982 | -595.0874 | 32.08447
186.3883 | 49.90656 | -595.1406 | 32.06909
186.39 | 49.92327 | -595.194 | 32.04565
186.3917 | 49.93999 | -595.2473 | 32.02222
186.3933 | 49.95671 | -595.3006 | 32.0083
186.395 | 49.97343 | -595.3535 | 32.00464
186.3967 | 49.99016 | -595.4062 | 32.00977
186.3983 | 50.00688 | -595.4588 | 32.01782
186.4 | 50.02361 | -595.5113 | 32.02734375
186.4017 | 50.04033 | -595.564 | 32.0376
186.4033 | 50.05704 | -595.6171 | 32.04565
186.405 | 50.07378 | -595.6705 | 32.05078125
186.4067 | 50.09051 | -595.7241 | 32.05371
186.4083 | 50.10723 | -595.7779 | 32.05371
186.41 | 50.12395 | -595.8319 | 32.05298
186.4117 | 50.14067 | -595.8861 | 32.05078125
186.4133 | 50.1574 | -595.9403 | 32.04565
186.415 | 50.1741 | -595.9945 | 32.03979
186.4167 | 50.19082 | -596.0484 | 32.03247
186.4183 | 50.20753 | -596.1021 | 32.03394
186.42 | 50.22424 | -596.1557 | 32.04492
186.4217 | 50.24096 | -596.2094 | 32.06396
186.4233 | 50.25768 | -596.2633 | 32.0896
186.425 | 50.27438 | -596.3173 | 32.11523
186.4267 | 50.2911 | -596.3713 | 32.13647
186.4283 | 50.3078 | -596.4249 | 32.15405
186.43 | 50.32452 | -596.4778 | 32.1665
186.4317 | 50.34123 | -596.5303 | 32.17896
186.4333 | 50.35795 | -596.5828 | 32.19214
186.435 | 50.37467 | -596.6358 | 32.20679
186.4367 | 50.39137 | -596.6892 | 32.22217
186.4383 | 50.40809 | -596.7428 | 32.23608
186.44 | 50.42481 | -596.7965 | 32.25146
186.4417 | 50.44152 | -596.8504 | 32.26758
186.4433 | 50.45824 | -596.9045 | 32.28369
186.445 | 50.47496 | -596.9586 | 32.29761
186.4467 | 50.49168 | -597.0126 | 32.31006
186.4483 | 50.50841 | -597.0664 | 32.3203125
186.45 | 50.52513 | -597.1197 | 32.3269
186.4517 | 50.54185 | -597.1729 | 32.3291
186.4533 | 50.55858 | -597.2262 | 32.32544
186.455 | 50.5753 | -597.2797 | 32.31958
186.4567 | 50.59203 | -597.3333 | 32.31519
186.4583 | 50.60875 | -597.387 | 32.31445
186.46 | 50.62548 | -597.4409 | 32.31445
186.4617 | 50.6422 | -597.495 | 32.31299
186.4633 | 50.65893 | -597.5493 | 32.31006
186.465 | 50.67566 | -597.6038 | 32.30273
186.4667 | 50.6924 | -597.6582 | 32.29468
186.4683 | 50.70913 | -597.7125 | 32.29028
186.47 | 50.72586 | -597.7669 | 32.29541
186.4717 | 50.7426 | -597.8211 | 32.31079
186.4733 | 50.75933 | -597.8756 | 32.32983
186.475 | 50.77606 | -597.93 | 32.34521
186.4767 | 50.79279 | -597.9845 | 32.35546875
186.4783 | 50.80953 | -598.0387 | 32.36499
186.48 | 50.82626 | -598.0925 | 32.37524
186.4817 | 50.84298 | -598.1464 | 32.38989
186.4833 | 50.85971 | -598.2003 | 32.40308
186.485 | 50.87646 | -598.2543 | 32.41187
186.4867 | 50.89318 | -598.3085 | 32.41846
186.4883 | 50.90992 | -598.363 | 32.42578125
186.49 | 50.92666 | -598.4174 | 32.4375
186.4917 | 50.94337 | -598.4718 | 32.45508
186.4933 | 50.96011 | -598.526 | 32.47265625
186.495 | 50.97686 | -598.5798 | 32.48804
186.4967 | 50.99359 | -598.6336 | 32.49902
186.4983 | 51.01032 | -598.6874 | 32.50488
186.5 | 51.02707 | -598.7412 | 32.5078125
186.5017 | 51.04379 | -598.7949 | 32.50635
186.5033 | 51.06052 | -598.8485 | 32.50342
186.505 | 51.07725 | -598.9019 | 32.50269
186.5067 | 51.09399 | -598.9552 | 32.50415
186.5083 | 51.11072 | -599.0086 | 32.50488
186.51 | 51.12745 | -599.0621 | 32.50562
186.5117 | 51.14418 | -599.1162 | 32.50488
186.5133 | 51.16092 | -599.1704 | 32.50415
186.515 | 51.17764 | -599.2244 | 32.49976
186.5167 | 51.19437 | -599.2783 | 32.49683
186.5183 | 51.2111 | -599.3321 | 32.49683
186.52 | 51.22782 | -599.3862 | 32.50342
186.5217 | 51.24455 | -599.4408 | 32.51514
186.5233 | 51.26127 | -599.4957 | 32.52759
186.525 | 51.27802 | -599.5507 | 32.54077
186.5267 | 51.29475 | -599.6055 | 32.55542
186.5283 | 51.31148 | -599.6602 | 32.57373
186.53 | 51.32822 | -599.7148 | 32.58911
186.5317 | 51.34495 | -599.7695 | 32.6015625
186.5333 | 51.36168 | -599.8243 | 32.61182
186.535 | 51.37841 | -599.879 | 32.62207
186.5367 | 51.39515 | -599.9335 | 32.63452
186.5383 | 51.41188 | -599.9879 | 32.64551
186.54 | 51.42861 | -600.0421 | 32.65356
186.5417 | 51.44533 | -600.096 | 32.66015625
186.5433 | 51.46205 | -600.1497 | 32.66821
186.545 | 51.47878 | -600.2036 | 32.68066
186.5467 | 51.4955 | -600.2579 | 32.69751
186.5483 | 51.51221 | -600.3125 | 32.71802
186.55 | 51.52893 | -600.367 | 32.73779
186.5517 | 51.54565 | -600.4213 | 32.75317
186.5533 | 51.56239 | -600.4756 | 32.76123
186.555 | 51.5791 | -600.5298 | 32.76343
186.5567 | 51.59582 | -600.5839 | 32.76489
186.5583 | 51.61255 | -600.6381 | 32.76929
186.56 | 51.62929 | -600.6925 | 32.77661
186.5617 | 51.64602 | -600.7473 | 32.78394
186.5633 | 51.66275 | -600.8021 | 32.78833
186.565 | 51.67947 | -600.857 | 32.7876
186.5667 | 51.69619 | -600.912 | 32.7876
186.5683 | 51.71291 | -600.9673 | 32.79126
186.57 | 51.72964 | -601.023 | 32.79419
186.5717 | 51.74636 | -601.0788 | 32.79272
186.5733 | 51.76307 | -601.1342 | 32.78613
186.575 | 51.77979 | -601.1895 | 32.77515
186.5767 | 51.79652 | -601.2445 | 32.76709
186.5783 | 51.81323 | -601.2994 | 32.76343
186.58 | 51.82996 | -601.3541 | 32.765625
186.5817 | 51.84668 | -601.4085 | 32.77368
186.5833 | 51.8634 | -601.4629 | 32.78833
186.585 | 51.88011 | -601.5173 | 32.80884
186.5867 | 51.89685 | -601.5719 | 32.83081
186.5883 | 51.91358 | -601.6267 | 32.84912
186.59 | 51.93031 | -601.6817 | 32.86011
186.5917 | 51.94704 | -601.7367 | 32.86816
186.5933 | 51.96378 | -601.7916 | 32.87769
186.595 | 51.98051 | -601.8463 | 32.89087
186.5967 | 51.99724 | -601.9007 | 32.90845
186.5983 | 52.01396 | -601.9548 | 32.93188
186.6 | 52.03071 | -602.009 | 32.95605
186.6017 | 52.04744 | -602.0635 | 32.97803
186.6033 | 52.06417 | -602.1182 | 32.99634
186.605 | 52.08092 | -602.1731 | 33.01392
186.6067 | 52.09765625 | -602.228 | 33.03149
186.6083 | 52.11439 | -602.283 | 33.046875
186.61 | 52.13111 | -602.3381 | 33.0542
186.6117 | 52.14784 | -602.393 | 33.05273
186.6133 | 52.16457 | -602.4475 | 33.04761
186.615 | 52.1813 | -602.5017 | 33.04468
186.6167 | 52.19804 | -602.5556 | 33.04395
186.6183 | 52.21477 | -602.6096 | 33.04395
186.62 | 52.23149 | -602.6638 | 33.04175
186.6217 | 52.24823 | -602.7184 | 33.04175
186.6233 | 52.26497 | -602.7732 | 33.04541
186.625 | 52.2817 | -602.8283 | 33.05127
186.6267 | 52.29845 | -602.8838 | 33.05933
186.6283 | 52.31518 | -602.9395 | 33.06885
186.63 | 52.33191 | -602.9953 | 33.0791
186.6317 | 52.34866 | -603.0508 | 33.08936
186.6333 | 52.36539 | -603.106 | 33.09814
186.635 | 52.38214 | -603.1611 | 33.1084
186.6367 | 52.39889 | -603.2165 | 33.12085
186.6383 | 52.41562 | -603.2722 | 33.1355
186.64 | 52.43237 | -603.3282 | 33.15161
186.6417 | 52.44912 | -603.3844 | 33.16846
186.6433 | 52.46585 | -603.4407 | 33.18164
186.645 | 52.4826 | -603.497 | 33.1897
186.6467 | 52.49933 | -603.5533 | 33.19409
186.6483 | 52.51608 | -603.6096 | 33.19629
186.65 | 52.53283 | -603.6659 | 33.19849
186.6517 | 52.54958 | -603.7218 | 33.20288
186.6533 | 52.56633 | -603.7774 | 33.2146
186.655 | 52.58306 | -603.8327 | 33.23584
186.6567 | 52.59981 | -603.888 | 33.26074
186.6583 | 52.61657 | -603.9431 | 33.28564
186.66 | 52.63333 | -603.9981 | 33.3046875
186.6617 | 52.65007 | -604.0529 | 33.31787
186.6633 | 52.66683 | -604.1076 | 33.32593
186.665 | 52.68356 | -604.1623 | 33.33179
186.6667 | 52.70033 | -604.2172 | 33.33472
186.6683 | 52.71706 | -604.2722 | 33.33325
186.67 | 52.7338 | -604.3276 | 33.32959
186.6717 | 52.75054 | -604.3833 | 33.32446
186.6733 | 52.76727 | -604.4392 | 33.323
186.675 | 52.78402 | -604.4949 | 33.3252
186.6767 | 52.80075 | -604.5506 | 33.33032
186.6783 | 52.81748 | -604.6063 | 33.33472
186.68 | 52.83422 | -604.6619 | 33.33618
186.6817 | 52.85096 | -604.7175 | 33.33179
186.6833 | 52.8677 | -604.7731 | 33.32153
186.685 | 52.88443 | -604.8286 | 33.30908
186.6867 | 52.90116 | -604.884 | 33.29517
186.6883 | 52.9179 | -604.9393 | 33.27979
186.69 | 52.93463 | -604.9943 | 33.26587
186.6917 | 52.95135 | -605.0495 | 33.25342
186.6933 | 52.96809 | -605.105 | 33.2439
186.695 | 52.98484 | -605.1609 | 33.23657
186.6967 | 53.00158 | -605.2172 | 33.23071
186.6983 | 53.01831 | -605.2734 | 33.22559
186.7 | 53.03504 | -605.3294 | 33.22192
186.7017 | 53.05177 | -605.385 | 33.22339
186.7033 | 53.06851 | -605.4403 | 33.22925
186.705 | 53.08525 | -605.4956 | 33.23584
186.7067 | 53.10199 | -605.5509 | 33.24023
186.7083 | 53.11872 | -605.6062 | 33.24243
186.71 | 53.13545 | -605.6616 | 33.2417
186.7117 | 53.1522 | -605.717 | 33.23657
186.7133 | 53.16893 | -605.7724 | 33.22485
186.715 | 53.18567 | -605.8277 | 33.20947
186.7167 | 53.2024 | -605.8831 | 33.19336
186.7183 | 53.21912 | -605.9387 | 33.17725
186.72 | 53.23585 | -605.9944 | 33.1626
186.7217 | 53.25258 | -606.0502 | 33.15088
186.7233 | 53.26931 | -606.1059 | 33.14136
186.725 | 53.28605 | -606.1612 | 33.1311
186.7267 | 53.30276 | -606.2164 | 33.12305
186.7283 | 53.31948 | -606.2716 | 33.11938
186.73 | 53.3362 | -606.3266 | 33.12158
186.7317 | 53.35292 | -606.3818 | 33.1311
186.7333 | 53.36965 | -606.437 | 33.14209
186.735 | 53.38637 | -606.4921 | 33.14868
186.7367 | 53.40309 | -606.5471 | 33.14502
186.7383 | 53.41982 | -606.6019 | 33.13184
186.74 | 53.43654 | -606.6568 | 33.11646
186.7417 | 53.45325 | -606.7116 | 33.10327
186.7433 | 53.46997 | -606.7667 | 33.09448
186.745 | 53.48669 | -606.822 | 33.08936
186.7467 | 53.50343 | -606.8772 | 33.08423
186.7483 | 53.52014 | -606.9323 | 33.07764
186.75 | 53.53688 | -606.9874 | 33.06885
186.7517 | 53.55361 | -607.0424 | 33.05859375
186.7533 | 53.57035 | -607.0973 | 33.04834
186.755 | 53.58709 | -607.1521 | 33.04102
186.7567 | 53.60382 | -607.2066 | 33.03662
186.7583 | 53.62057 | -607.261 | 33.03735
186.76 | 53.6373 | -607.3154 | 33.03882
186.7617 | 53.65404 | -607.3699 | 33.03955
186.7633 | 53.67078 | -607.4245 | 33.03955
186.765 | 53.68752 | -607.4793 | 33.03955
186.7667 | 53.70425 | -607.534 | 33.04321
186.7683 | 53.72098 | -607.5889 | 33.04468
186.77 | 53.73773 | -607.644 | 33.04321
186.7717 | 53.75446 | -607.6994 | 33.03882
186.7733 | 53.77118 | -607.7553 | 33.03223
186.775 | 53.78791 | -607.8114 | 33.02563
186.7767 | 53.80464 | -607.8674 | 33.02417
186.7783 | 53.82137 | -607.923 | 33.0271
186.78 | 53.8381 | -607.9782 | 33.03515625
186.7817 | 53.85482 | -608.0331 | 33.04468
186.7833 | 53.87155 | -608.088 | 33.052
186.785 | 53.88828 | -608.1428 | 33.0542
186.7867 | 53.90501 | -608.1978 | 33.05347
186.7883 | 53.92175 | -608.2526 | 33.05127
186.79 | 53.9385 | -608.3073 | 33.0498
186.7917 | 53.95521 | -608.362 | 33.04761
186.7933 | 53.97195 | -608.4165 | 33.046875
186.795 | 53.98868 | -608.471 | 33.04614
186.7967 | 54.00541 | -608.5258 | 33.04907
186.7983 | 54.02215 | -608.5808 | 33.05566
186.8 | 54.03888 | -608.6362 | 33.06738
186.8017 | 54.05562 | -608.6919 | 33.08423
186.8033 | 54.07235 | -608.7477 | 33.10254
186.805 | 54.08909 | -608.8035 | 33.12158
186.8067 | 54.10584 | -608.8591 | 33.13843
186.8083 | 54.12258 | -608.9148 | 33.15308
186.81 | 54.13932 | -608.9702 | 33.16626
186.8117 | 54.15607 | -609.0252 | 33.17651
186.8133 | 54.17281 | -609.0798 | 33.18237
186.815 | 54.18955 | -609.1345 | 33.18018
186.8167 | 54.2063 | -609.1892 | 33.16919
186.8183 | 54.22304 | -609.2442 | 33.15747
186.82 | 54.23977 | -609.2994 | 33.15088
186.8217 | 54.25651 | -609.3549 | 33.15088
186.8233 | 54.27325 | -609.4105 | 33.15527
186.825 | 54.28998 | -609.466 | 33.16187
186.8267 | 54.30674 | -609.5213 | 33.16992
186.8283 | 54.32347 | -609.5764 | 33.17798
186.83 | 54.34021 | -609.6315 | 33.1853
186.8317 | 54.35696 | -609.6865 | 33.18823
186.8333 | 54.37371 | -609.7413 | 33.18823
186.835 | 54.39046 | -609.7963 | 33.1875
186.8367 | 54.4072 | -609.8512 | 33.18677
186.8383 | 54.42396 | -609.9061 | 33.18384
186.84 | 54.4407 | -609.9613 | 33.17871
186.8417 | 54.45746 | -610.0166 | 33.16699
186.8433 | 54.47421 | -610.0724 | 33.15234375
186.845 | 54.49095 | -610.1284 | 33.13916
186.8467 | 54.50769 | -610.1846 | 33.12964
186.8483 | 54.52445 | -610.2408 | 33.12451
186.85 | 54.54121 | -610.2968 | 33.12012
186.8517 | 54.55795 | -610.3527 | 33.11792
186.8533 | 54.57471 | -610.4087 | 33.11865
186.855 | 54.59147 | -610.4646 | 33.12231
186.8567 | 54.60823 | -610.5203 | 33.12671
186.8583 | 54.62498 | -610.5755 | 33.12964
186.86 | 54.64176 | -610.6305 | 33.12890625
186.8617 | 54.65852 | -610.6856 | 33.12378
186.8633 | 54.67527 | -610.7407 | 33.11572
186.865 | 54.69203 | -610.796 | 33.1084
186.8667 | 54.70879 | -610.8515 | 33.10474
186.8683 | 54.72556 | -610.907 | 33.10474
186.87 | 54.74231 | -610.9626 | 33.10767
186.8717 | 54.75906 | -611.018 | 33.11353
186.8733 | 54.77581 | -611.073 | 33.11938
186.875 | 54.79255 | -611.1276 | 33.12524
186.8767 | 54.80933 | -611.1821 | 33.12744
186.8783 | 54.82607 | -611.2366 | 33.12890625
186.88 | 54.84283 | -611.2911 | 33.1311
186.8817 | 54.85958 | -611.3457 | 33.13477
186.8833 | 54.87634 | -611.4001 | 33.1377
186.885 | 54.8931 | -611.4546 | 33.13623
186.8867 | 54.90986 | -611.5093 | 33.13037
186.8883 | 54.92662 | -611.5643 | 33.12012
186.89 | 54.94338 | -611.6195 | 33.10767
186.8917 | 54.96014 | -611.6748 | 33.09741
186.8933 | 54.97688 | -611.73 | 33.08862
186.895 | 54.99364 | -611.785 | 33.08203125
186.8967 | 55.01038 | -611.84 | 33.07764
186.8983 | 55.02715 | -611.895 | 33.0791
186.9 | 55.04391 | -611.95 | 33.08569
186.9017 | 55.06067 | -612.0049 | 33.09229
186.9033 | 55.07744 | -612.0597 | 33.09595
186.905 | 55.0942 | -612.1145 | 33.09741
186.9067 | 55.11097 | -612.1695 | 33.09741
186.9083 | 55.12775 | -612.2247 | 33.09448
186.91 | 55.1445 | -612.28 | 33.08936
186.9117 | 55.16128 | -612.3354 | 33.07983
186.9133 | 55.17804 | -612.3909 | 33.07104
186.915 | 55.1948 | -612.4464 | 33.06665
186.9167 | 55.21154 | -612.5018 | 33.06665
186.9183 | 55.2283 | -612.5569 | 33.07104
186.92 | 55.24506 | -612.6119 | 33.07764
186.9217 | 55.2618 | -612.6671 | 33.08936
186.9233 | 55.27856 | -612.7225 | 33.10107
186.925 | 55.29528 | -612.7781 | 33.11353
186.9267 | 55.31205 | -612.8338 | 33.12158
186.9283 | 55.32879 | -612.8893 | 33.12524
186.93 | 55.34555 | -612.9447 | 33.12598
186.9317 | 55.36229 | -612.9998 | 33.12524
186.9333 | 55.37905 | -613.0549 | 33.12305
186.935 | 55.39579 | -613.1101 | 33.12012
186.9367 | 55.41253 | -613.1655 | 33.11792
186.9383 | 55.42928 | -613.2211 | 33.11646
186.94 | 55.44604 | -613.2769 | 33.11572
186.9417 | 55.46278 | -613.3326 | 33.11572
186.9433 | 55.47954 | -613.3882 | 33.11499
186.945 | 55.49627 | -613.4436 | 33.11426
186.9467 | 55.51302 | -613.4989 | 33.11206
186.9483 | 55.52978 | -613.5542 | 33.1062
186.95 | 55.54652 | -613.6093 | 33.09668
186.9517 | 55.56328 | -613.6644 | 33.08423
186.9533 | 55.58004 | -613.7193 | 33.07251
186.955 | 55.5968 | -613.7739 | 33.06445
186.9567 | 55.61357 | -613.8286 | 33.06299
186.9583 | 55.63035 | -613.8832 | 33.06519
186.96 | 55.64711 | -613.938 | 33.06885
186.9617 | 55.66386 | -613.9931 | 33.0703125
186.9633 | 55.68061 | -614.0485 | 33.06665
186.965 | 55.69736 | -614.1041 | 33.05713
186.9667 | 55.71412 | -614.1596 | 33.04248
186.9683 | 55.73087 | -614.2147 | 33.0249
186.97 | 55.74762 | -614.2697 | 33.00879
186.9717 | 55.76439 | -614.3248 | 32.9978
186.9733 | 55.78114 | -614.38 | 32.99414
186.975 | 55.7979 | -614.4351 | 32.99414
186.9767 | 55.81464 | -614.49 | 32.99341
186.9783 | 55.8314 | -614.5449 | 32.98901
186.98 | 55.84818 | -614.5997 | 32.98315
186.9817 | 55.86493 | -614.6547 | 32.97583
186.9833 | 55.88169 | -614.7096 | 32.96851
186.985 | 55.89845 | -614.7645 | 32.95898
186.9867 | 55.91519 | -614.8192 | 32.94873
186.9883 | 55.93195 | -614.8739 | 32.94140625
186.99 | 55.94871 | -614.9284 | 32.93994
186.9917 | 55.96545 | -614.9827 | 32.94873
186.9933 | 55.98221 | -615.037 | 32.96484375
186.995 | 55.99895 | -615.0914 | 32.98608
186.9967 | 56.01571 | -615.1463 | 33.00659
186.9983 | 56.03246 | -615.2017 | 33.0234375
187 | 56.0492 | -615.2572 | 33.03809
187.0017 | 56.06596 | -615.3126 | 33.05054
187.0033 | 56.0827 | -615.3678 | 33.06152
187.005 | 56.09946 | -615.4226 | 33.06665
187.0067 | 56.1162 | -615.4772 | 33.06812
187.0083 | 56.13298 | -615.5316 | 33.06738
187.01 | 56.14973 | -615.5858 | 33.0703125
187.0117 | 56.16649 | -615.64 | 33.07544
187.0133 | 56.18325 | -615.6945 | 33.0791
187.015 | 56.19999 | -615.7493 | 33.07983
187.0167 | 56.21675 | -615.8044 | 33.08057
187.0183 | 56.23351 | -615.8596 | 33.08496
187.02 | 56.25028 | -615.9146 | 33.09155
187.0217 | 56.26704 | -615.9697 | 33.09814
187.0233 | 56.2838 | -616.0249 | 33.10254
187.025 | 56.30056 | -616.08 | 33.10474
187.0267 | 56.31732 | -616.1348 | 33.10474
187.0283 | 56.33408 | -616.1893 | 33.104
187.03 | 56.35085 | -616.244 | 33.10327
187.0317 | 56.36761 | -616.2991 | 33.10254
187.0333 | 56.38435 | -616.3551 | 33.10254
187.035 | 56.40111 | -616.4115 | 33.10693
187.0367 | 56.41785 | -616.4681 | 33.1106
187.0383 | 56.43461 | -616.5245 | 33.1106
187.04 | 56.45135 | -616.5805 | 33.10474
187.0417 | 56.4681 | -616.6364 | 33.09375
187.0433 | 56.48484 | -616.6922 | 33.0835
187.045 | 56.50158 | -616.7482 | 33.07617
187.0467 | 56.51834 | -616.8041 | 33.07397
187.0483 | 56.53508 | -616.8598 | 33.07837
187.05 | 56.55184 | -616.9152 | 33.08936
187.0517 | 56.5686 | -616.9706 | 33.10327
187.0533 | 56.58535 | -617.026 | 33.1171875
187.055 | 56.60209 | -617.0814 | 33.12744
187.0567 | 56.61885 | -617.1366 | 33.13257
187.0583 | 56.6356 | -617.1918 | 33.1333
187.06 | 56.65236 | -617.2471 | 33.13477
187.0617 | 56.66912 | -617.3025 | 33.1377
187.0633 | 56.68588 | -617.3579 | 33.140625
187.065 | 56.70264 | -617.4132 | 33.14209
187.0667 | 56.71938 | -617.4683 | 33.14282
187.0683 | 56.73614 | -617.5232 | 33.14648
187.07 | 56.7529 | -617.5779 | 33.15234375
187.0717 | 56.76966 | -617.6325 | 33.15527
187.0733 | 56.78642 | -617.6869 | 33.15161
187.075 | 56.80317 | -617.7413 | 33.13843
187.0767 | 56.81993 | -617.7959 | 33.11938
187.0783 | 56.83669 | -617.8507 | 33.09814
187.08 | 56.85345 | -617.9055 | 33.0791
187.0817 | 56.87022 | -617.9604 | 33.06519
187.0833 | 56.88699 | -618.015 | 33.05347
187.085 | 56.90377 | -618.0696 | 33.04248
187.0867 | 56.92052 | -618.1241 | 33.0293
187.0883 | 56.9373 | -618.1788 | 33.01465
187.09 | 56.95407 | -618.2338 | 32.99707
187.0917 | 56.97085 | -618.2891 | 32.98096
187.0933 | 56.98761 | -618.3444 | 32.96777
187.095 | 57.00436 | -618.3998 | 32.95898
187.0967 | 57.02114 | -618.4551 | 32.95166
187.0983 | 57.0379 | -618.5103 | 32.9458
187.1 | 57.05465 | -618.5655 | 32.93848
187.1017 | 57.07143 | -618.6208 | 32.92676
187.1033 | 57.08818 | -618.6761 | 32.91357
187.105 | 57.10496 | -618.7314 | 32.90259
187.1067 | 57.12173 | -618.7867 | 32.89819
187.1083 | 57.13849 | -618.8419 | 32.90039
187.11 | 57.15526 | -618.897 | 32.90918
187.1117 | 57.17202 | -618.952 | 32.9231
187.1133 | 57.18877 | -619.0069 | 32.94214
187.115 | 57.20554 | -619.0618 | 32.96558
187.1167 | 57.22231 | -619.1166 | 32.99194
187.1183 | 57.23907 | -619.1715 | 33.01465
187.12 | 57.25584 | -619.2263 | 33.03223
187.1217 | 57.27262 | -619.2811 | 33.04248
187.1233 | 57.28939 | -619.336 | 33.0498
187.125 | 57.30615 | -619.3908 | 33.05859375
187.1267 | 57.32292 | -619.4458 | 33.06958
187.1283 | 57.33968 | -619.5006 | 33.08057
187.13 | 57.35645 | -619.5553 | 33.08936
187.1317 | 57.37321 | -619.6095 | 33.09375
187.1333 | 57.38998 | -619.6636 | 33.09448
187.135 | 57.40676 | -619.7179 | 33.09521
187.1367 | 57.42352 | -619.7726 | 33.09741
187.1383 | 57.44029 | -619.8273 | 33.10034
187.14 | 57.45706 | -619.8821 | 33.10327
187.1417 | 57.47382 | -619.9367 | 33.10693
187.1433 | 57.4906 | -619.991 | 33.10767
187.145 | 57.50735 | -620.0453 | 33.10913
187.1467 | 57.52413 | -620.0998 | 33.11133
187.1483 | 57.5409 | -620.1547 | 33.11572
187.15 | 57.55767 | -620.21 | 33.12231
187.1517 | 57.57443 | -620.2656 | 33.12890625
187.1533 | 57.59121 | -620.3215 | 33.13477
187.155 | 57.60798 | -620.3776 | 33.14136
187.1567 | 57.62475 | -620.434 | 33.14722
187.1583 | 57.64153 | -620.4906 | 33.15234375
187.16 | 57.6583 | -620.5471 | 33.15161
187.1617 | 57.67507 | -620.6033 | 33.14941
187.1633 | 57.69176 | -620.6591 | 33.14648
187.165 | 57.70844 | -620.7146 | 33.14648
187.1667 | 57.72512 | -620.7699 | 33.15088
187.1683 | 57.74179 | -620.8254 | 33.15967
187.17 | 57.75847 | -620.8808 | 33.17212
187.1717 | 57.77517 | -620.9362 | 33.18823
187.1733 | 57.79183 | -620.9916 | 33.20801
187.175 | 57.80851 | -621.047 | 33.22559
187.1767 | 57.82519 | -621.1024 | 33.23364
187.1783 | 57.84187 | -621.1579 | 33.23291
187.18 | 57.85853 | -621.2135 | 33.23071
187.1817 | 57.87523 | -621.2689 | 33.23218
187.1833 | 57.89191 | -621.3244 | 33.2373
187.185 | 57.9086 | -621.3798 | 33.24756
187.1867 | 57.9253 | -621.4352 | 33.2578125
187.1883 | 57.94197 | -621.4907 | 33.2666
187.19 | 57.95865 | -621.5463 | 33.27026
187.1917 | 57.97533 | -621.6021 | 33.26953125
187.1933 | 57.99203 | -621.6577 | 33.26587
187.195 | 58.00871 | -621.7132 | 33.26074
187.1967 | 58.0254 | -621.7687 | 33.25122
187.1983 | 58.04208 | -621.8241 | 33.23657
187.2 | 58.05876 | -621.8793 | 33.21899
187.2017 | 58.07544 | -621.9341 | 33.20068
187.2033 | 58.09213 | -621.9887 | 33.18457
187.205 | 58.10881 | -622.0433 | 33.17212
187.2067 | 58.12549 | -622.0982 | 33.16187
187.2083 | 58.14219 | -622.1534 | 33.15601
187.21 | 58.15889 | -622.2091 | 33.15015
187.2117 | 58.17559 | -622.265 | 33.14502
187.2133 | 58.19228 | -622.321 | 33.13843
187.215 | 58.20897 | -622.3768 | 33.13184
187.2167 | 58.22567 | -622.4324 | 33.12964
187.2183 | 58.24236 | -622.4874 | 33.13037
187.22 | 58.25906 | -622.542 | 33.1311
187.2217 | 58.27575 | -622.5966 | 33.12890625
187.2233 | 58.29245 | -622.6514 | 33.12378
187.225 | 58.30912 | -622.7064 | 33.11938
187.2267 | 58.32582 | -622.7616 | 33.12012
187.2283 | 58.3425 | -622.8168 | 33.12451
187.23 | 58.35918 | -622.872 | 33.12890625
187.2317 | 58.37585 | -622.9273 | 33.12964
187.2333 | 58.39255 | -622.9825 | 33.12890625
187.235 | 58.40923 | -623.0378 | 33.12890625
187.2367 | 58.42589 | -623.0932 | 33.13037
187.2383 | 58.44256 | -623.1486 | 33.1333
187.24 | 58.45922 | -623.2038 | 33.13843
187.2417 | 58.47588 | -623.2589 | 33.14502
187.2433 | 58.49257 | -623.3139 | 33.15527
187.245 | 58.50923 | -623.3687 | 33.16699
187.2467 | 58.52589 | -623.4234 | 33.17944
187.2483 | 58.54256 | -623.478 | 33.18677
187.25 | 58.55923 | -623.5329 | 33.18677
187.2517 | 58.5759 | -623.5879 | 33.17725
187.2533 | 58.59255 | -623.6429 | 33.1640625
187.255 | 58.6092 | -623.6978 | 33.15234375
187.2567 | 58.62586 | -623.7526 | 33.14722
187.2583 | 58.64251 | -623.8078 | 33.14941
187.26 | 58.65918 | -623.8632 | 33.16187
187.2617 | 58.67584 | -623.9188 | 33.18018
187.2633 | 58.69249 | -623.9742 | 33.20068
187.265 | 58.70915 | -624.0293 | 33.21753
187.2667 | 58.7258 | -624.0844 | 33.23071
187.2683 | 58.74245 | -624.1398 | 33.23877
187.27 | 58.7591 | -624.1956 | 33.24683
187.2717 | 58.77575 | -624.2514 | 33.2578125
187.2733 | 58.79241 | -624.3071 | 33.27319
187.275 | 58.80908 | -624.3628 | 33.2937
187.2767 | 58.82573 | -624.4185 | 33.31714
187.2783 | 58.84239 | -624.4741 | 33.34131
187.28 | 58.85904 | -624.5298 | 33.36621
187.2817 | 58.87571 | -624.5856 | 33.39185
187.2833 | 58.89235 | -624.6414 | 33.41602
187.285 | 58.90902 | -624.697 | 33.43799
187.2867 | 58.92567 | -624.7526 | 33.45557
187.2883 | 58.94233 | -624.8082 | 33.47168
187.29 | 58.959 | -624.8637 | 33.4856
187.2917 | 58.97566 | -624.919 | 33.49438
187.2933 | 58.99232 | -624.9738 | 33.49731
187.295 | 59.00897 | -625.0286 | 33.49438
187.2967 | 59.02563 | -625.0837 | 33.48779
187.2983 | 59.0423 | -625.1391 | 33.4812
187.3 | 59.05895 | -625.1948 | 33.47314
187.3017 | 59.07561 | -625.2509 | 33.46509
187.3033 | 59.09228 | -625.307 | 33.4563
187.305 | 59.10894 | -625.3633 | 33.44971
187.3067 | 59.12561 | -625.4196 | 33.44751
187.3083 | 59.14227 | -625.4757 | 33.44604
187.31 | 59.15894 | -625.5315 | 33.4453125
187.3117 | 59.1756 | -625.5874 | 33.44604
187.3133 | 59.19226 | -625.6435 | 33.45044
187.315 | 59.20894 | -625.7 | 33.45776
187.3167 | 59.22561 | -625.757 | 33.46582
187.3183 | 59.24227 | -625.8142 | 33.47314
187.32 | 59.25895 | -625.8717 | 33.48046875
187.3217 | 59.27564 | -625.9291 | 33.4856
187.3233 | 59.29232 | -625.9864 | 33.48926
187.325 | 59.30902 | -626.0435 | 33.4921875
187.3267 | 59.3257 | -626.1004 | 33.49585
187.3283 | 59.34238 | -626.1567 | 33.50171
187.33 | 59.35907 | -626.2127 | 33.50903
187.3317 | 59.37576 | -626.2685 | 33.51709
187.3333 | 59.39244 | -626.3241 | 33.52515
187.335 | 59.40914 | -626.3793 | 33.5354
187.3367 | 59.42582 | -626.4341 | 33.54785
187.3383 | 59.44251 | -626.4884 | 33.55957
187.34 | 59.4592 | -626.5427 | 33.56689
187.3417 | 59.4759 | -626.5972 | 33.56836
187.3433 | 59.49259 | -626.652 | 33.56323
187.345 | 59.50928 | -626.7069 | 33.55664
187.3467 | 59.52598 | -626.7617 | 33.55005
187.3483 | 59.54268 | -626.8165 | 33.54346
187.35 | 59.55938 | -626.8715 | 33.5376
187.3517 | 59.57606 | -626.9269 | 33.5354
187.3533 | 59.59275 | -626.9827 | 33.5354
187.355 | 59.60945 | -627.039 | 33.5332
187.3567 | 59.62614 | -627.0953 | 33.52588
187.3583 | 59.64282 | -627.1516 | 33.50977
187.36 | 59.65952 | -627.2079 | 33.48779
187.3617 | 59.6762 | -627.2641 | 33.46362
187.3633 | 59.69289 | -627.3203 | 33.44092
187.365 | 59.70958 | -627.3764 | 33.42041
187.3667 | 59.72626 | -627.4324 | 33.40063
187.3683 | 59.74297 | -627.4884 | 33.38379
187.37 | 59.75965 | -627.5444 | 33.37207
187.3717 | 59.77634 | -627.6007 | 33.36401
187.3733 | 59.79303 | -627.6568 | 33.35742
187.375 | 59.80972 | -627.7127 | 33.35376
187.3767 | 59.8264 | -627.7684 | 33.35522
187.3783 | 59.84309 | -627.8243 | 33.36401
187.38 | 59.85977 | -627.8803 | 33.37866
187.3817 | 59.87645 | -627.9364 | 33.39404
187.3833 | 59.89314 | -627.9922 | 33.40503
187.385 | 59.90984 | -628.0478 | 33.40796
187.3867 | 59.92652 | -628.1034 | 33.40649
187.3883 | 59.94321 | -628.1591 | 33.40576
187.39 | 59.95989 | -628.2149 | 33.40869
187.3917 | 59.97655 | -628.2705 | 33.41528
187.3933 | 59.99325 | -628.3261 | 33.41968
187.395 | 60.00993 | -628.382 | 33.41602
187.3967 | 60.02661 | -628.4379 | 33.40723
187.3983 | 60.04329 | -628.4939 | 33.39697
187.4 | 60.05997 | -628.5495 | 33.38818
187.4017 | 60.07664 | -628.6049 | 33.37939
187.4033 | 60.09332 | -628.6603 | 33.37134
187.405 | 60.11 | -628.7158 | 33.36328125
187.4067 | 60.12668 | -628.7714 | 33.35669
187.4083 | 60.14336 | -628.8269 | 33.35229
187.41 | 60.16004 | -628.8823 | 33.35229
187.4117 | 60.17672 | -628.9377 | 33.35376
187.4133 | 60.1934 | -628.9931 | 33.35376
187.415 | 60.21008 | -629.0483 | 33.35229
187.4167 | 60.22676 | -629.1036 | 33.3501
187.4183 | 60.24343 | -629.159 | 33.3457
187.42 | 60.26011 | -629.2144 | 33.33765
187.4217 | 60.27681 | -629.27 | 33.32739
187.4233 | 60.29349 | -629.3255 | 33.31714
187.425 | 60.31017 | -629.3809 | 33.31055
187.4267 | 60.32686 | -629.436 | 33.30762
187.4283 | 60.34354 | -629.4907 | 33.30542
187.43 | 60.36022 | -629.5455 | 33.30103
187.4317 | 60.3769 | -629.6006 | 33.29736
187.4333 | 60.39358 | -629.6561 | 33.29443
187.435 | 60.41026 | -629.7119 | 33.28857
187.4367 | 60.42694 | -629.7674 | 33.27979
187.4383 | 60.44363 | -629.8229 | 33.26953125
187.44 | 60.46032 | -629.8784 | 33.26001
187.4417 | 60.47703 | -629.934 | 33.25562
187.4433 | 60.49373 | -629.9895 | 33.25415
187.445 | 60.51042 | -630.0451 | 33.25342
187.4467 | 60.52711 | -630.1005 | 33.25049
187.4483 | 60.54381 | -630.1561 | 33.24536
187.45 | 60.5605 | -630.2117 | 33.24023
187.4517 | 60.5772 | -630.2677 | 33.23511
187.4533 | 60.59389 | -630.3239 | 33.23218
187.455 | 60.61058 | -630.3801 | 33.23291
187.4567 | 60.62727 | -630.4362 | 33.24097
187.4583 | 60.64397 | -630.4919 | 33.25269
187.46 | 60.66067 | -630.5473 | 33.26733
187.4617 | 60.67738 | -630.6024 | 33.28198
187.4633 | 60.69407 | -630.6576 | 33.29517
187.465 | 60.71077 | -630.7128 | 33.3046875
187.4667 | 60.72747 | -630.7681 | 33.31494
187.4683 | 60.74418 | -630.8234 | 33.33179
187.47 | 60.76088 | -630.8789 | 33.35303
187.4717 | 60.77758 | -630.9342 | 33.37061
187.4733 | 60.79428 | -630.9896 | 33.38232
187.475 | 60.81099 | -631.045 | 33.38965
187.4767 | 60.8277 | -631.1002 | 33.39404
187.4783 | 60.84441 | -631.1553 | 33.39478
187.48 | 60.86111 | -631.2104 | 33.38892
187.4817 | 60.87783 | -631.2655 | 33.37793
187.4833 | 60.89454 | -631.3208 | 33.36475
187.485 | 60.91124 | -631.3761 | 33.35596
187.4867 | 60.92795 | -631.4314 | 33.35083
187.4883 | 60.94464 | -631.4867 | 33.3501
187.49 | 60.96136 | -631.5419 | 33.3515625
187.4917 | 60.97805 | -631.5969 | 33.3515625
187.4933 | 60.99474 | -631.6519 | 33.34497
187.495 | 61.01145 | -631.707 | 33.33325
187.4967 | 61.02816 | -631.7625 | 33.32153
187.4983 | 61.04486 | -631.8184 | 33.31421
187.5 | 61.06157 | -631.8746 | 33.31201
187.5017 | 61.07824 | -631.9312 | 33.31421
187.5033 | 61.09495 | -631.9879 | 33.31787
187.505 | 61.11165 | -632.0446 | 33.32153
187.5067 | 61.12833 | -632.1009 | 33.3252
187.5083 | 61.14502 | -632.1572 | 33.32739
187.51 | 61.16173 | -632.2136 | 33.33179
187.5117 | 61.17842 | -632.2702 | 33.33618
187.5133 | 61.19512 | -632.3264 | 33.34204
187.515 | 61.21183 | -632.3825 | 33.3457
187.5167 | 61.22852 | -632.4386 | 33.34937
187.5183 | 61.24523 | -632.4947 | 33.35083
187.52 | 61.26194 | -632.5503 | 33.3501
187.5217 | 61.27863 | -632.6053 | 33.34863
187.5233 | 61.29531 | -632.6599 | 33.3501
187.525 | 61.312 | -632.7144 | 33.35229
187.5267 | 61.32872 | -632.7692 | 33.35376
187.5283 | 61.34541 | -632.8243 | 33.35303
187.53 | 61.3621 | -632.8797 | 33.35083
187.5317 | 61.37878 | -632.9354 | 33.35083
187.5333 | 61.39548 | -632.991 | 33.35449
187.535 | 61.41217 | -633.0465 | 33.36328125
187.5367 | 61.42886 | -633.1017 | 33.37207
187.5383 | 61.44555 | -633.1569 | 33.37866
187.54 | 61.46224 | -633.2124 | 33.38086
187.5417 | 61.47893 | -633.2679 | 33.38086
187.5433 | 61.49561 | -633.3234 | 33.37866
187.545 | 61.51229 | -633.3789 | 33.37646
187.5467 | 61.52897 | -633.4344 | 33.37354
187.5483 | 61.54566 | -633.4899 | 33.37207
187.55 | 61.56234 | -633.5454 | 33.36768
187.5517 | 61.57902 | -633.6011 | 33.35889
187.5533 | 61.5957 | -633.6569 | 33.34863
187.555 | 61.61239 | -633.7127 | 33.34277
187.5567 | 61.62907 | -633.7684 | 33.33911
187.5583 | 61.64576 | -633.8241 | 33.33398
187.56 | 61.66243 | -633.8794 | 33.33032
187.5617 | 61.67911 | -633.9345 | 33.33032
187.5633 | 61.6958 | -633.9895 | 33.33398
187.565 | 61.71248 | -634.0447 | 33.34131
187.5667 | 61.72915 | -634.1001 | 33.35083
187.5683 | 61.74583 | -634.1555 | 33.35742
187.57 | 61.76252 | -634.2108 | 33.35962
187.5717 | 61.77921 | -634.2659 | 33.35962
187.5733 | 61.79589 | -634.3211 | 33.36182
187.575 | 61.81256 | -634.3765 | 33.36841
187.5767 | 61.82925 | -634.4322 | 33.37939
187.5783 | 61.84593 | -634.4881 | 33.39038
187.58 | 61.8626 | -634.544 | 33.39917
187.5817 | 61.8793 | -634.6001 | 33.40063
187.5833 | 61.89597 | -634.6564 | 33.39478
187.585 | 61.91267 | -634.7128 | 33.38232
187.5867 | 61.92935 | -634.7693 | 33.36548
187.5883 | 61.94602 | -634.8257 | 33.3457
187.59 | 61.96271 | -634.8819 | 33.33032
187.5917 | 61.97939 | -634.9378 | 33.3208
187.5933 | 61.99608 | -634.9935 | 33.31567
187.595 | 62.01275 | -635.0492 | 33.31055
187.5967 | 62.02943 | -635.1049 | 33.30322
187.5983 | 62.0461 | -635.1607 | 33.29224
187.6 | 62.06279 | -635.2164 | 33.27612
187.6017 | 62.07947 | -635.2722 | 33.26001
187.6033 | 62.09614 | -635.3278 | 33.24463
187.605 | 62.11281 | -635.3831 | 33.23145
187.6067 | 62.1295 | -635.4383 | 33.21899
187.6083 | 62.14616 | -635.4936 | 33.20728
187.61 | 62.16285 | -635.549 | 33.19849
187.6117 | 62.17952 | -635.6043 | 33.19409
187.6133 | 62.19619 | -635.6597 | 33.19556
187.615 | 62.21286 | -635.7155 | 33.19775
187.6167 | 62.22955 | -635.7717 | 33.19556
187.6183 | 62.24622 | -635.8281 | 33.18677
187.62 | 62.2629 | -635.8842 | 33.17578125
187.6217 | 62.27957 | -635.9402 | 33.16553
187.6233 | 62.29625 | -635.9957 | 33.15527
187.625 | 62.31292 | -636.0508 | 33.14429
187.6267 | 62.32959 | -636.1053 | 33.13403
187.6283 | 62.34626 | -636.1594 | 33.12378
187.63 | 62.36295 | -636.2132 | 33.11353
187.6317 | 62.37963 | -636.2674 | 33.104
187.6333 | 62.39632 | -636.3221 | 33.09668
187.635 | 62.413 | -636.3774 | 33.09155
187.6367 | 62.4296875 | -636.4328 | 33.08862
187.6383 | 62.44639 | -636.488 | 33.08643
187.64 | 62.46305 | -636.5428 | 33.08569
187.6417 | 62.47974 | -636.5971 | 33.08643
187.6433 | 62.49643 | -636.6511 | 33.08569
187.645 | 62.51311 | -636.7048 | 33.08423
187.6467 | 62.5298 | -636.7587 | 33.08276
187.6483 | 62.54649 | -636.8129 | 33.07983
187.65 | 62.56318 | -636.8674 | 33.07397
187.6517 | 62.57986 | -636.9221 | 33.06885
187.6533 | 62.59655 | -636.977 | 33.06445
187.655 | 62.61324 | -637.0322 | 33.05859375
187.6567 | 62.62993 | -637.0876 | 33.04761
187.6583 | 62.64663 | -637.1428 | 33.03223
187.66 | 62.66333 | -637.1978 | 33.01758
187.6617 | 62.68003 | -637.2527 | 33.00879
187.6633 | 62.69675 | -637.3078 | 33.00732
187.665 | 62.71343 | -637.3631 | 33.01318
187.6667 | 62.73013 | -637.4184 | 33.02271
187.6683 | 62.74683 | -637.474 | 33.03442
187.67 | 62.76353 | -637.5296 | 33.046875
187.6717 | 62.78023 | -637.5852 | 33.06226
187.6733 | 62.79695 | -637.6406 | 33.07471
187.675 | 62.81364 | -637.6959 | 33.08423
187.6767 | 62.83038 | -637.7512 | 33.08789
187.6783 | 62.84709 | -637.8066 | 33.09155
187.68 | 62.8638 | -637.8621 | 33.09595
187.6817 | 62.8805 | -637.9179 | 33.10474
187.6833 | 62.89722 | -637.9736 | 33.12012
187.685 | 62.91393 | -638.0294 | 33.13843
187.6867 | 62.93065 | -638.0849 | 33.15674
187.6883 | 62.94736 | -638.14 | 33.17285
187.69 | 62.96409 | -638.195 | 33.1853
187.6917 | 62.98082 | -638.2498 | 33.19775
187.6933 | 62.99755 | -638.3047 | 33.21167
187.695 | 63.01428 | -638.3596 | 33.22705
187.6967 | 63.031 | -638.4146 | 33.2395
187.6983 | 63.04774 | -638.4695 | 33.24902
187.7 | 63.06446 | -638.5244 | 33.2578125
187.7017 | 63.08119 | -638.5795 | 33.26807
187.7033 | 63.09792 | -638.635 | 33.27832
187.705 | 63.11465 | -638.6908 | 33.28564
187.7067 | 63.13137 | -638.7468 | 33.29224
187.7083 | 63.14811 | -638.8027 | 33.2981
187.71 | 63.16485 | -638.8582 | 33.29956
187.7117 | 63.18159 | -638.9133 | 33.29736
187.7133 | 63.19833 | -638.9684 | 33.29663
187.715 | 63.21505 | -639.0236 | 33.30103
187.7167 | 63.23178 | -639.0791 | 33.31128
187.7183 | 63.24851 | -639.1347 | 33.32593
187.72 | 63.26523 | -639.1904 | 33.34131
187.7217 | 63.28196 | -639.246 | 33.35303
187.7233 | 63.29869 | -639.3015 | 33.35889
187.725 | 63.31542 | -639.3571 | 33.36035
187.7267 | 63.33215 | -639.4126 | 33.36108
187.7283 | 63.34888 | -639.4679 | 33.36328125
187.73 | 63.36562 | -639.5231 | 33.36694
187.7317 | 63.38237 | -639.5784 | 33.36841
187.7333 | 63.3991 | -639.6339 | 33.36621
187.735 | 63.41582 | -639.6897 | 33.35889
187.7367 | 63.43257 | -639.7459 | 33.3515625
187.7383 | 63.44931 | -639.8022 | 33.34863
187.74 | 63.46605 | -639.8584 | 33.35083
187.7417 | 63.48277 | -639.9143 | 33.35669
187.7433 | 63.4995 | -639.9701 | 33.36475
187.745 | 63.51624 | -640.0259 | 33.36987
187.7467 | 63.53296 | -640.0816 | 33.37061
187.7483 | 63.54969 | -640.1374 | 33.36694
187.75 | 63.56642 | -640.1933 | 33.36328125
187.7517 | 63.58315 | -640.2489 | 33.36475
187.7533 | 63.5999 | -640.3044 | 33.37573
187.755 | 63.61661 | -640.3599 | 33.39331
187.7567 | 63.63334 | -640.4157 | 33.41382
187.7583 | 63.65007 | -640.4718 | 33.42847
187.76 | 63.6668 | -640.5283 | 33.43652
187.7617 | 63.68352 | -640.585 | 33.43726
187.7633 | 63.70024 | -640.6416 | 33.43579
187.765 | 63.71696 | -640.6978 | 33.43652
187.7667 | 63.73369 | -640.7537 | 33.44092
187.7683 | 63.75042 | -640.8095 | 33.4519
187.77 | 63.76715 | -640.8651 | 33.46802
187.7717 | 63.78388 | -640.9206 | 33.48633
187.7733 | 63.80059 | -640.9757 | 33.50464
187.775 | 63.81731 | -641.0303 | 33.52075
187.7767 | 63.83402 | -641.0846 | 33.53174
187.7783 | 63.85074 | -641.1389 | 33.53613
187.78 | 63.86747 | -641.1936 | 33.5354
187.7817 | 63.88418 | -641.2487 | 33.53101
187.7833 | 63.90091 | -641.3042 | 33.52661
187.785 | 63.91764 | -641.3599 | 33.52295
187.7867 | 63.93436 | -641.4158 | 33.52222
187.7883 | 63.95109 | -641.4717 | 33.52222
187.79 | 63.9678 | -641.5274 | 33.52222
187.7917 | 63.98452 | -641.583 | 33.52075
187.7933 | 64.00121 | -641.6386 | 33.52368
187.795 | 64.01793 | -641.6946 | 33.52881
187.7967 | 64.03465 | -641.7512 | 33.5332
187.7983 | 64.05136 | -641.8081 | 33.53394
187.8 | 64.06807 | -641.8648 | 33.52881
187.8017 | 64.0848 | -641.9211 | 33.51855
187.8033 | 64.10152 | -641.9768 | 33.50537
187.805 | 64.11825 | -642.0323 | 33.49292
187.8067 | 64.13496 | -642.0879 | 33.48486
187.8083 | 64.15169 | -642.1439 | 33.48193
187.81 | 64.16839 | -642.2003 | 33.48267
187.8117 | 64.18512 | -642.2569 | 33.4856
187.8133 | 64.20184 | -642.3137 | 33.48999
187.815 | 64.21855 | -642.3704 | 33.49805
187.8167 | 64.23525 | -642.4273 | 33.51123
187.8183 | 64.25196 | -642.484 | 33.53027
187.82 | 64.26869 | -642.5406 | 33.55078125
187.8217 | 64.28541 | -642.5968 | 33.56836
187.8233 | 64.30212 | -642.6526 | 33.58008
187.825 | 64.31884 | -642.7081 | 33.58667
187.8267 | 64.33556 | -642.7637 | 33.58887
187.8283 | 64.35228 | -642.8194 | 33.58887
187.83 | 64.36898 | -642.8751 | 33.5874
187.8317 | 64.3857 | -642.9309 | 33.5874
187.8333 | 64.40241 | -642.9866 | 33.59106
187.835 | 64.41913 | -643.0426 | 33.59619
187.8367 | 64.43584 | -643.0985 | 33.59912
187.8383 | 64.45255 | -643.1543 | 33.59546
187.84 | 64.46927 | -643.2102 | 33.5896
187.8417 | 64.48598 | -643.2659 | 33.58813
187.8433 | 64.50269 | -643.3215 | 33.59473
187.845 | 64.5194 | -643.3772 | 33.60791
187.8467 | 64.53612 | -643.4326 | 33.6189
187.8483 | 64.55283 | -643.4882 | 33.62402
187.85 | 64.56954 | -643.5438 | 33.62402
187.8517 | 64.58626 | -643.5997 | 33.62036
187.8533 | 64.60296 | -643.6556 | 33.61743
187.855 | 64.61967 | -643.7114 | 33.6145
187.8567 | 64.63639 | -643.7672 | 33.61377
187.8583 | 64.65309 | -643.8229 | 33.61523
187.86 | 64.6698 | -643.8788 | 33.61597
187.8617 | 64.6865 | -643.9348 | 33.61597
187.8633 | 64.70322 | -643.991 | 33.6167
187.865 | 64.71992 | -644.0471 | 33.62329
187.8667 | 64.73662 | -644.103 | 33.63574
187.8683 | 64.75332 | -644.159 | 33.65039
187.87 | 64.77002 | -644.2149 | 33.66431
187.8717 | 64.78671 | -644.2706 | 33.67603
187.8733 | 64.80341 | -644.3264 | 33.68555
187.875 | 64.82013 | -644.3822 | 33.69287
187.8767 | 64.83686 | -644.4382 | 33.69653
187.8783 | 64.85358 | -644.4945 | 33.69946
187.88 | 64.87029 | -644.5508 | 33.703125
187.8817 | 64.887 | -644.6073 | 33.70752
187.8833 | 64.90373 | -644.6638 | 33.71191
187.885 | 64.92046 | -644.7207 | 33.71484375
187.8867 | 64.93721 | -644.7775 | 33.71704
187.8883 | 64.95393 | -644.8339 | 33.72217
187.89 | 64.97065 | -644.8899 | 33.72949
187.8917 | 64.9874 | -644.9459 | 33.73682
187.8933 | 65.00413 | -645.002 | 33.74268
187.895 | 65.02084 | -645.0584 | 33.74634
187.8967 | 65.03757 | -645.1149 | 33.75
187.8983 | 65.0543 | -645.1716 | 33.75586
187.9 | 65.07103 | -645.2285 | 33.76245
187.9017 | 65.08776 | -645.2854 | 33.76978
187.9033 | 65.10451 | -645.3419 | 33.7793
187.905 | 65.12122 | -645.3982 | 33.79175
187.9067 | 65.13795 | -645.4545 | 33.8064
187.9083 | 65.15469 | -645.5111 | 33.81958
187.91 | 65.17142 | -645.5679 | 33.8291
187.9117 | 65.18816 | -645.6248 | 33.84009
187.9133 | 65.20488 | -645.6815 | 33.85254
187.915 | 65.22161 | -645.7381 | 33.86572
187.9167 | 65.23834 | -645.7944 | 33.87671
187.9183 | 65.25507 | -645.8506 | 33.88477
187.92 | 65.2718 | -645.9068 | 33.88916
187.9217 | 65.28853 | -645.9629 | 33.89282
187.9233 | 65.30526 | -646.0191 | 33.89136
187.925 | 65.32199 | -646.0752 | 33.8877
187.9267 | 65.33871 | -646.1311 | 33.88257
187.9283 | 65.35542 | -646.1869 | 33.88184
187.93 | 65.37215 | -646.2428 | 33.890625
187.9317 | 65.38888 | -646.299 | 33.90527
187.9333 | 65.40559 | -646.3552 | 33.91846
187.935 | 65.42233 | -646.4116 | 33.92798
187.9367 | 65.43906 | -646.4678 | 33.93384
187.9383 | 65.45578 | -646.5239 | 33.94043
187.94 | 65.4725 | -646.5802 | 33.94336
187.9417 | 65.48923 | -646.6364 | 33.94116
187.9433 | 65.50594 | -646.6929 | 33.93823
187.945 | 65.52267 | -646.7498 | 33.9375
187.9467 | 65.53941 | -646.807 | 33.93896
187.9483 | 65.55614 | -646.8643 | 33.93896
187.95 | 65.57287 | -646.9213 | 33.9353
187.9517 | 65.5896 | -646.9781 | 33.93311
187.9533 | 65.60632 | -647.0349 | 33.93384
187.955 | 65.62305 | -647.0917 | 33.9397
187.9567 | 65.63978 | -647.1485 | 33.94556
187.9583 | 65.6565 | -647.2053 | 33.95068
187.96 | 65.67322 | -647.262 | 33.95435
187.9617 | 65.68993 | -647.3186 | 33.95654
187.9633 | 65.70664 | -647.3752 | 33.95874
187.965 | 65.72335 | -647.4315 | 33.96167
187.9667 | 65.74007 | -647.4878 | 33.96753
187.9683 | 65.75677 | -647.5442 | 33.97852
187.97 | 65.77348 | -647.601 | 33.9939
187.9717 | 65.79018 | -647.6581 | 34.01074
187.9733 | 65.80689 | -647.7153 | 34.02319
187.975 | 65.82359 | -647.7724 | 34.03125
187.9767 | 65.84029 | -647.8293 | 34.03345
187.9783 | 65.857 | -647.8862 | 34.03418
187.98 | 65.87371 | -647.9433 | 34.03418
187.9817 | 65.89043 | -648.0002 | 34.03345
187.9833 | 65.90712 | -648.057 | 34.03125
187.985 | 65.92384 | -648.1135 | 34.02759
187.9867 | 65.94054 | -648.1701 | 34.02393
187.9883 | 65.95724 | -648.2265 | 34.021
187.99 | 65.97395 | -648.2828 | 34.01953125
187.9917 | 65.99065 | -648.3391 | 34.021
187.9933 | 66.00736 | -648.3956 | 34.02539
187.995 | 66.02406 | -648.4526 | 34.02539
187.9967 | 66.04077 | -648.5098 | 34.021
187.9983 | 66.05749 | -648.5668 | 34.01367
188 | 66.0742 | -648.6236 | 34.0078125
188.0017 | 66.0909 | -648.6801 | 34.00342
188.0033 | 66.10762 | -648.7365 | 34.00049
188.005 | 66.12434 | -648.7928 | 33.99829
188.0067 | 66.14106 | -648.8493 | 34.00269
188.0083 | 66.15777 | -648.9058 | 34.01074
188.01 | 66.17448 | -648.9627 | 34.0188
188.0117 | 66.19122 | -649.0197 | 34.02026
188.0133 | 66.20795 | -649.077 | 34.01294
188.015 | 66.22468 | -649.1342 | 34.00342
188.0167 | 66.2414 | -649.1912 | 33.99609375
188.0183 | 66.25813 | -649.2477 | 33.99097
188.02 | 66.27486 | -649.304 | 33.98584
188.0217 | 66.29159 | -649.3601 | 33.97925
188.0233 | 66.30831 | -649.4163 | 33.97485
188.025 | 66.32505 | -649.4724 | 33.97265625
188.0267 | 66.34177 | -649.5286 | 33.97192
188.0283 | 66.35851 | -649.5851 | 33.97265625
188.03 | 66.37524 | -649.642 | 33.97485
188.0317 | 66.39198 | -649.6992 | 33.97925
188.0333 | 66.40871 | -649.7564 | 33.98584
188.035 | 66.42545 | -649.8136 | 33.9917
188.0367 | 66.44217 | -649.8703 | 33.99463
188.0383 | 66.45892 | -649.9268 | 33.99536
188.04 | 66.47564 | -649.983 | 33.99609375
188.0417 | 66.49239 | -650.0393 | 34.00195
188.0433 | 66.50912 | -650.0956 | 34.01367
188.045 | 66.52586 | -650.152 | 34.02832
188.0467 | 66.54261 | -650.2084 | 34.04077
188.0483 | 66.55935 | -650.2651 | 34.04956
188.05 | 66.57609 | -650.322 | 34.0546875
188.0517 | 66.59283 | -650.3791 | 34.05688
188.0533 | 66.60957 | -650.436 | 34.05835
188.055 | 66.62632 | -650.4925 | 34.05908
188.0567 | 66.64307 | -650.549 | 34.06201
188.0583 | 66.65981 | -650.6054 | 34.06567
188.06 | 66.67656 | -650.6619 | 34.0708
188.0617 | 66.6933 | -650.7183 | 34.07593
188.0633 | 66.71004 | -650.7749 | 34.08179
188.065 | 66.72678 | -650.8314 | 34.09058
188.0667 | 66.74351 | -650.888 | 34.10669
188.0683 | 66.76027 | -650.9445 | 34.1272
188.07 | 66.77701 | -651.0011 | 34.14551
188.0717 | 66.79375 | -651.0577 | 34.15869
188.0733 | 66.81049 | -651.1144 | 34.16821
188.075 | 66.82722 | -651.1712 | 34.17773
188.0767 | 66.84396 | -651.2283 | 34.19019
188.0783 | 66.8607 | -651.2855 | 34.20703125
188.08 | 66.87744 | -651.3427 | 34.22681
188.0817 | 66.89419 | -651.3999 | 34.24585
188.0833 | 66.91093 | -651.4571 | 34.26123
188.085 | 66.92767 | -651.5146 | 34.27661
188.0867 | 66.94441 | -651.5722 | 34.29199
188.0883 | 66.96115 | -651.6295 | 34.30957
188.09 | 66.9779 | -651.6867 | 34.32421875
188.0917 | 66.99462 | -651.7437 | 34.33521
188.0933 | 67.01137 | -651.8007 | 34.34106
188.095 | 67.02812 | -651.8579 | 34.34546
188.0967 | 67.04486 | -651.9153 | 34.35278
188.0983 | 67.06161 | -651.9727 | 34.3623
188.1 | 67.07833 | -652.03 | 34.37622
188.1017 | 67.09507 | -652.0869 | 34.39526
188.1033 | 67.1118 | -652.1436 | 34.4187
188.105 | 67.12854 | -652.2003 | 34.44434
188.1067 | 67.14529 | -652.2572 | 34.46851
188.1083 | 67.16201 | -652.3146 | 34.49194
188.11 | 67.17874 | -652.3725 | 34.51685
188.1117 | 67.1955 | -652.4306 | 34.54028
188.1133 | 67.21223 | -652.4886 | 34.56079
188.115 | 67.22897 | -652.5466 | 34.57544
188.1167 | 67.24572 | -652.6046 | 34.5835
188.1183 | 67.26246 | -652.6627 | 34.58423
188.12 | 67.27922 | -652.7209 | 34.5813
188.1217 | 67.29596 | -652.779 | 34.57837
188.1233 | 67.31269 | -652.8368 | 34.5791
188.125 | 67.32943 | -652.8944 | 34.58057
188.1267 | 67.34617 | -652.952 | 34.5813
188.1283 | 67.36292 | -653.0097 | 34.5835
188.13 | 67.37965 | -653.0675 | 34.59229
188.1317 | 67.39641 | -653.1254 | 34.60546875
188.1333 | 67.41315 | -653.1833 | 34.62231
188.135 | 67.42989 | -653.2409 | 34.63989
188.1367 | 67.44666 | -653.2981 | 34.65527
188.1383 | 67.46338 | -653.3552 | 34.66846
188.14 | 67.48012 | -653.4125 | 34.68164
188.1417 | 67.49686 | -653.4701 | 34.69556
188.1433 | 67.5136 | -653.5282 | 34.7109375
188.145 | 67.53033 | -653.5866 | 34.72412
188.1467 | 67.54707 | -653.6452 | 34.73145
188.1483 | 67.5638 | -653.7038 | 34.734375
188.15 | 67.58054 | -653.7623 | 34.73145
188.1517 | 67.59728 | -653.8209 | 34.72559
188.1533 | 67.61401 | -653.8795 | 34.71973
188.155 | 67.63075 | -653.9378 | 34.7146
188.1567 | 67.64748 | -653.9957 | 34.71167
188.1583 | 67.66421 | -654.0532 | 34.70947
188.16 | 67.68095 | -654.1103 | 34.70654
188.1617 | 67.69771 | -654.1673 | 34.70508
188.1633 | 67.71445 | -654.2243 | 34.70435
188.165 | 67.73119 | -654.2814 | 34.70654
188.1667 | 67.74792 | -654.3388 | 34.71167
188.1683 | 67.76466 | -654.3964 | 34.7146
188.17 | 67.7814 | -654.4541 | 34.71387
188.1717 | 67.79813 | -654.5122 | 34.70801
188.1733 | 67.81487 | -654.5705 | 34.69775
188.175 | 67.8316 | -654.6289 | 34.68604
188.1767 | 67.84834 | -654.6874 | 34.67944
188.1783 | 67.86507 | -654.7459 | 34.67944
188.18 | 67.88177 | -654.8043 | 34.68384
188.1817 | 67.8985 | -654.8629 | 34.68677
188.1833 | 67.91525 | -654.9213 | 34.68604
188.185 | 67.93197 | -654.9795 | 34.68091
188.1867 | 67.94872 | -655.0373 | 34.66992
188.1883 | 67.96544 | -655.0946 | 34.65601
188.19 | 67.98217 | -655.1517 | 34.64282
188.1917 | 67.99891 | -655.2089 | 34.6311
188.1933 | 68.01563 | -655.2663 | 34.62085
188.195 | 68.03236 | -655.3239 | 34.61206
188.1967 | 68.04909 | -655.3815 | 34.60327
188.1983 | 68.0658 | -655.4392 | 34.59814
188.2 | 68.08254 | -655.497 | 34.60107
188.2017 | 68.09927 | -655.5549 | 34.61279
188.2033 | 68.116 | -655.613 | 34.63037
188.205 | 68.13272 | -655.671 | 34.65015
188.2067 | 68.14945 | -655.729 | 34.66699
188.2083 | 68.16619 | -655.787 | 34.67871
188.21 | 68.18292 | -655.8449 | 34.68311
188.2117 | 68.19966 | -655.9025 | 34.68091
188.2133 | 68.21638 | -655.9599 | 34.67285
188.215 | 68.23313 | -656.0169 | 34.6626
188.2167 | 68.24986 | -656.0738 | 34.65308
188.2183 | 68.26659 | -656.1308 | 34.64429
188.22 | 68.28331 | -656.1881 | 34.63696
188.2217 | 68.30005 | -656.2456 | 34.62890625
188.2233 | 68.31678 | -656.3031 | 34.62085
188.225 | 68.3335 | -656.3606 | 34.61279
188.2267 | 68.35025 | -656.4182 | 34.60107
188.2283 | 68.36697 | -656.4757 | 34.59082
188.23 | 68.38371 | -656.5332 | 34.58569
188.2317 | 68.40046 | -656.5907 | 34.58276
188.2333 | 68.41718 | -656.6483 | 34.57983
188.235 | 68.43393 | -656.706 | 34.5769
188.2367 | 68.45067 | -656.7638 | 34.57544
188.2383 | 68.46741 | -656.8214 | 34.57617
188.24 | 68.48414 | -656.8789 | 34.5769
188.2417 | 68.50089 | -656.9366 | 34.57617
188.2433 | 68.51762 | -656.9947 | 34.57397
188.245 | 68.53436 | -657.0531 | 34.57104
188.2467 | 68.55109 | -657.1118 | 34.56665
188.2483 | 68.56782 | -657.1704 | 34.56152
188.25 | 68.58454 | -657.2287 | 34.5564
188.2517 | 68.60129 | -657.2866 | 34.5542
188.2533 | 68.61803 | -657.3442 | 34.55859375
188.255 | 68.63475 | -657.4016 | 34.56665
188.2567 | 68.65148 | -657.4591 | 34.5769
188.2583 | 68.66822 | -657.5167 | 34.58716
188.26 | 68.68495 | -657.5744 | 34.59302
188.2617 | 68.70169 | -657.6323 | 34.59595
188.2633 | 68.71843 | -657.6901 | 34.59741
188.265 | 68.73518 | -657.7479 | 34.60327
188.2667 | 68.7519 | -657.8057 | 34.60913
188.2683 | 68.76865 | -657.8629 | 34.61499
188.27 | 68.78539 | -657.9199 | 34.62012
188.2717 | 68.80212 | -657.9767 | 34.62305
188.2733 | 68.81886 | -658.0336 | 34.62451
188.275 | 68.83558 | -658.0905 | 34.62158
188.2767 | 68.85233 | -658.1477 | 34.61279
188.2783 | 68.86906 | -658.2052 | 34.59888
188.28 | 68.8858 | -658.2628 | 34.58496
188.2817 | 68.90253 | -658.3206 | 34.57178
188.2833 | 68.91927 | -658.3784 | 34.55713
188.285 | 68.936 | -658.4361 | 34.54028
188.2867 | 68.95273 | -658.4939 | 34.5234375
188.2883 | 68.96945 | -658.5516 | 34.50732
188.29 | 68.9862 | -658.6091 | 34.49341
188.2917 | 69.00292 | -658.6667 | 34.48315
188.2933 | 69.01965 | -658.7244 | 34.47803
188.295 | 69.03639 | -658.7824 | 34.47803
188.2967 | 69.05311 | -658.8404 | 34.48169
188.2983 | 69.06985 | -658.8983 | 34.48828125
188.3 | 69.08657 | -658.9561 | 34.49341
188.3017 | 69.1033 | -659.0136 | 34.49707
188.3033 | 69.12003 | -659.0711 | 34.50073
188.305 | 69.13676 | -659.1287 | 34.50806
188.3067 | 69.15348 | -659.1867 | 34.51538
188.3083 | 69.17022 | -659.2447 | 34.52271
188.31 | 69.18697 | -659.3028 | 34.53223
188.3117 | 69.20369 | -659.3607 | 34.54028
188.3133 | 69.22042 | -659.4185 | 34.546875
188.315 | 69.23714 | -659.4761 | 34.55054
188.3167 | 69.25388 | -659.5334 | 34.552
188.3183 | 69.27058 | -659.5904 | 34.5498
188.32 | 69.28732 | -659.647 | 34.54468
188.3217 | 69.30405 | -659.7034 | 34.53589
188.3233 | 69.32078 | -659.7598 | 34.5271
188.325 | 69.33752 | -659.8164 | 34.51978
188.3267 | 69.35426 | -659.8731 | 34.51465
188.3283 | 69.37099 | -659.9301 | 34.51099
188.33 | 69.38773 | -659.9874 | 34.50952
188.3317 | 69.40447 | -660.0448 | 34.50952
188.3333 | 69.42122 | -660.1023 | 34.50952
188.335 | 69.43796 | -660.1598 | 34.50879
188.3367 | 69.4547 | -660.2174 | 34.50659
188.3383 | 69.47144 | -660.2751 | 34.50586
188.34 | 69.48818 | -660.3331 | 34.50806
188.3417 | 69.50493 | -660.3911 | 34.51538
188.3433 | 69.52168 | -660.4492 | 34.52856
188.345 | 69.53842 | -660.5073 | 34.54321
188.3467 | 69.55518 | -660.5658 | 34.5564
188.3483 | 69.57192 | -660.6242 | 34.56372
188.35 | 69.58869 | -660.6826 | 34.56885
188.3517 | 69.60545 | -660.7406 | 34.57251
188.3533 | 69.62221 | -660.7982 | 34.57764
188.355 | 69.63896 | -660.8556 | 34.58569
188.3567 | 69.65572 | -660.9128 | 34.59741
188.3583 | 69.67248 | -660.9699 | 34.61572
188.36 | 69.68925 | -661.0269 | 34.64209
188.3617 | 69.70601 | -661.0839 | 34.67358
188.3633 | 69.72276 | -661.1408 | 34.70435
188.365 | 69.73953 | -661.1979 | 34.73291
188.3667 | 69.75631 | -661.255 | 34.7578125
188.3683 | 69.77308 | -661.3123 | 34.78271
188.37 | 69.78985 | -661.3698 | 34.80542
188.3717 | 69.80663 | -661.4274 | 34.82593
188.3733 | 69.82338 | -661.4849 | 34.84204
188.375 | 69.84015 | -661.5425 | 34.85449
188.3767 | 69.85691 | -661.6001 | 34.86621
188.3783 | 69.87368 | -661.6579 | 34.87793
188.38 | 69.89045 | -661.7159 | 34.89038
188.3817 | 69.90724 | -661.774 | 34.8999
188.3833 | 69.92401 | -661.8324 | 34.90869
188.385 | 69.94078 | -661.8909 | 34.91528
188.3867 | 69.95755 | -661.9497 | 34.91895
188.3883 | 69.97433 | -662.0084 | 34.91968
188.39 | 69.99111 | -662.067 | 34.91968
188.3917 | 70.0079 | -662.1254 | 34.92041
188.3933 | 70.02466 | -662.1839 | 34.92114
188.395 | 70.04143 | -662.2422 | 34.9248
188.3967 | 70.05821 | -662.3006 | 34.9314
188.3983 | 70.07499 | -662.3592 | 34.93945
188.4 | 70.09177 | -662.418 | 34.94751
188.4017 | 70.10854 | -662.4772 | 34.9563
188.4033 | 70.12533 | -662.5365 | 34.96802
188.405 | 70.14211 | -662.5955 | 34.9856
188.4067 | 70.15887 | -662.6543 | 35.00537
188.4083 | 70.17566 | -662.7128 | 35.02734375
188.41 | 70.19244 | -662.7716 | 35.04932
188.4117 | 70.20921 | -662.8305 | 35.06836
188.4133 | 70.22599 | -662.8895 | 35.0874
188.415 | 70.24277 | -662.9483 | 35.10718
188.4167 | 70.25955 | -663.0069 | 35.12769
188.4183 | 70.27634 | -663.0653 | 35.14819
188.42 | 70.29311 | -663.1239 | 35.1687
188.4217 | 70.30988 | -663.1826 | 35.18701
188.4233 | 70.32665 | -663.2414 | 35.20166
188.425 | 70.34344 | -663.3002 | 35.21045
188.4267 | 70.36023 | -663.3588 | 35.21558
188.4283 | 70.377 | -663.4173 | 35.22144
188.43 | 70.39378 | -663.4757 | 35.22803
188.4317 | 70.41055 | -663.5342 | 35.23535
188.4333 | 70.42735 | -663.5926 | 35.24048
188.435 | 70.44411 | -663.6507 | 35.24341
188.4367 | 70.4609 | -663.7086 | 35.24561
188.4383 | 70.47768 | -663.7666 | 35.2478
188.44 | 70.49446 | -663.8244 | 35.25073
188.4417 | 70.51123 | -663.8822 | 35.25366
188.4433 | 70.52802 | -663.9399 | 35.25293
188.445 | 70.54479 | -663.9979 | 35.25
188.4467 | 70.56156 | -664.0563 | 35.24854
188.4483 | 70.57833 | -664.115 | 35.24927
188.45 | 70.59511 | -664.174 | 35.25513
188.4517 | 70.61188 | -664.2331 | 35.26392
188.4533 | 70.62865 | -664.2922 | 35.27197
188.455 | 70.64541 | -664.3513 | 35.2771
188.4567 | 70.66216 | -664.4105 | 35.28003
188.4583 | 70.67895 | -664.4698 | 35.28296
188.46 | 70.69571 | -664.5291 | 35.28442
188.4617 | 70.71249 | -664.5886 | 35.28515625
188.4633 | 70.72925 | -664.6481 | 35.28515625
188.465 | 70.74603 | -664.7075 | 35.28955
188.4667 | 70.76278 | -664.7666 | 35.29834
188.4683 | 70.77955 | -664.8256 | 35.30933
188.47 | 70.79631 | -664.8848 | 35.31958
188.4717 | 70.81306 | -664.944 | 35.32837
188.4733 | 70.82983 | -665.0033 | 35.33789
188.475 | 70.8466 | -665.0621 | 35.35034
188.4767 | 70.86337 | -665.1208 | 35.36572
188.4783 | 70.88012 | -665.1793 | 35.38403
188.48 | 70.89688 | -665.2379 | 35.40234375
188.4817 | 70.91365 | -665.2968 | 35.42358
188.4833 | 70.93042 | -665.3559 | 35.44775
188.485 | 70.94718 | -665.415 | 35.47119
188.4867 | 70.96395 | -665.474 | 35.48877
188.4883 | 70.98071 | -665.5329 | 35.49902
188.49 | 70.9975 | -665.5917 | 35.50195
188.4917 | 71.01425 | -665.6508 | 35.49902
188.4933 | 71.03102 | -665.7103 | 35.4939
188.495 | 71.04778 | -665.7699 | 35.4895
188.4967 | 71.06455 | -665.8293 | 35.48804
188.4983 | 71.08131 | -665.8883 | 35.48804
188.5 | 71.09808 | -665.9471 | 35.4895
188.5017 | 71.11484 | -666.0057 | 35.49023
188.5033 | 71.13159 | -666.0643 | 35.48804
188.505 | 71.14837 | -666.1231 | 35.48291
188.5067 | 71.16514 | -666.1822 | 35.47778
188.5083 | 71.18189 | -666.2417 | 35.47412
188.51 | 71.19867 | -666.3012 | 35.47046
188.5117 | 71.21542 | -666.3605 | 35.46606
188.5133 | 71.23218 | -666.4198 | 35.4624
188.515 | 71.24894 | -666.479 | 35.4624
188.5167 | 71.26571 | -666.5385 | 35.46753
188.5183 | 71.28246 | -666.5979 | 35.47559
188.52 | 71.29922 | -666.6573 | 35.48291
188.5217 | 71.31598 | -666.7168 | 35.4895
188.5233 | 71.33273 | -666.7764 | 35.49023
188.525 | 71.34951 | -666.8361 | 35.48511
188.5267 | 71.36626 | -666.8958 | 35.47705
188.5283 | 71.38302 | -666.9553 | 35.47046
188.53 | 71.39978 | -667.0145 | 35.46899
188.5317 | 71.41653 | -667.0735 | 35.46973
188.5333 | 71.4333 | -667.1322 | 35.47119
188.535 | 71.45007 | -667.1909 | 35.46826
188.5367 | 71.46684 | -667.2496 | 35.4624
188.5383 | 71.4836 | -667.3087 | 35.45435
188.54 | 71.50037 | -667.3679 | 35.44849
188.5417 | 71.51714 | -667.4273 | 35.44409
188.5433 | 71.53389 | -667.4866 | 35.44043
188.545 | 71.55065 | -667.546 | 35.4375
188.5467 | 71.56741 | -667.6051 | 35.43237
188.5483 | 71.58416 | -667.664 | 35.42285
188.55 | 71.60092 | -667.7227 | 35.40967
188.5517 | 71.61768 | -667.7814 | 35.40015
188.5533 | 71.63443 | -667.8403 | 35.39722
188.555 | 71.65119 | -667.8992 | 35.39941
188.5567 | 71.66793 | -667.9585 | 35.40234375
188.5583 | 71.68468 | -668.0178 | 35.40234375
188.56 | 71.70145 | -668.0771 | 35.40088
188.5617 | 71.71819 | -668.1362 | 35.39502
188.5633 | 71.73495 | -668.1954 | 35.390625
188.565 | 71.75172 | -668.2543 | 35.38623
188.5667 | 71.76847 | -668.3129 | 35.38257
188.5683 | 71.78525 | -668.3714 | 35.37890625
188.57 | 71.802 | -668.4299 | 35.37671
188.5717 | 71.81876 | -668.4886 | 35.37744
188.5733 | 71.83552 | -668.5475 | 35.38184
188.575 | 71.85227 | -668.6067 | 35.3877
188.5767 | 71.86903 | -668.666 | 35.39136
188.5783 | 71.88579 | -668.7251 | 35.39355
188.58 | 71.90256 | -668.7838 | 35.39282
188.5817 | 71.91931 | -668.8424 | 35.38916
188.5833 | 71.93607 | -668.9008 | 35.3833
188.585 | 71.95283 | -668.9591 | 35.37964
188.5867 | 71.9696 | -669.0174 | 35.38037
188.5883 | 71.98636 | -669.0758 | 35.38696
188.59 | 72.00313 | -669.1341 | 35.39575
188.5917 | 72.01987 | -669.1925 | 35.40381
188.5933 | 72.03664 | -669.2512 | 35.40967
188.595 | 72.05341 | -669.3103 | 35.41187
188.5967 | 72.07017 | -669.3697 | 35.4126
188.5983 | 72.08694 | -669.4292 | 35.4104
188.6 | 72.1037 | -669.4887 | 35.40747
188.6017 | 72.12045 | -669.5479 | 35.40674
188.6033 | 72.13721 | -669.6069 | 35.41187
188.605 | 72.15397 | -669.666 | 35.41992
188.6067 | 72.17074 | -669.7252 | 35.43237
188.6083 | 72.1875 | -669.7847 | 35.44921875
188.61 | 72.20425 | -669.8441 | 35.46899
188.6117 | 72.22101 | -669.9033 | 35.49097
188.6133 | 72.23777 | -669.9627 | 35.50854
188.615 | 72.25452 | -670.022 | 35.52173
188.6167 | 72.27129 | -670.0812 | 35.52832
188.6183 | 72.28806 | -670.1402 | 35.53345
188.62 | 72.30482 | -670.1991 | 35.53931
188.6217 | 72.32159 | -670.2581 | 35.54663
188.6233 | 72.33837 | -670.317 | 35.55249
188.625 | 72.35513 | -670.3759 | 35.55762
188.6267 | 72.37189 | -670.435 | 35.56274
188.6283 | 72.38867 | -670.4943 | 35.57007
188.63 | 72.40544 | -670.554 | 35.58252
188.6317 | 72.42221 | -670.6136 | 35.6001
188.6333 | 72.43899 | -670.673 | 35.61841
188.635 | 72.45574 | -670.7323 | 35.63232
188.6367 | 72.47251 | -670.7913 | 35.63892
188.6383 | 72.4893 | -670.8503 | 35.63599
188.64 | 72.50607 | -670.9093 | 35.62573
188.6417 | 72.52284 | -670.9684 | 35.61328125
188.6433 | 72.53961 | -671.0277 | 35.60449
188.645 | 72.55639 | -671.0872 | 35.60449
188.6467 | 72.57316 | -671.147 | 35.61255
188.6483 | 72.58993 | -671.207 | 35.625
188.65 | 72.6067 | -671.267 | 35.63745
188.6517 | 72.62346 | -671.3272 | 35.6499
188.6533 | 72.64023 | -671.3875 | 35.66162
188.655 | 72.65699 | -671.4476 | 35.66748
188.6567 | 72.67374 | -671.5076 | 35.66675
188.6583 | 72.69051 | -671.5674 | 35.66528
188.66 | 72.70728 | -671.6271 | 35.66675
188.6617 | 72.72404 | -671.6867 | 35.67334
188.6633 | 72.74081 | -671.746 | 35.6814
188.665 | 72.75756 | -671.8051 | 35.69092
188.6667 | 72.77431 | -671.8639 | 35.69678
188.6683 | 72.79108 | -671.9226 | 35.69824
188.67 | 72.80786 | -671.9816 | 35.6953125
188.6717 | 72.8246 | -672.041 | 35.69165
188.6733 | 72.84135 | -672.1008 | 35.69312
188.675 | 72.85812 | -672.1607 | 35.69971
188.6767 | 72.87489 | -672.2206 | 35.70996
188.6783 | 72.89164 | -672.2802 | 35.71948
188.68 | 72.9084 | -672.3394 | 35.72754
188.6817 | 72.92516 | -672.398 | 35.73413
188.6833 | 72.94191 | -672.4564 | 35.74072
188.685 | 72.95869 | -672.515 | 35.74731
188.6867 | 72.97546 | -672.5739 | 35.75317
188.6883 | 72.99221 | -672.6337 | 35.75757
188.69 | 73.00897 | -672.694 | 35.7605
188.6917 | 73.02574 | -672.7545 | 35.75977
188.6933 | 73.0425 | -672.8149 | 35.7561
188.695 | 73.05927 | -672.8751 | 35.74731
188.6967 | 73.07604 | -672.935 | 35.7356
188.6983 | 73.09281 | -672.9942 | 35.72607
188.7 | 73.10959 | -673.0533 | 35.72095
188.7017 | 73.12634 | -673.1124 | 35.72021
188.7033 | 73.14311 | -673.1719 | 35.72388
188.705 | 73.15987 | -673.2315 | 35.73046875
188.7067 | 73.17664 | -673.2912 | 35.73926
188.7083 | 73.19341 | -673.3506 | 35.74805
188.71 | 73.21019 | -673.4098 | 35.7583
188.7117 | 73.22694 | -673.4689 | 35.76782
188.7133 | 73.2437 | -673.5283 | 35.77661
188.715 | 73.26048 | -673.588 | 35.78101
188.7167 | 73.27723 | -673.648 | 35.7832
188.7183 | 73.29401 | -673.7081 | 35.7854
188.72 | 73.31079 | -673.7679 | 35.7876
188.7217 | 73.32755 | -673.8276 | 35.79492
188.7233 | 73.34431 | -673.8872 | 35.80811
188.725 | 73.36109 | -673.9468 | 35.82788
188.7267 | 73.37786 | -674.0066 | 35.84692
188.7283 | 73.39456 | -674.0667 | 35.859375
188.73 | 73.4113 | -674.1268 | 35.85864
188.7317 | 73.42802 | -674.187 | 35.85059
188.7333 | 73.44476 | -674.247 | 35.84253
188.735 | 73.46149 | -674.3068 | 35.83887
188.7367 | 73.47821 | -674.3664 | 35.84033
188.7383 | 73.49493 | -674.4256 | 35.84692
188.74 | 73.51167 | -674.4848 | 35.86157
188.7417 | 73.5284 | -674.5441 | 35.87842
188.7433 | 73.54514 | -674.6038 | 35.89526
188.745 | 73.56187 | -674.6637 | 35.90625
188.7467 | 73.57859 | -674.7236 | 35.91211
188.7483 | 73.59531 | -674.7833 | 35.91357
188.75 | 73.61204 | -674.8429 | 35.91724
188.7517 | 73.62878 | -674.9025 | 35.92383
188.7533 | 73.64548 | -674.9622 | 35.93115
188.755 | 73.66222 | -675.0224 | 35.93408
188.7567 | 73.67895 | -675.0825 | 35.92676
188.7583 | 73.69567 | -675.1427 | 35.91504
188.76 | 73.71238 | -675.2027 | 35.90405
188.7617 | 73.7291 | -675.2625 | 35.90112
188.7633 | 73.74583 | -675.3223 | 35.90405
188.765 | 73.76255 | -675.382 | 35.90991
188.7667 | 73.77926 | -675.4421 | 35.91357
188.7683 | 73.79598 | -675.5022 | 35.91211
188.77 | 73.81269 | -675.5622 | 35.90259
188.7717 | 73.82941 | -675.6219 | 35.89014
188.7733 | 73.84614 | -675.6815 | 35.87915
188.775 | 73.86285 | -675.7413 | 35.87476
188.7767 | 73.87955 | -675.8015 | 35.87549
188.7783 | 73.89626 | -675.8618 | 35.88062
188.78 | 73.91299 | -675.9222 | 35.89087
188.7817 | 73.9297 | -675.9827 | 35.90186
188.7833 | 73.9464 | -676.0432 | 35.90991
188.785 | 73.96312 | -676.1037 | 35.91357
188.7867 | 73.97983 | -676.1641 | 35.91138
188.7883 | 73.99655 | -676.2242 | 35.90771
188.79 | 74.01326 | -676.284 | 35.90698
188.7917 | 74.02997 | -676.3437 | 35.91211
188.7933 | 74.04668 | -676.4035 | 35.92163
188.795 | 74.06337 | -676.4632 | 35.9296875
188.7967 | 74.08008 | -676.5228 | 35.93628
188.7983 | 74.09679 | -676.5819 | 35.94287
188.8 | 74.11351 | -676.6409 | 35.94873
188.8017 | 74.13022 | -676.7001 | 35.95093
188.8033 | 74.14693 | -676.7597 | 35.95093
188.805 | 74.16364 | -676.8196 | 35.94873
188.8067 | 74.18034 | -676.8797 | 35.94873
188.8083 | 74.19705 | -676.9396 | 35.94727
188.81 | 74.21378 | -676.9993 | 35.94507
188.8117 | 74.23049 | -677.0585 | 35.94140625
188.8133 | 74.24722 | -677.1177 | 35.93921
188.815 | 74.26394 | -677.177 | 35.93774
188.8167 | 74.28065 | -677.2366 | 35.93555
188.8183 | 74.29739 | -677.2965 | 35.93115
188.82 | 74.31411 | -677.3565 | 35.92383
188.8217 | 74.33085 | -677.4165 | 35.91504
188.8233 | 74.34759 | -677.4766 | 35.90259
188.825 | 74.36431 | -677.5366 | 35.89014
188.8267 | 74.38103 | -677.5966 | 35.87549
188.8283 | 74.39777 | -677.6563 | 35.86304
188.83 | 74.41451 | -677.7159 | 35.85571
188.8317 | 74.43124 | -677.7756 | 35.85352
188.8333 | 74.44798 | -677.8356 | 35.85425
188.835 | 74.4647 | -677.896 | 35.85278
188.8367 | 74.48142 | -677.9564 | 35.84765625
188.8383 | 74.49815 | -678.017 | 35.84253
188.84 | 74.51487 | -678.0778 | 35.84326
188.8417 | 74.53159 | -678.1384 | 35.84985
188.8433 | 74.54832 | -678.1986 | 35.85718
188.845 | 74.56504 | -678.2584 | 35.85718
188.8467 | 74.58176 | -678.318 | 35.84985
188.8483 | 74.59849 | -678.3778 | 35.84326
188.85 | 74.61521 | -678.4377 | 35.84033
188.8517 | 74.63195 | -678.4976 | 35.8396
188.8533 | 74.64866 | -678.5573 | 35.8418
188.855 | 74.66538 | -678.6168 | 35.84473
188.8567 | 74.68211 | -678.6763 | 35.84692
188.8583 | 74.69883 | -678.736 | 35.84399
188.86 | 74.71555 | -678.7957 | 35.8374
188.8617 | 74.73228 | -678.8555 | 35.83301
188.8633 | 74.749 | -678.9151 | 35.83521
188.865 | 74.76574 | -678.9746 | 35.84253
188.8667 | 74.78246 | -679.034 | 35.85132
188.8683 | 74.79917 | -679.0933 | 35.85718
188.87 | 74.8159 | -679.1527 | 35.8623
188.8717 | 74.83262 | -679.2122 | 35.86597
188.8733 | 74.84934 | -679.2718 | 35.87109375
188.875 | 74.86605 | -679.3316 | 35.87476
188.8767 | 74.88277 | -679.3912 | 35.87549
188.8783 | 74.8995 | -679.4505 | 35.87769
188.88 | 74.91622 | -679.5097 | 35.87842
188.8817 | 74.93294 | -679.5689 | 35.87622
188.8833 | 74.94965 | -679.6284 | 35.87329
188.885 | 74.96635 | -679.6882 | 35.87402
188.8867 | 74.98306 | -679.7478 | 35.87915
188.8883 | 74.99977 | -679.8071 | 35.88501
188.89 | 75.01648 | -679.8666 | 35.88574
188.8917 | 75.03317 | -679.9263 | 35.88354
188.8933 | 75.04988 | -679.9859 | 35.8828125
188.895 | 75.06659 | -680.0454 | 35.88574
188.8967 | 75.08328 | -680.1048 | 35.89014
188.8983 | 75.09999 | -680.1642 | 35.89307
188.9 | 75.11668 | -680.2236 | 35.89453125
188.9017 | 75.1334 | -680.2829 | 35.89526
188.9033 | 75.15011 | -680.3425 | 35.89819
188.905 | 75.16682 | -680.4028 | 35.90186
188.9067 | 75.18353 | -680.4635 | 35.90625
188.9083 | 75.20022 | -680.5242 | 35.91064
188.91 | 75.21693 | -680.5847 | 35.91796875
188.9117 | 75.23362 | -680.6448 | 35.92603
188.9133 | 75.25031 | -680.7047 | 35.9296875
188.915 | 75.26701 | -680.7648 | 35.93042
188.9167 | 75.2837 | -680.8251 | 35.92822
188.9183 | 75.30042 | -680.8856 | 35.92822
188.92 | 75.31713 | -680.9462 | 35.93042
188.9217 | 75.33385 | -681.0069 | 35.93628
188.9233 | 75.35056 | -681.0675 | 35.94434
188.925 | 75.36726 | -681.1278 | 35.95459
188.9267 | 75.38397 | -681.1881 | 35.96558
188.9283 | 75.4007 | -681.2484 | 35.97876
188.93 | 75.41743 | -681.3084 | 35.99194
188.9317 | 75.43414 | -681.3682 | 36.00073
188.9333 | 75.45085 | -681.428 | 36.00952
188.935 | 75.46756 | -681.4879 | 36.02271
188.9367 | 75.48427 | -681.5478 | 36.04175
188.9383 | 75.50099 | -681.6077 | 36.06226
188.94 | 75.51772 | -681.6674 | 36.08057
188.9417 | 75.53444 | -681.7272 | 36.09814
188.9433 | 75.55115 | -681.787 | 36.11865
188.945 | 75.56787 | -681.847 | 36.13916
188.9467 | 75.58458 | -681.9069 | 36.15308
188.9483 | 75.6013 | -681.9668 | 36.16113
188.95 | 75.61801 | -682.0266 | 36.16772
188.9517 | 75.63474 | -682.0865 | 36.17578125
188.9533 | 75.65146 | -682.1465 | 36.18237
188.955 | 75.66817 | -682.2063 | 36.1853
188.9567 | 75.68488 | -682.266 | 36.18091
188.9583 | 75.70159 | -682.3256 | 36.17065
188.96 | 75.71832 | -682.3852 | 36.15894
188.9617 | 75.73504 | -682.4447 | 36.14429
188.9633 | 75.75175 | -682.5043 | 36.12964
188.965 | 75.76846 | -682.5642 | 36.11938
188.9667 | 75.78518 | -682.6246 | 36.11279
188.9683 | 75.80192 | -682.6853 | 36.1084
188.97 | 75.81864 | -682.746 | 36.10546875
188.9717 | 75.83537 | -682.8064 | 36.10327
188.9733 | 75.8521 | -682.8667 | 36.10107
188.975 | 75.86883 | -682.9271 | 36.09595
188.9767 | 75.88557 | -682.9878 | 36.09009
188.9783 | 75.90231 | -683.0488 | 36.08643
188.98 | 75.91903 | -683.1099 | 36.08862
188.9817 | 75.93577 | -683.1709 | 36.09668
188.9833 | 75.95249 | -683.2318 | 36.10767
188.985 | 75.96925 | -683.2928 | 36.11938
188.9867 | 75.98597 | -683.3541 | 36.13184
188.9883 | 76.00269 | -683.4155 | 36.14575
188.99 | 76.01943 | -683.4769 | 36.15894
188.9917 | 76.03617 | -683.5382 | 36.16699
188.9933 | 76.05289 | -683.5993 | 36.16992
188.995 | 76.06963 | -683.66 | 36.16919
188.9967 | 76.08637 | -683.7202 | 36.17285
188.9983 | 76.10311 | -683.7799 | 36.18164
189 | 76.11987 | -683.8394 | 36.19775
189.0017 | 76.1366 | -683.8988 | 36.21826
189.0033 | 76.15333 | -683.9582 | 36.24243
189.005 | 76.17005 | -684.0177 | 36.26514
189.0067 | 76.18679 | -684.0774 | 36.28198
189.0083 | 76.20353 | -684.1372 | 36.28711
189.01 | 76.22027 | -684.1972 | 36.28271
189.0117 | 76.23701 | -684.2572 | 36.27393
189.0133 | 76.25373 | -684.317 | 36.26733
189.015 | 76.27047 | -684.3767 | 36.2644
189.0167 | 76.28721 | -684.436 | 36.26074
189.0183 | 76.30393 | -684.4954 | 36.25488
189.02 | 76.32067 | -684.555 | 36.24756
189.0217 | 76.33741 | -684.6151 | 36.2439
189.0233 | 76.35415 | -684.6755 | 36.24609375
189.025 | 76.37089 | -684.7362 | 36.25415
189.0267 | 76.38763 | -684.797 | 36.26074
189.0283 | 76.40437 | -684.858 | 36.26294
189.03 | 76.42109 | -684.9191 | 36.26147
189.0317 | 76.43784 | -684.98 | 36.25635
189.0333 | 76.45457 | -685.0405 | 36.24976
189.035 | 76.47131 | -685.1007 | 36.24316
189.0367 | 76.48806 | -685.1606 | 36.23804
189.0383 | 76.5048 | -685.2207 | 36.2373
189.04 | 76.52155 | -685.2811 | 36.24316
189.0417 | 76.53829 | -685.3421 | 36.25928
189.0433 | 76.55503 | -685.4034 | 36.28125
189.045 | 76.57177 | -685.4649 | 36.30615
189.0467 | 76.58851 | -685.5264 | 36.32593
189.0483 | 76.60523 | -685.5877 | 36.34277
189.05 | 76.62197 | -685.6486 | 36.35815
189.0517 | 76.63869 | -685.7089 | 36.375
189.0533 | 76.65543 | -685.7688 | 36.39258
189.055 | 76.67217 | -685.8287 | 36.40942
189.0567 | 76.68891 | -685.8887 | 36.42554
189.0583 | 76.70564 | -685.9488 | 36.44238
189.06 | 76.72237 | -686.009 | 36.45776
189.0617 | 76.7391 | -686.0695 | 36.46582
189.0633 | 76.75584 | -686.1303 | 36.46948
189.065 | 76.77258 | -686.1914 | 36.46875
189.0667 | 76.78931 | -686.2529 | 36.46509
189.0683 | 76.80604 | -686.3145 | 36.4585
189.07 | 76.82276 | -686.3761 | 36.44897
189.0717 | 76.8395 | -686.4373 | 36.43579
189.0733 | 76.85624 | -686.4983 | 36.421875
189.075 | 76.87296 | -686.559 | 36.41382
189.0767 | 76.88969 | -686.6196 | 36.41309
189.0783 | 76.90641 | -686.6798 | 36.41748
189.08 | 76.92313 | -686.7399 | 36.41895
189.0817 | 76.93986 | -686.8002 | 36.41748
189.0833 | 76.95658 | -686.861 | 36.40869
189.085 | 76.97332 | -686.9223 | 36.38892
189.0867 | 76.99004 | -686.9837 | 36.35742
189.0883 | 77.0068 | -687.0449 | 36.32373
189.09 | 77.02352 | -687.106 | 36.30322
189.0917 | 77.04025 | -687.1671 | 36.3046875
189.0933 | 77.05698 | -687.2284 | 36.32593
189.095 | 77.07371 | -687.2899 | 36.35742
189.0967 | 77.09045 | -687.3512 | 36.38892
189.0983 | 77.1072 | -687.4121 | 36.41602
189.1 | 77.12394 | -687.4729 | 36.43652
189.1017 | 77.14068 | -687.5335 | 36.4519
189.1033 | 77.15742 | -687.5938 | 36.46729
189.105 | 77.17417 | -687.6542 | 36.48267
189.1067 | 77.19091 | -687.7146 | 36.49365
189.1083 | 77.20763 | -687.7749 | 36.49658
189.11 | 77.22437 | -687.8352 | 36.49951
189.1117 | 77.24111 | -687.8954 | 36.50464
189.1133 | 77.25787 | -687.9554 | 36.51123
189.115 | 77.2746 | -688.0152 | 36.52075
189.1167 | 77.29134 | -688.075 | 36.53247
189.1183 | 77.30811 | -688.1351 | 36.54785
189.12 | 77.32487 | -688.1954 | 36.56836
189.1217 | 77.34164 | -688.2556 | 36.5918
189.1233 | 77.35842 | -688.3159 | 36.61597
189.125 | 77.37518 | -688.3761 | 36.63574
189.1267 | 77.39197 | -688.4358 | 36.65479
189.1283 | 77.40874 | -688.4947 | 36.68115
189.13 | 77.42551 | -688.5534 | 36.71924
189.1317 | 77.44229 | -688.613 | 36.76171875
189.1333 | 77.45907 | -688.674 | 36.80493
189.135 | 77.47586 | -688.736 | 36.84375
189.1367 | 77.49264 | -688.7986 | 36.87231
189.1383 | 77.50942 | -688.8611 | 36.88989
189.14 | 77.5262 | -688.9234 | 36.90308
189.1417 | 77.54296 | -688.9852 | 36.92065
189.1433 | 77.55975 | -689.0467 | 36.94702
189.145 | 77.57652 | -689.1084 | 36.98218
189.1467 | 77.5933 | -689.1705 | 37.01294
189.1483 | 77.61006 | -689.2326 | 37.03271
189.15 | 77.62685 | -689.2943 | 37.0459
189.1517 | 77.64361 | -689.3562 | 37.073
189.1533 | 77.66039 | -689.4181 | 37.12207
189.155 | 77.67715 | -689.4799 | 37.18726
189.1567 | 77.69393 | -689.5417 | 37.2561
189.1583 | 77.71068 | -689.6034 | 37.32129
189.16 | 77.72745 | -689.6652 | 37.37402
189.1617 | 77.74421 | -689.7272 | 37.41211
189.1633 | 77.76097 | -689.7893 | 37.43921
189.165 | 77.77774 | -689.8515 | 37.46045
189.1667 | 77.79449 | -689.914 | 37.48755
189.1683 | 77.81125 | -689.9768 | 37.53223
189.17 | 77.82802 | -690.0405 | 37.59595
189.1717 | 77.84476 | -690.1048 | 37.6640625
189.1733 | 77.86151 | -690.1694 | 37.71973
189.175 | 77.87828 | -690.2341 | 37.75708
189.1767 | 77.89506 | -690.2987 | 37.78345
189.1783 | 77.91182 | -690.3626 | 37.80835
189.18 | 77.92859 | -690.4253 | 37.83765
189.1817 | 77.94535 | -690.4874 | 37.87354
189.1833 | 77.9621 | -690.5496 | 37.91895
189.185 | 77.97885 | -690.6124 | 37.96289
189.1867 | 77.9956 | -690.6757 | 37.98926
189.1883 | 78.01236 | -690.7386 | 37.99512
189.19 | 78.02913 | -690.8006 | 37.99438
189.1917 | 78.04588 | -690.8621 | 38.00757
189.1933 | 78.06264 | -690.9246 | 38.03247
189.195 | 78.07941 | -690.9889 | 38.04712
189.1967 | 78.09615 | -691.0543 | 38.05225
189.1983 | 78.1129 | -691.1198 | 38.03833
189.2 | 78.12967 | -691.1851 | 38.00903
189.2017 | 78.14643 | -691.2496 | 37.97314
189.2033 | 78.16319 | -691.3131 | 37.93433
189.205 | 78.17995 | -691.3756 | 37.89185
189.2067 | 78.19669 | -691.4376 | 37.85303
189.2083 | 78.21346 | -691.5001 | 37.83179
189.21 | 78.23021 | -691.5635 | 37.828125
189.2117 | 78.24697 | -691.6277 | 37.823
189.2133 | 78.26372 | -691.6921 | 37.80322
189.215 | 78.28049 | -691.7563 | 37.7644
189.2167 | 78.29723 | -691.8204 | 37.70361
189.2183 | 78.314 | -691.8847 | 37.61865
189.22 | 78.33075 | -691.9493 | 37.52637
189.2217 | 78.34751 | -692.0142 | 37.45532
189.2233 | 78.36427 | -692.0795 | 37.4187
189.225 | 78.38103 | -692.1451 | 37.40698
189.2267 | 78.39779 | -692.2103 | 37.39893
189.2283 | 78.41454 | -692.2742 | 37.37622
189.23 | 78.4313 | -692.3367 | 37.32788
189.2317 | 78.44807 | -692.3988 | 37.25757
189.2333 | 78.46484375 | -692.4616 | 37.17627
189.235 | 78.4816 | -692.5255 | 37.08398
189.2367 | 78.49836 | -692.5887 | 36.97485
189.2383 | 78.51513 | -692.651 | 36.85693
189.24 | 78.53191 | -692.7116 | 36.75146
189.2417 | 78.54867 | -692.7708 | 36.66357
189.2433 | 78.56544 | -692.8297 | 36.58374
189.245 | 78.58221 | -692.8884 | 36.50171
189.2467 | 78.59899 | -692.9469 | 36.41748
189.2483 | 78.61577 | -693.0059 | 36.32739
189.25 | 78.63255 | -693.0666 | 36.22485
189.2517 | 78.64933 | -693.1292 | 36.10767
189.2533 | 78.66611 | -693.1924 | 35.98608
189.255 | 78.68288 | -693.2551 | 35.87256
189.2567 | 78.69967 | -693.3165 | 35.77295
189.2583 | 78.71645 | -693.3761 | 35.68359375
189.26 | 78.73322 | -693.4336 | 35.58838
189.2617 | 78.75001 | -693.4898 | 35.47412
189.2633 | 78.76678 | -693.5466 | 35.34082
189.265 | 78.78355 | -693.6056 | 35.19946
189.2667 | 78.80032 | -693.6668 | 35.06323
189.2683 | 78.81711 | -693.729 | 34.94019
189.27 | 78.83387 | -693.7904 | 34.83398
189.2717 | 78.85065 | -693.8493 | 34.73584
189.2733 | 78.86742 | -693.9054 | 34.63843
189.275 | 78.88416 | -693.9601 | 34.53223
189.2767 | 78.90094 | -694.0149 | 34.41796875
189.2783 | 78.91771 | -694.0701 | 34.32056
189.28 | 78.93447 | -694.1257 | 34.25464
189.2817 | 78.95125 | -694.1824 | 34.23926
189.2833 | 78.96803 | -694.2404 | 34.2561
189.285 | 78.98479 | -694.2982 | 34.26709
189.2867 | 79.00156 | -694.3549 | 34.25244
189.2883 | 79.01833 | -694.4104 | 34.22095
189.29 | 79.03512 | -694.4649 | 34.18872
189.2917 | 79.05188 | -694.5188 | 34.16235
189.2933 | 79.06864 | -694.5725 | 34.13818
189.295 | 79.08541 | -694.6265 | 34.10889
189.2967 | 79.10217 | -694.6815 | 34.07007
189.2983 | 79.11893 | -694.7374 | 34.02759
189.3 | 79.1357 | -694.794 | 33.99756
189.3017 | 79.15248 | -694.8504 | 33.99097
189.3033 | 79.16924 | -694.9055 | 33.99756
189.305 | 79.18603 | -694.9593 | 33.9895
189.3067 | 79.2028 | -695.0128 | 33.95068
189.3083 | 79.21957 | -695.067 | 33.8855
189.31 | 79.23634 | -695.122 | 33.81152
189.3117 | 79.2531 | -695.177 | 33.75879
189.3133 | 79.26986 | -695.2314 | 33.75
189.315 | 79.28663 | -695.2853 | 33.78955
189.3167 | 79.30338 | -695.3393 | 33.86353
189.3183 | 79.32014 | -695.3937 | 33.94702
189.32 | 79.33691 | -695.4487 | 34.02905
189.3217 | 79.35368 | -695.5055 | 34.10449
189.3233 | 79.37045 | -695.5648 | 34.16015625
189.325 | 79.38721 | -695.6255 | 34.19312
189.3267 | 79.40399 | -695.6853 | 34.21802
189.3283 | 79.42074 | -695.7428 | 34.25464
189.33 | 79.4375 | -695.7987 | 34.31104
189.3317 | 79.45428 | -695.855 | 34.3916
189.3333 | 79.47105 | -695.9135 | 34.48682
189.335 | 79.48779 | -695.974 | 34.57544
189.3367 | 79.50456 | -696.0348 | 34.63696
189.3383 | 79.52132 | -696.0943 | 34.67651
189.34 | 79.53809 | -696.1521 | 34.71973
189.3417 | 79.55486 | -696.2092 | 34.78125
189.3433 | 79.57162 | -696.2662 | 34.85962
189.345 | 79.58836 | -696.3229 | 34.94971
189.3467 | 79.60513 | -696.379 | 35.04199
189.3483 | 79.62189 | -696.4348 | 35.12622
189.35 | 79.63864 | -696.4906 | 35.19727
189.3517 | 79.65541 | -696.5466 | 35.27051
189.3533 | 79.67217 | -696.6036 | 35.35986
189.355 | 79.68895 | -696.6618 | 35.46973
189.3567 | 79.70573 | -696.7212 | 35.58398
189.3583 | 79.7225 | -696.7821 | 35.68213
189.36 | 79.73929 | -696.8438 | 35.7561
189.3617 | 79.75607 | -696.9059 | 35.80664
189.3633 | 79.77283 | -696.9678 | 35.82642
189.365 | 79.78961 | -697.0291 | 35.80884
189.3667 | 79.80637 | -697.0898 | 35.77222
189.3683 | 79.82316 | -697.1497 | 35.74951
189.37 | 79.83992 | -697.2094 | 35.76196
189.3717 | 79.8567 | -697.2696 | 35.80151
189.3733 | 79.87347 | -697.3309 | 35.84253
189.375 | 79.89023 | -697.3927 | 35.85645
189.3767 | 79.90701 | -697.4538 | 35.8374
189.3783 | 79.92377 | -697.513 | 35.81177
189.38 | 79.94055 | -697.5712 | 35.80151
189.3817 | 79.95733 | -697.6307 | 35.80151
189.3833 | 79.97411 | -697.6925 | 35.79126
189.385 | 79.99088 | -697.7553 | 35.77148
189.3867 | 80.00765 | -697.8179 | 35.76196
189.3883 | 80.02441 | -697.8795 | 35.77148
189.39 | 80.04118 | -697.94 | 35.78101
189.3917 | 80.05795 | -698.0001 | 35.77075
189.3933 | 80.07472 | -698.0612 | 35.75317
189.395 | 80.09151 | -698.1237 | 35.75244
189.3967 | 80.10827 | -698.1872 | 35.78027
189.3983 | 80.12505 | -698.2506 | 35.82495
189.4 | 80.14182 | -698.3128 | 35.86377
189.4017 | 80.15859 | -698.3734 | 35.89819
189.4033 | 80.17537 | -698.4326 | 35.94214
189.405 | 80.19213 | -698.491 | 36.00146
189.4067 | 80.2089 | -698.5489 | 36.06738
189.4083 | 80.22566 | -698.6065 | 36.12817
189.41 | 80.24244 | -698.6644 | 36.1853
189.4117 | 80.25921 | -698.7229 | 36.24023
189.4133 | 80.27597 | -698.7821 | 36.28784
189.415 | 80.29275 | -698.8419 | 36.3252
189.4167 | 80.30952 | -698.9015 | 36.36914
189.4183 | 80.32628 | -698.9605 | 36.44897
189.42 | 80.34306 | -699.0191 | 36.57935
189.4217 | 80.35983 | -699.0777 | 36.74048
189.4233 | 80.37659 | -699.1356 | 36.8855
189.425 | 80.39336 | -699.1918 | 36.97559
189.4267 | 80.41013 | -699.2471 | 37.00635
189.4283 | 80.4269 | -699.3031 | 36.99536
189.43 | 80.44366 | -699.36 | 36.97998
189.4317 | 80.46042 | -699.4166 | 36.984375
189.4333 | 80.4772 | -699.4715 | 36.99976
189.435 | 80.49397 | -699.5261 | 37.00342
189.4367 | 80.51073 | -699.583 | 36.99243
189.4383 | 80.5275 | -699.6434 | 36.98584
189.44 | 80.54426 | -699.7066 | 37.00928
189.4417 | 80.56102 | -699.7707 | 37.06787
189.4433 | 80.57777 | -699.8353 | 37.14697
189.445 | 80.59454 | -699.9011 | 37.22754
189.4467 | 80.6113 | -699.9679 | 37.29565
189.4483 | 80.62805 | -700.0347 | 37.33887
189.45 | 80.64481 | -700.1005 | 37.34985
189.4517 | 80.66158 | -700.1652 | 37.33521
189.4533 | 80.67833 | -700.2294 | 37.30884
189.455 | 80.69509 | -700.2936 | 37.28394
189.4567 | 80.71184 | -700.358 | 37.27002
189.4583 | 80.72861 | -700.4235 | 37.27515
189.46 | 80.74537 | -700.4912 | 37.30225
189.4617 | 80.76213 | -700.5612 | 37.3374
189.4633 | 80.7789 | -700.6329 | 37.37183
189.465 | 80.79565 | -700.7045 | 37.41724
189.4667 | 80.81241 | -700.7738 | 37.49121
189.4683 | 80.82918 | -700.8392 | 37.59448
189.47 | 80.84594 | -700.9009 | 37.70508
189.4717 | 80.8627 | -700.9611 | 37.81055
189.4733 | 80.87947 | -701.022 | 37.91748
189.475 | 80.89622 | -701.0835 | 38.03101
189.4767 | 80.91298 | -701.1448 | 38.12988
189.4783 | 80.92975 | -701.2064 | 38.18115
189.48 | 80.9465 | -701.2694 | 38.17822
189.4817 | 80.96326 | -701.3347 | 38.146
189.4833 | 80.98001 | -701.4018 | 38.11743
189.485 | 80.99677 | -701.4689 | 38.09839
189.4867 | 81.01353 | -701.5349 | 38.07056
189.4883 | 81.0303 | -701.599 | 38.01855
189.49 | 81.04707 | -701.6605 | 37.95264
189.4917 | 81.06383 | -701.719 | 37.89478
189.4933 | 81.08061 | -701.7757 | 37.85083
189.495 | 81.09737 | -701.832 | 37.80908
189.4967 | 81.11414 | -701.8891 | 37.75854
189.4983 | 81.13091 | -701.9477 | 37.69702
189.5 | 81.14767 | -702.0078 | 37.62158
189.5017 | 81.16443 | -702.069 | 37.52124
189.5033 | 81.1812 | -702.1306 | 37.38721
189.505 | 81.19796 | -702.192 | 37.229
189.5067 | 81.21471 | -702.2537 | 37.073
189.5083 | 81.23149 | -702.3161 | 36.95068
189.51 | 81.24825 | -702.38 | 36.8811
189.5117 | 81.26501 | -702.4451 | 36.86865
189.5133 | 81.28179 | -702.5109 | 36.89575
189.515 | 81.29856 | -702.5764 | 36.9375
189.5167 | 81.31534 | -702.6408 | 36.97632
189.5183 | 81.3321 | -702.7036 | 36.99683
189.52 | 81.34887 | -702.7647 | 36.99097
189.5217 | 81.36563 | -702.825 | 36.9668
189.5233 | 81.38241 | -702.8855 | 36.93311
189.525 | 81.39918 | -702.9472 | 36.89282
189.5267 | 81.41595 | -703.0102 | 36.84888
189.5283 | 81.43272 | -703.0736 | 36.80273
189.53 | 81.44949 | -703.1361 | 36.75513
189.5317 | 81.46625 | -703.1975 | 36.7207
189.5333 | 81.48301 | -703.2584 | 36.72949
189.535 | 81.49978 | -703.3194 | 36.79248
189.5367 | 81.51656 | -703.3802 | 36.89209
189.5383 | 81.53333 | -703.4401 | 36.99976
189.54 | 81.55009 | -703.4994 | 37.09644
189.5417 | 81.56685 | -703.5586 | 37.18433
189.5433 | 81.58361 | -703.6179 | 37.2605
189.545 | 81.60037 | -703.6768 | 37.32349
189.5467 | 81.61713 | -703.7353 | 37.37476
189.5483 | 81.63389 | -703.7939 | 37.41431
189.55 | 81.65064 | -703.853 | 37.44067
189.5517 | 81.6674 | -703.9126 | 37.45679
189.5533 | 81.68415 | -703.9733 | 37.4765625
189.555 | 81.70092 | -704.0358 | 37.51099
189.5567 | 81.71767 | -704.1001 | 37.56592
189.5583 | 81.73443 | -704.1648 | 37.65308
189.56 | 81.7512 | -704.2279 | 37.78125
189.5617 | 81.76796 | -704.289 | 37.9453125
189.5633 | 81.78472 | -704.3499 | 38.1123
189.565 | 81.80149 | -704.4125 | 38.23389
189.5667 | 81.81825 | -704.4762 | 38.27856
189.5683 | 81.83501 | -704.5397 | 38.24634
189.57 | 81.85177 | -704.6018 | 38.16504
189.5717 | 81.86853 | -704.6619 | 38.07421875
189.5733 | 81.88529 | -704.7205 | 38.00757
189.575 | 81.90205 | -704.7798 | 37.98193
189.5767 | 81.91882 | -704.8417 | 38.00317
189.5783 | 81.93557 | -704.9063 | 38.06616
189.58 | 81.95232 | -704.9724 | 38.15771
189.5817 | 81.96909 | -705.0391 | 38.25293
189.5833 | 81.98585 | -705.1065 | 38.3313
189.585 | 82.00262 | -705.174 | 38.38257
189.5867 | 82.01938 | -705.2409 | 38.41187
189.5883 | 82.03614 | -705.3066 | 38.43091
189.59 | 82.05291 | -705.3715 | 38.45801
189.5917 | 82.06967 | -705.4362 | 38.50488
189.5933 | 82.08643 | -705.5014 | 38.573
189.595 | 82.1032 | -705.5682 | 38.65503
189.5967 | 82.11996 | -705.6368 | 38.73999
189.5983 | 82.13673 | -705.7069 | 38.81616
189.6 | 82.15347 | -705.7785 | 38.88574
189.6017 | 82.17024 | -705.852 | 38.97217
189.6033 | 82.18699 | -705.9268 | 39.08643
189.605 | 82.20375 | -706.001 | 39.20435
189.6067 | 82.2205 | -706.0716 | 39.28931
189.6083 | 82.23727 | -706.137 | 39.32886
189.61 | 82.25402 | -706.1974 | 39.34277
189.6117 | 82.27078 | -706.254 | 39.36621
189.6133 | 82.28753 | -706.309 | 39.43213
189.615 | 82.3043 | -706.3648 | 39.54639
189.6167 | 82.32106 | -706.4235 | 39.68628
189.6183 | 82.33782 | -706.4863 | 39.82617
189.62 | 82.35459 | -706.5524 | 39.95435
189.6217 | 82.37134 | -706.6199 | 40.07007
189.6233 | 82.3881 | -706.6871 | 40.16895
189.625 | 82.40487 | -706.7529 | 40.2334
189.6267 | 82.42165 | -706.8165 | 40.25977
189.6283 | 82.43841 | -706.8778 | 40.26855
189.63 | 82.45517 | -706.9379 | 40.28613
189.6317 | 82.47194 | -706.9987 | 40.32861
189.6333 | 82.4887 | -707.0617 | 40.39087
189.635 | 82.50546 | -707.127 | 40.44434
189.6367 | 82.52225 | -707.1945 | 40.45532
189.6383 | 82.53899 | -707.2641 | 40.40771
189.64 | 82.55577 | -707.3348 | 40.32349
189.6417 | 82.57254 | -707.4053 | 40.23413
189.6433 | 82.5893 | -707.4755 | 40.15869
189.645 | 82.60606 | -707.5462 | 40.09277
189.6467 | 82.62283 | -707.617 | 40.03931
189.6483 | 82.6396 | -707.6866 | 40.02246
189.65 | 82.65636 | -707.7536 | 40.06348
189.6517 | 82.67313 | -707.8183 | 40.15576
189.6533 | 82.68989 | -707.8823 | 40.27588
189.655 | 82.70665 | -707.948 | 40.40405
189.6567 | 82.72342 | -708.0161 | 40.53442
189.6583 | 82.74018 | -708.087 | 40.65234375
189.66 | 82.75694 | -708.1605 | 40.734375
189.6617 | 82.7737 | -708.2359 | 40.77832
189.6633 | 82.79046 | -708.3116 | 40.80396
189.665 | 82.80722 | -708.3865 | 40.83911
189.6667 | 82.82399 | -708.4592 | 40.89258
189.6683 | 82.84075 | -708.529 | 40.97021
189.67 | 82.85751 | -708.5966 | 41.09106
189.6717 | 82.87427 | -708.6638 | 41.26465
189.6733 | 82.89103 | -708.7323 | 41.4646
189.675 | 82.90779 | -708.8021 | 41.63965
189.6767 | 82.92456 | -708.8718 | 41.75024
189.6783 | 82.94132 | -708.9395 | 41.7854
189.68 | 82.95808 | -709.0041 | 41.75684
189.6817 | 82.97485 | -709.0672 | 41.68872
189.6833 | 82.99162 | -709.1314 | 41.61694
189.685 | 83.00838 | -709.1986 | 41.56934
189.6867 | 83.02515 | -709.2679 | 41.56055
189.6883 | 83.04192 | -709.3376 | 41.58838
189.69 | 83.05869 | -709.4068 | 41.63306
189.6917 | 83.07543 | -709.4757 | 41.68506
189.6933 | 83.0922 | -709.5437 | 41.74731
189.695 | 83.10895 | -709.6104 | 41.81909
189.6967 | 83.12571 | -709.676 | 41.87842
189.6983 | 83.14248 | -709.7426 | 41.90991
189.7 | 83.15924 | -709.8112 | 41.91284
189.7017 | 83.176 | -709.8809 | 41.89673
189.7033 | 83.19277 | -709.9506 | 41.87109375
189.705 | 83.20952 | -710.0203 | 41.84546
189.7067 | 83.22628 | -710.0904 | 41.83008
189.7083 | 83.24303 | -710.1606 | 41.8359375
189.71 | 83.2598 | -710.2307 | 41.86743
189.7117 | 83.27656 | -710.3021 | 41.91211
189.7133 | 83.29334 | -710.3766 | 41.94653
189.715 | 83.3101 | -710.4541 | 41.95605
189.7167 | 83.32688 | -710.5317 | 41.95166
189.7183 | 83.34367 | -710.6062 | 41.96411
189.72 | 83.36043 | -710.6767 | 42.01245
189.7217 | 83.37719 | -710.7439 | 42.09814
189.7233 | 83.39397 | -710.8089 | 42.19849
189.725 | 83.41074 | -710.8734 | 42.28345
189.7267 | 83.42751 | -710.9397 | 42.32593
189.7283 | 83.44428 | -711.0095 | 42.32959
189.73 | 83.46106 | -711.0827 | 42.30762
189.7317 | 83.47784 | -711.156 | 42.27759
189.7333 | 83.49461 | -711.2274 | 42.26367
189.735 | 83.51138 | -711.2972 | 42.30176
189.7367 | 83.52816 | -711.3673 | 42.41235
189.7383 | 83.54494 | -711.4378 | 42.57202
189.74 | 83.56174 | -711.5086 | 42.7207
189.7417 | 83.57851 | -711.5797 | 42.8203125
189.7433 | 83.59531 | -711.6519 | 42.87451
189.745 | 83.61208 | -711.7251 | 42.90234375
189.7467 | 83.62887 | -711.7987 | 42.9140625
189.7483 | 83.64565 | -711.8723 | 42.91699
189.75 | 83.66242 | -711.9456 | 42.92944
189.7517 | 83.67919 | -712.018 | 42.95435
189.7533 | 83.69597 | -712.0892 | 42.97119
189.755 | 83.71275 | -712.1593 | 42.95874
189.7567 | 83.72952 | -712.2286 | 42.9126
189.7583 | 83.74631 | -712.298 | 42.86133
189.76 | 83.76308 | -712.3688 | 42.84229
189.7617 | 83.77985 | -712.4405 | 42.87378
189.7633 | 83.79665 | -712.5123 | 42.94409
189.765 | 83.81341 | -712.5837 | 43.04443
189.7667 | 83.83018 | -712.655 | 43.16968
189.7683 | 83.84696 | -712.7257 | 43.29639
189.77 | 83.86375 | -712.7954 | 43.38574
189.7717 | 83.88052 | -712.8632 | 43.42676
189.7733 | 83.8973 | -712.9299 | 43.45166
189.775 | 83.91409 | -712.9976 | 43.49561
189.7767 | 83.93086 | -713.0689 | 43.56152
189.7783 | 83.94765 | -713.1447 | 43.6355
189.78 | 83.96443 | -713.2236 | 43.71387
189.7817 | 83.9812 | -713.3027 | 43.78638
189.7833 | 83.99798 | -713.3796 | 43.82959
189.785 | 84.01476 | -713.4538 | 43.81640625
189.7867 | 84.03154 | -713.5258 | 43.74536
189.7883 | 84.04832 | -713.5965 | 43.64868
189.79 | 84.06509 | -713.6668 | 43.56445
189.7917 | 84.08187 | -713.7381 | 43.51171875
189.7933 | 84.09866 | -713.8102 | 43.49048
189.795 | 84.11543 | -713.883 | 43.48682
189.7967 | 84.13221 | -713.9565 | 43.48901
189.7983 | 84.14898 | -714.0302 | 43.48608
189.8 | 84.16576 | -714.1035 | 43.46704
189.8017 | 84.18252 | -714.1764 | 43.42603
189.8033 | 84.19929 | -714.2495 | 43.38501
189.805 | 84.21606 | -714.3225 | 43.37183
189.8067 | 84.23283 | -714.3959 | 43.39673
189.8083 | 84.24959 | -714.4708 | 43.4436
189.81 | 84.26637 | -714.5477 | 43.49854
189.8117 | 84.28315 | -714.625 | 43.5542
189.8133 | 84.29993 | -714.7016 | 43.61938
189.815 | 84.3167 | -714.777 | 43.69921875
189.8167 | 84.33347 | -714.852 | 43.78125
189.8183 | 84.35027 | -714.9273 | 43.83618
189.82 | 84.36704 | -715.0036 | 43.84351
189.8217 | 84.38383 | -715.0806 | 43.81274
189.8233 | 84.4006 | -715.1574 | 43.77759
189.825 | 84.41737 | -715.2322 | 43.76074
189.8267 | 84.43414 | -715.3033 | 43.76367
189.8283 | 84.4509 | -715.3706 | 43.77246
189.83 | 84.46766 | -715.4361 | 43.78271
189.8317 | 84.48444 | -715.5027 | 43.79443
189.8333 | 84.50122 | -715.5715 | 43.80542
189.835 | 84.51798 | -715.6422 | 43.81274
189.8367 | 84.53477 | -715.7132 | 43.80835
189.8383 | 84.55153 | -715.7834 | 43.78418
189.84 | 84.56831 | -715.8524 | 43.74463
189.8417 | 84.58507 | -715.9203 | 43.7109375
189.8433 | 84.60185 | -715.9876 | 43.70361
189.845 | 84.61861 | -716.0559 | 43.72559
189.8467 | 84.63539 | -716.1266 | 43.77026
189.8483 | 84.65216 | -716.2001 | 43.82227
189.85 | 84.66894 | -716.2753 | 43.85229
189.8517 | 84.68571 | -716.3506 | 43.84351
189.8533 | 84.70248 | -716.4249 | 43.81055
189.855 | 84.71925 | -716.4982 | 43.76733
189.8567 | 84.73601 | -716.5715 | 43.72119
189.8583 | 84.75278 | -716.6461 | 43.67505
189.86 | 84.76955 | -716.7219 | 43.63257
189.8617 | 84.7863 | -716.7984 | 43.58423
189.8633 | 84.80308 | -716.8747 | 43.52563
189.865 | 84.81986 | -716.9508 | 43.48169
189.8667 | 84.83664 | -717.0263 | 43.48901
189.8683 | 84.85342 | -717.1007 | 43.55859375
189.87 | 84.87019 | -717.1735 | 43.6640625
189.8717 | 84.88696 | -717.245 | 43.76074
189.8733 | 84.90374 | -717.3164 | 43.81494
189.875 | 84.92051 | -717.3885 | 43.82373
189.8767 | 84.93729 | -717.4613 | 43.80396
189.8783 | 84.95405 | -717.5337 | 43.78564
189.88 | 84.97081 | -717.6052 | 43.80103
189.8817 | 84.98759 | -717.6756 | 43.86987
189.8833 | 85.00437 | -717.746 | 43.9856
189.885 | 85.02113 | -717.8184 | 44.11304
189.8867 | 85.03792 | -717.8933 | 44.21191
189.8883 | 85.0547 | -717.97 | 44.26978
189.89 | 85.07147 | -718.0477 | 44.28369
189.8917 | 85.08826 | -718.1252 | 44.26392
189.8933 | 85.10503 | -718.2013 | 44.23389
189.895 | 85.12181 | -718.2759 | 44.2251
189.8967 | 85.13859 | -718.3488 | 44.24487
189.8983 | 85.15536 | -718.4204 | 44.27124
189.9 | 85.17213 | -718.4916 | 44.28223
189.9017 | 85.1889 | -718.5634 | 44.27563
189.9033 | 85.20567 | -718.6356 | 44.26099
189.905 | 85.22243 | -718.7078 | 44.25439
189.9067 | 85.23919 | -718.7809 | 44.26831
189.9083 | 85.25597 | -718.8563 | 44.31665
189.91 | 85.27274 | -718.9332 | 44.40308
189.9117 | 85.28951 | -719.0092 | 44.51953125
189.9133 | 85.30628 | -719.0828 | 44.64404
189.915 | 85.32306 | -719.1539 | 44.75317
189.9167 | 85.33984 | -719.2235 | 44.82788
189.9183 | 85.35661 | -719.2925 | 44.87036
189.92 | 85.3734 | -719.362 | 44.90332
189.9217 | 85.39017 | -719.4335 | 44.95459
189.9233 | 85.40694 | -719.5083 | 45.03223
189.925 | 85.42371 | -719.5858 | 45.11353
189.9267 | 85.44048 | -719.6637 | 45.1626
189.9283 | 85.45723 | -719.7402 | 45.1604
189.93 | 85.47401 | -719.8158 | 45.11938
189.9317 | 85.49078 | -719.8904 | 45.06519
189.9333 | 85.50754 | -719.9639 | 45.02417
189.935 | 85.52429 | -720.0368 | 45.00952
189.9367 | 85.54105 | -720.1103 | 45.01538
189.9383 | 85.55782 | -720.1853 | 45.03662
189.94 | 85.57458 | -720.2608 | 45.05933
189.9417 | 85.59136 | -720.3363 | 45.06665
189.9433 | 85.60812 | -720.4115 | 45.04761
189.945 | 85.6249 | -720.4868 | 45.01685
189.9467 | 85.6417 | -720.5626 | 44.99341
189.9483 | 85.65846 | -720.6398 | 44.9751
189.95 | 85.67522 | -720.7194 | 44.95166
189.9517 | 85.69202 | -720.801 | 44.93701
189.9533 | 85.70879 | -720.8834 | 44.96118
189.955 | 85.72556 | -720.9653 | 45.03149
189.9567 | 85.74234 | -721.0458 | 45.1311
189.9583 | 85.75912 | -721.1242 | 45.2395
189.96 | 85.77589 | -721.2005 | 45.3479
189.9617 | 85.79268 | -721.2757 | 45.44971
189.9633 | 85.80946 | -721.3514 | 45.52148
189.965 | 85.82624 | -721.4282 | 45.54785
189.9667 | 85.84302 | -721.5055 | 45.54492
189.9683 | 85.85978 | -721.5819 | 45.55518
189.97 | 85.87656 | -721.6566 | 45.609375
189.9717 | 85.89334 | -721.73 | 45.69946
189.9733 | 85.9101 | -721.8032 | 45.80933
189.975 | 85.92687 | -721.8772 | 45.92798
189.9767 | 85.94363 | -721.9521 | 46.04443
189.9783 | 85.96041 | -722.0272 | 46.13892
189.98 | 85.97718 | -722.1019 | 46.20923
189.9817 | 85.99396 | -722.1754 | 46.27954
189.9833 | 86.01072 | -722.2471 | 46.36743
189.985 | 86.02749 | -722.3173 | 46.46411
189.9867 | 86.04427 | -722.387 | 46.55054
189.9883 | 86.06104 | -722.4572 | 46.6171875
189.99 | 86.07782 | -722.5288 | 46.66113
189.9917 | 86.09459 | -722.6022 | 46.67065
189.9933 | 86.11135 | -722.6779 | 46.63916
189.995 | 86.12811 | -722.756 | 46.58569
189.9967 | 86.14488 | -722.8355 | 46.54395
189.9983 | 86.16164 | -722.9149 | 46.54321
190 | 86.17841 | -722.9935 | 46.59375
190.0017 | 86.19518 | -723.0715 | 46.68457
190.0033 | 86.21192 | -723.1494 | 46.7959
190.005 | 86.22868 | -723.2269 | 46.91162
190.0067 | 86.24545 | -723.3039 | 47.02368
190.0083 | 86.26223 | -723.3812 | 47.12036
190.01 | 86.27901 | -723.46 | 47.19434
190.0117 | 86.29579 | -723.541 | 47.24927
190.0133 | 86.31255 | -723.624 | 47.30054
190.015 | 86.32933 | -723.7078 | 47.35913
190.0167 | 86.34611 | -723.7913 | 47.42358
190.0183 | 86.36289 | -723.8738 | 47.49609375
190.02 | 86.37968 | -723.9552 | 47.59058
190.0217 | 86.39648 | -724.036 | 47.70264
190.0233 | 86.41326 | -724.1174 | 47.81689
190.025 | 86.43005 | -724.2002 | 47.92822
190.0267 | 86.44683 | -724.2835 | 48.052
190.0283 | 86.46361 | -724.366 | 48.20435
190.03 | 86.48039 | -724.4473 | 48.38892
190.0317 | 86.49717 | -724.5283 | 48.59033
190.0333 | 86.51398 | -724.6086 | 48.77197
190.035 | 86.53075 | -724.6876 | 48.89941
190.0367 | 86.54752 | -724.7656 | 48.9646
190.0383 | 86.56432 | -724.844 | 48.99463
190.04 | 86.58109 | -724.9244 | 49.02905
190.0417 | 86.59788 | -725.007 | 49.09424
190.0433 | 86.61465 | -725.0908 | 49.1953125
190.045 | 86.63143 | -725.1753 | 49.31543
190.0467 | 86.64821 | -725.2607 | 49.44287
190.0483 | 86.66499 | -725.3469 | 49.56299
190.05 | 86.68177 | -725.4322 | 49.65967
190.0517 | 86.69856 | -725.5148 | 49.71973
190.0533 | 86.71534 | -725.5941 | 49.74316
190.055 | 86.73214 | -725.6717 | 49.74463
190.0567 | 86.74892 | -725.7498 | 49.75195
190.0583 | 86.76569 | -725.8292 | 49.79224
190.06 | 86.78248 | -725.9101 | 49.87573
190.0617 | 86.79926 | -725.9931 | 49.98486
190.0633 | 86.81602 | -726.0771 | 50.08301
190.065 | 86.83279 | -726.1601 | 50.14893
190.0667 | 86.84958 | -726.2412 | 50.18555
190.0683 | 86.86636 | -726.3217 | 50.21118
190.07 | 86.88315 | -726.404 | 50.24048
190.0717 | 86.89993 | -726.4896 | 50.27051
190.0733 | 86.91673 | -726.578 | 50.29248
190.075 | 86.93349 | -726.6666 | 50.31299
190.0767 | 86.95028 | -726.7529 | 50.34375
190.0783 | 86.96706 | -726.8364 | 50.38184
190.08 | 86.98384 | -726.9184 | 50.41479
190.0817 | 87.00063 | -727.0006 | 50.43091
190.0833 | 87.01743 | -727.0847 | 50.43384
190.085 | 87.03419 | -727.1711 | 50.43384
190.0867 | 87.05099 | -727.259 | 50.43311
190.0883 | 87.06776 | -727.3472 | 50.41992
190.09 | 87.08456 | -727.4342 | 50.38843
190.0917 | 87.10136 | -727.5195 | 50.35913
190.0933 | 87.11815 | -727.6033 | 50.35986
190.095 | 87.13493 | -727.6863 | 50.40454
190.0967 | 87.15173 | -727.7694 | 50.47265625
190.0983 | 87.16852 | -727.8538 | 50.53711
190.1 | 87.1853 | -727.9406 | 50.58618
190.1017 | 87.20209 | -728.0301 | 50.61914
190.1033 | 87.21887 | -728.1206 | 50.62939
190.105 | 87.23565 | -728.2096 | 50.63086
190.1067 | 87.25244 | -728.2965 | 50.65356
190.1083 | 87.26923 | -728.3823 | 50.71362
190.11 | 87.28602 | -728.4678 | 50.80151
190.1117 | 87.3028 | -728.5527 | 50.8938
190.1133 | 87.31959 | -728.6366 | 50.9729
190.115 | 87.33637 | -728.7193 | 51.03223
190.1167 | 87.35316 | -728.8013 | 51.0813
190.1183 | 87.36994 | -728.8829 | 51.12671
190.12 | 87.38671875 | -728.9641 | 51.16699
190.1217 | 87.40352 | -729.0452 | 51.20874
190.1233 | 87.4203 | -729.127 | 51.26514
190.125 | 87.43707 | -729.2098 | 51.33765
190.1267 | 87.45387 | -729.2937 | 51.40576
190.1283 | 87.47066 | -729.3781 | 51.45044
190.13 | 87.48744 | -729.4624 | 51.47754
190.1317 | 87.50423 | -729.5459 | 51.50977
190.1333 | 87.52102 | -729.6288 | 51.55957
190.135 | 87.53781 | -729.7114 | 51.62622
190.1367 | 87.5546 | -729.7944 | 51.69140625
190.1383 | 87.57138 | -729.8778 | 51.7251
190.14 | 87.5882 | -729.9612 | 51.70459
190.1417 | 87.60499 | -730.0447 | 51.6394
190.1433 | 87.62178 | -730.1284 | 51.56177
190.145 | 87.63856 | -730.2122 | 51.50317
190.1467 | 87.65536 | -730.2963 | 51.48193
190.1483 | 87.67215 | -730.3812 | 51.48486
190.15 | 87.68894 | -730.4673 | 51.48633
190.1517 | 87.70573 | -730.5551 | 51.47388
190.1533 | 87.72253 | -730.6452 | 51.46069
190.155 | 87.73931 | -730.7374 | 51.47021
190.1567 | 87.7561 | -730.8307 | 51.51123
190.1583 | 87.77288 | -730.9234 | 51.57642
190.16 | 87.7897 | -731.0134 | 51.65259
190.1617 | 87.80647 | -731.1003 | 51.73682
190.1633 | 87.82327 | -731.1857 | 51.83423
190.165 | 87.84006 | -731.2727 | 51.94556
190.1667 | 87.85684 | -731.3628 | 52.0481
190.1683 | 87.87363 | -731.4549 | 52.1272
190.17 | 87.89044 | -731.5466 | 52.19312
190.1717 | 87.90723 | -731.637 | 52.26489
190.1733 | 87.92403 | -731.7266 | 52.3418
190.175 | 87.94083 | -731.8161 | 52.40479
190.1767 | 87.95762 | -731.9055 | 52.4458
190.1783 | 87.97443 | -731.9939 | 52.4751
190.18 | 87.99123 | -732.0798 | 52.51318
190.1817 | 88.00802 | -732.1626 | 52.56299
190.1833 | 88.02481 | -732.2439 | 52.62085
190.185 | 88.0416 | -732.3269 | 52.68677
190.1867 | 88.0584 | -732.4126 | 52.76074
190.1883 | 88.0752 | -732.4998 | 52.8252
190.19 | 88.09197 | -732.5869 | 52.86914
190.1917 | 88.10875 | -732.6729 | 52.90503
190.1933 | 88.12553 | -732.7573 | 52.94312
190.195 | 88.14231 | -732.8411 | 52.96655
190.1967 | 88.1591 | -732.9257 | 52.94971
190.1983 | 88.17587 | -733.0119 | 52.89551
190.2 | 88.19267 | -733.0994 | 52.83618
190.2017 | 88.20943 | -733.1873 | 52.81567
190.2033 | 88.2262 | -733.2755 | 52.8515625
190.205 | 88.24299 | -733.3648 | 52.91895
190.2067 | 88.25977 | -733.4558 | 52.97607
190.2083 | 88.27654 | -733.5471 | 53.00098
190.21 | 88.29332 | -733.6376 | 52.99878
190.2117 | 88.3101 | -733.7275 | 52.99146
190.2133 | 88.32687 | -733.8178 | 52.99072
190.215 | 88.34364 | -733.9077 | 53.00024
190.2167 | 88.36043 | -733.9959 | 53.02002
190.2183 | 88.3772 | -734.0819 | 53.05151
190.22 | 88.394 | -734.1674 | 53.109375
190.2217 | 88.41077 | -734.2539 | 53.21484375
190.2233 | 88.42756 | -734.3414 | 53.35986
190.225 | 88.44434 | -734.4298 | 53.50342
190.2267 | 88.46113 | -734.5189 | 53.59937
190.2283 | 88.47791 | -734.6089 | 53.64404
190.23 | 88.49471 | -734.6984 | 53.66675
190.2317 | 88.5115 | -734.787 | 53.70483
190.2333 | 88.52829 | -734.8761 | 53.77295
190.235 | 88.54509 | -734.9671 | 53.8689
190.2367 | 88.56185 | -735.059 | 53.97803
190.2383 | 88.57863 | -735.1499 | 54.08203125
190.24 | 88.59541 | -735.2387 | 54.17725
190.2417 | 88.61219 | -735.3264 | 54.26221
190.2433 | 88.62897 | -735.4147 | 54.33838
190.245 | 88.64574 | -735.5046 | 54.40723
190.2467 | 88.66253 | -735.5957 | 54.46948
190.2483 | 88.67931 | -735.6874 | 54.52075
190.25 | 88.69608 | -735.7796 | 54.56763
190.2517 | 88.71288 | -735.8715 | 54.62036
190.2533 | 88.72964 | -735.9625 | 54.67676
190.255 | 88.74642 | -736.0529 | 54.73389
190.2567 | 88.76318 | -736.1433 | 54.80566
190.2583 | 88.77997 | -736.2345 | 54.9140625
190.26 | 88.79675 | -736.3264 | 55.06787
190.2617 | 88.81354 | -736.4197 | 55.24658
190.2633 | 88.83029 | -736.5144 | 55.42896
190.265 | 88.84707 | -736.6092 | 55.61499
190.2667 | 88.86385 | -736.7025 | 55.80762
190.2683 | 88.88062 | -736.7935 | 55.98633
190.27 | 88.89741 | -736.8829 | 56.12915
190.2717 | 88.91418 | -736.972 | 56.24707
190.2733 | 88.93096 | -737.0623 | 56.3606
190.275 | 88.94776 | -737.1539 | 56.47412
190.2767 | 88.96455 | -737.2464 | 56.58472
190.2783 | 88.98133 | -737.3392 | 56.69824
190.28 | 88.99812 | -737.4326 | 56.82421875
190.2817 | 89.01491 | -737.5267 | 56.96118
190.2833 | 89.03172 | -737.6212 | 57.09888
190.285 | 89.04849 | -737.7155 | 57.22925
190.2867 | 89.06528 | -737.8094 | 57.35815
190.2883 | 89.08208 | -737.9039 | 57.48999
190.29 | 89.09888 | -737.9992 | 57.6167
190.2917 | 89.11567 | -738.0944 | 57.71851
190.2933 | 89.13245 | -738.1893 | 57.79468
190.295 | 89.14925 | -738.2839 | 57.86426
190.2967 | 89.16602 | -738.3789 | 57.94409
190.2983 | 89.18282 | -738.4749 | 58.03857
190.3 | 89.19959 | -738.572 | 58.14917
190.3017 | 89.21638 | -738.6709 | 58.27148
190.3033 | 89.23315 | -738.7713 | 58.39014
190.305 | 89.24995 | -738.8729 | 58.49341
190.3067 | 89.26673 | -738.976 | 58.60254
190.3083 | 89.28351 | -739.0804 | 58.74683
190.31 | 89.30029 | -739.1845 | 58.93066
190.3117 | 89.31706 | -739.2863 | 59.12549
190.3133 | 89.33385 | -739.3857 | 59.30347
190.315 | 89.35062 | -739.4837 | 59.45654
190.3167 | 89.3674 | -739.5822 | 59.60303
190.3183 | 89.38419 | -739.6824 | 59.765625
190.32 | 89.40096 | -739.7839 | 59.94214
190.3217 | 89.41776 | -739.8852 | 60.11938
190.3233 | 89.43455 | -739.9854 | 60.28198
190.325 | 89.45133 | -740.0846 | 60.42627
190.3267 | 89.46812 | -740.1839 | 60.55371
190.3283 | 89.48492 | -740.2844 | 60.66504
190.33 | 89.50171 | -740.3865 | 60.75659
190.3317 | 89.51851 | -740.4888 | 60.82764
190.3333 | 89.5353 | -740.5894 | 60.88037
190.335 | 89.55209 | -740.6877 | 60.92358
190.3367 | 89.56889 | -740.7846 | 60.97192
190.3383 | 89.5857 | -740.8815 | 61.03198
190.34 | 89.60249 | -740.9799 | 61.10303
190.3417 | 89.61929 | -741.0802 | 61.18213
190.3433 | 89.63608 | -741.1824 | 61.27588
190.345 | 89.65288 | -741.2855 | 61.39526
190.3467 | 89.66965 | -741.3889 | 61.53003
190.3483 | 89.68646 | -741.4928 | 61.65894
190.35 | 89.70325 | -741.5981 | 61.771
190.3517 | 89.72006 | -741.7044 | 61.87939
190.3533 | 89.73685 | -741.81 | 62.00171
190.355 | 89.75365 | -741.914 | 62.13354
190.3567 | 89.77045 | -742.017 | 62.26465
190.3583 | 89.78725 | -742.1209 | 62.38403
190.36 | 89.80405 | -742.2268 | 62.47412
190.3617 | 89.82086 | -742.3344 | 62.53198
190.3633 | 89.83765 | -742.4425 | 62.578125
190.365 | 89.85446 | -742.5502 | 62.63379
190.3667 | 89.87128 | -742.6568 | 62.69678
190.3683 | 89.88807 | -742.7616 | 62.74512
190.37 | 89.90486 | -742.8648 | 62.75903
190.3717 | 89.92165 | -742.9669 | 62.74292
190.3733 | 89.93847 | -743.0681 | 62.72681
190.375 | 89.95525 | -743.1678 | 62.74731
190.3767 | 89.97204 | -743.2663 | 62.81763
190.3783 | 89.98883 | -743.3649 | 62.91724
190.38 | 90.00563 | -743.4649 | 63.02563
190.3817 | 90.02242 | -743.5668 | 63.1311
190.3833 | 90.03922 | -743.6705 | 63.22192
190.385 | 90.05602 | -743.7772 | 63.29004
190.3867 | 90.07281 | -743.8875 | 63.34131
190.3883 | 90.08961 | -744.0004 | 63.38745
190.39 | 90.10641 | -744.1143 | 63.42847
190.3917 | 90.12321 | -744.228 | 63.4563
190.3933 | 90.14001 | -744.3411 | 63.47974
190.395 | 90.15681 | -744.4531 | 63.51929
190.3967 | 90.1736 | -744.5635 | 63.58521
190.3983 | 90.19039 | -744.6724 | 63.6665
190.4 | 90.20718 | -744.7809 | 63.74414
190.4017 | 90.22398 | -744.8886 | 63.802
190.4033 | 90.24078 | -744.9949 | 63.84595
190.405 | 90.25755 | -745.1001 | 63.88843
190.4067 | 90.27435 | -745.2049 | 63.94116
190.4083 | 90.29115 | -745.3093 | 64.01807
190.41 | 90.30794 | -745.4126 | 64.13086
190.4117 | 90.32473 | -745.5144 | 64.2832
190.4133 | 90.34154 | -745.6151 | 64.46338
190.415 | 90.35832 | -745.716 | 64.65381
190.4167 | 90.37513 | -745.8184 | 64.84644
190.4183 | 90.39192 | -745.9225 | 65.03613
190.42 | 90.4087 | -746.0277 | 65.21338
190.4217 | 90.4255 | -746.1337 | 65.37378
190.4233 | 90.44229 | -746.2408 | 65.51514
190.425 | 90.45908 | -746.3487 | 65.63086
190.4267 | 90.47588 | -746.4566 | 65.69678
190.4283 | 90.49268 | -746.564 | 65.69678
190.43 | 90.50948 | -746.6712 | 65.64185
190.4317 | 90.52628 | -746.7785 | 65.56128
190.4333 | 90.54307 | -746.8861 | 65.48657
190.435 | 90.55987 | -746.9944 | 65.45435
190.4367 | 90.57664 | -747.1033 | 65.48877
190.4383 | 90.59344 | -747.2127 | 65.59204
190.44 | 90.61023 | -747.3226 | 65.73926
190.4417 | 90.62701 | -747.4329 | 65.89087
190.4433 | 90.64379 | -747.5437 | 66.0249
190.445 | 90.66057 | -747.6549 | 66.13477
190.4467 | 90.67737 | -747.7666 | 66.22925
190.4483 | 90.69415 | -747.8786 | 66.32446
190.45 | 90.71092 | -747.9916 | 66.44604
190.4517 | 90.7277 | -748.1059 | 66.60645
190.4533 | 90.74447 | -748.2218 | 66.80347
190.455 | 90.76125 | -748.3389 | 67.0188
190.4567 | 90.77804 | -748.4559 | 67.22168
190.4583 | 90.79482 | -748.5717 | 67.396
190.46 | 90.81161 | -748.6859 | 67.55127
190.4617 | 90.82841 | -748.7993 | 67.7124
190.4633 | 90.8452 | -748.9127 | 67.88452
190.465 | 90.86198 | -749.0264 | 68.05737
190.4667 | 90.87878 | -749.1398 | 68.22876
190.4683 | 90.89557 | -749.252 | 68.40601
190.47 | 90.91236 | -749.3623 | 68.58691
190.4717 | 90.92915 | -749.4706 | 68.77295
190.4733 | 90.94594 | -749.5777 | 68.96924
190.475 | 90.96272 | -749.6852 | 69.17871
190.4767 | 90.97949 | -749.7956 | 69.38599
190.4783 | 90.99628 | -749.9105 | 69.57349
190.48 | 91.01307 | -750.0295 | 69.73682
190.4817 | 91.02985 | -750.1507 | 69.88989
190.4833 | 91.04662 | -750.2718 | 70.03857
190.485 | 91.06342 | -750.3907 | 70.17847
190.4867 | 91.08022 | -750.5061 | 70.30591
190.4883 | 91.09701 | -750.6192 | 70.42749
190.49 | 91.1138 | -750.7319 | 70.55273
190.4917 | 91.1306 | -750.8465 | 70.67871
190.4933 | 91.14738 | -750.9632 | 70.80396
190.495 | 91.16415 | -751.0813 | 70.93066
190.4967 | 91.18095 | -751.2 | 71.07642
190.4983 | 91.19773 | -751.3178 | 71.25879
190.5 | 91.21452 | -751.4347 | 71.48584
190.5017 | 91.2313 | -751.5518 | 71.74658
190.5033 | 91.2481 | -751.6704 | 72.01978
190.505 | 91.26491 | -751.7907 | 72.27612
190.5067 | 91.2817 | -751.9122 | 72.50171
190.5083 | 91.29849 | -752.0344 | 72.70532
190.51 | 91.31531 | -752.1571 | 72.91187
190.5117 | 91.33208 | -752.2796 | 73.13306
190.5133 | 91.34888 | -752.4022 | 73.3667
190.515 | 91.36567 | -752.5259 | 73.60107
190.5167 | 91.38247 | -752.651 | 73.82153
190.5183 | 91.39926 | -752.7766 | 74.00098
190.52 | 91.41605 | -752.9011 | 74.12476
190.5217 | 91.43285 | -753.0241 | 74.20679
190.5233 | 91.44967 | -753.1467 | 74.2793
190.525 | 91.46647 | -753.2694 | 74.37671
190.5267 | 91.48326 | -753.3919 | 74.51514
190.5283 | 91.50007 | -753.5137 | 74.70557
190.53 | 91.51688 | -753.6355 | 74.93335
190.5317 | 91.53369 | -753.758 | 75.16772
190.5333 | 91.5505 | -753.8815 | 75.38232
190.535 | 91.56729 | -754.0062 | 75.58301
190.5367 | 91.5841 | -754.1326 | 75.78882
190.5383 | 91.60091 | -754.2619 | 76.01953125
190.54 | 91.61774 | -754.3942 | 76.29053
190.5417 | 91.63454 | -754.5288 | 76.60327
190.5433 | 91.65135 | -754.6648 | 76.93652
190.545 | 91.66816 | -754.801 | 77.25952
190.5467 | 91.68497 | -754.9357 | 77.55103
190.5483 | 91.7018 | -755.0682 | 77.80591
190.55 | 91.71859 | -755.1986 | 78.02856
190.5517 | 91.73541 | -755.328 | 78.22852
190.5533 | 91.75222 | -755.4567 | 78.42114
190.555 | 91.76904 | -755.5845 | 78.609375
190.5567 | 91.78586 | -755.7111 | 78.79175
190.5583 | 91.80268 | -755.837 | 78.97632
190.56 | 91.81949 | -755.9624 | 79.18506
190.5617 | 91.8363 | -756.0876 | 79.42676
190.5633 | 91.8531 | -756.2134 | 79.68384
190.565 | 91.86992 | -756.3407 | 79.9292
190.5667 | 91.88674 | -756.4699 | 80.16357
190.5683 | 91.90355 | -756.6003 | 80.40161
190.57 | 91.92036 | -756.7316 | 80.6484375
190.5717 | 91.93716 | -756.8636 | 80.89233
190.5733 | 91.95399 | -756.9959 | 81.11792
190.575 | 91.9708 | -757.1284 | 81.32373
190.5767 | 91.98763 | -757.2617 | 81.5105
190.5783 | 92.00443 | -757.397 | 81.67456
190.58 | 92.02126 | -757.5349 | 81.802
190.5817 | 92.03807 | -757.6754 | 81.88477
190.5833 | 92.05488 | -757.8183 | 81.93237
190.585 | 92.07169 | -757.9632 | 81.97632
190.5867 | 92.08849 | -758.1087 | 82.05396
190.5883 | 92.1053 | -758.2533 | 82.19604
190.59 | 92.12212 | -758.3961 | 82.39893
190.5917 | 92.13891 | -758.5368 | 82.64136
190.5933 | 92.15569 | -758.6761 | 82.9021
190.595 | 92.17249 | -758.8147 | 83.18188
190.5967 | 92.18931 | -758.953 | 83.48511
190.5983 | 92.2061 | -759.0919 | 83.8103
190.6 | 92.22291 | -759.2324 | 84.14282
190.6017 | 92.2397 | -759.3753 | 84.46069
190.6033 | 92.2565 | -759.52 | 84.73828125
190.605 | 92.27331 | -759.6644 | 84.96826
190.6067 | 92.2901 | -759.8075 | 85.16382
190.6083 | 92.30689 | -759.9497 | 85.33887
190.61 | 92.32369 | -760.092 | 85.51831
190.6117 | 92.34047 | -760.2345 | 85.72265625
190.6133 | 92.35726 | -760.3765 | 85.95557
190.615 | 92.37405 | -760.5178 | 86.20752
190.6167 | 92.39085 | -760.6585 | 86.45947
190.6183 | 92.40765 | -760.7987 | 86.68945
190.62 | 92.42444 | -760.9389 | 86.88208
190.6217 | 92.44123 | -761.0788 | 87.04248
190.6233 | 92.45803 | -761.2179 | 87.18677
190.625 | 92.47481 | -761.3565 | 87.32739
190.6267 | 92.49162 | -761.4962 | 87.47607
190.6283 | 92.50839 | -761.6388 | 87.63574
190.63 | 92.52519 | -761.7854 | 87.80859375
190.6317 | 92.54197 | -761.9348 | 87.99463
190.6333 | 92.55876 | -762.0853 | 88.19165
190.635 | 92.57555 | -762.2365 | 88.39893
190.6367 | 92.59234 | -762.3885 | 88.61572
190.6383 | 92.60912 | -762.5416 | 88.84497
190.64 | 92.62589 | -762.6953 | 89.07568
190.6417 | 92.64266 | -762.8489 | 89.28515625
190.6433 | 92.65944 | -763.0007 | 89.4609375
190.645 | 92.67623 | -763.1491 | 89.61768
190.6467 | 92.69301 | -763.2941 | 89.78394
190.6483 | 92.70981 | -763.4376 | 89.9765625
190.65 | 92.72659 | -763.5814 | 90.18384
190.6517 | 92.74336 | -763.7268 | 90.38965
190.6533 | 92.76014 | -763.8751 | 90.59546
190.655 | 92.77692 | -764.0266 | 90.81079
190.6567 | 92.79369 | -764.1799 | 91.04296875
190.6583 | 92.81045 | -764.3333 | 91.2854
190.66 | 92.82723 | -764.4859 | 91.52856
190.6617 | 92.84399 | -764.6372 | 91.77173
190.6633 | 92.86076 | -764.7885 | 92.02075
190.665 | 92.87754 | -764.9409 | 92.2771
190.6667 | 92.8943 | -765.0956 | 92.52979
190.6683 | 92.91108 | -765.2528 | 92.76196
190.67 | 92.92786 | -765.4116 | 92.96484375
190.6717 | 92.94464 | -765.5707 | 93.14502
190.6733 | 92.96142 | -765.729 | 93.3208
190.675 | 92.97818 | -765.8861 | 93.49512
190.6767 | 92.99495 | -766.0427 | 93.65918
190.6783 | 93.0118 | -766.1993 | 93.81006
190.68 | 93.02863 | -766.3568 | 93.95508
190.6817 | 93.04549 | -766.5148 | 94.10522
190.6833 | 93.06233 | -766.6728 | 94.27075
190.685 | 93.07919 | -766.8304 | 94.46777
190.6867 | 93.09603 | -766.9881 | 94.72192
190.6883 | 93.11288 | -767.1464 | 95.03979
190.69 | 93.12973 | -767.3056 | 95.40015
190.6917 | 93.14658 | -767.465 | 95.77295
190.6933 | 93.16343 | -767.6245 | 96.12524
190.695 | 93.18028 | -767.7841 | 96.42847
190.6967 | 93.19714 | -767.9441 | 96.6796875
190.6983 | 93.21398 | -768.1048 | 96.90967
190.7 | 93.23082 | -768.2656 | 97.16602
190.7017 | 93.24767 | -768.4261 | 97.47803
190.7033 | 93.2645 | -768.5865 | 97.83838
190.705 | 93.28135 | -768.7471 | 98.20532
190.7067 | 93.2982 | -768.9077 | 98.5481
190.7083 | 93.31506 | -769.0673 | 98.85718
190.71 | 93.3319 | -769.2263 | 99.12012
190.7117 | 93.34874 | -769.3859 | 99.32886
190.7133 | 93.36559 | -769.5475 | 99.50024
190.715 | 93.38244 | -769.7115 | 99.67529
190.7167 | 93.39928 | -769.8766 | 99.87964
190.7183 | 93.41612 | -770.0414 | 100.1089
190.72 | 93.43297 | -770.206 | 100.3521
190.7217 | 93.44982 | -770.3712 | 100.6113
190.7233 | 93.46667 | -770.5374 | 100.8984375
190.725 | 93.48352 | -770.7048 | 101.2039
190.7267 | 93.50039 | -770.8731 | 101.4961
190.7283 | 93.51723 | -771.0426 | 101.7466
190.73 | 93.53409 | -771.2141 | 101.9626
190.7317 | 93.55093 | -771.3876 | 102.1729
190.7333 | 93.56779 | -771.5625 | 102.4094
190.735 | 93.58463 | -771.7373 | 102.6796875
190.7367 | 93.6015 | -771.9108 | 102.9705
190.7383 | 93.61835 | -772.0832 | 103.27
190.74 | 93.63523 | -772.2557 | 103.5813
190.7417 | 93.6521 | -772.4305 | 103.9087
190.7433 | 93.66896 | -772.609 | 104.2427
190.745 | 93.68583 | -772.7904 | 104.5715
190.7467 | 93.70271 | -772.9722 | 104.896
190.7483 | 93.71957 | -773.1533 | 105.2292
190.75 | 93.73643 | -773.3337 | 105.5823
190.7517 | 93.75332 | -773.5128 | 105.9558
190.7533 | 93.77018 | -773.689 | 106.3359375
190.755 | 93.78705 | -773.8624 | 106.697
190.7567 | 93.80391 | -774.0352 | 107.0193
190.7583 | 93.82078 | -774.2094 | 107.313
190.76 | 93.83764 | -774.3851 | 107.6118
190.7617 | 93.85451 | -774.562 | 107.9385
190.7633 | 93.87138 | -774.741 | 108.2886
190.765 | 93.88824 | -774.923 | 108.6453
190.7667 | 93.90508 | -775.1065 | 108.9983
190.7683 | 93.92195 | -775.2884 | 109.3433
190.77 | 93.93882 | -775.467 | 109.675
190.7717 | 93.95568 | -775.6433 | 109.9878
190.7733 | 93.97253 | -775.82 | 110.2793
190.775 | 93.98938 | -775.9992 | 110.5583
190.7767 | 94.00625 | -776.1811 | 110.844
190.7783 | 94.02309 | -776.3649 | 111.1538
190.78 | 94.03996 | -776.5499 | 111.4893
190.7817 | 94.05681 | -776.7365 | 111.8357
190.7833 | 94.07368 | -776.9246 | 112.1667
190.785 | 94.09054 | -777.113 | 112.4597
190.7867 | 94.10741 | -777.3008 | 112.7183
190.7883 | 94.12427 | -777.4885 | 112.9695
190.79 | 94.14112 | -777.6768 | 113.2405
190.7917 | 94.15797 | -777.8659 | 113.5386
190.7933 | 94.17484 | -778.056 | 113.8704
190.795 | 94.19169 | -778.2472 | 114.2476
190.7967 | 94.20856 | -778.4389 | 114.6643
190.7983 | 94.22542 | -778.6298 | 115.0898
190.8 | 94.24229 | -778.8194 | 115.5029
190.8017 | 94.25916 | -779.009 | 115.9028
190.8033 | 94.27602 | -779.2009 | 116.2866
190.805 | 94.29289 | -779.3952 | 116.6338
190.8067 | 94.30975 | -779.5912 | 116.9319
190.8083 | 94.32662 | -779.788 | 117.2021
190.81 | 94.34348 | -779.985 | 117.49
190.8117 | 94.36035 | -780.1822 | 117.8284
190.8133 | 94.37721 | -780.3797 | 118.21
190.815 | 94.39408 | -780.5776 | 118.6106
190.8167 | 94.41096 | -780.7757 | 119.0046
190.8183 | 94.42781 | -780.9743 | 119.3877
190.82 | 94.44468 | -781.1737 | 119.7634
190.8217 | 94.46154 | -781.374 | 120.1333
190.8233 | 94.47841 | -781.5753 | 120.4885
190.825 | 94.49524 | -781.7777 | 120.8298
190.8267 | 94.51209 | -781.9807 | 121.1748
190.8283 | 94.52894 | -782.1836 | 121.5352
190.83 | 94.54579 | -782.3864 | 121.8853
190.8317 | 94.56264 | -782.59 | 122.1672
190.8333 | 94.57949 | -782.7952 | 122.458
190.835 | 94.59635 | -783.002 | 122.7495
190.8367 | 94.61319 | -783.2097 | 123.0674
190.8383 | 94.63004 | -783.4177 | 123.4197
190.84 | 94.6469 | -783.6261 | 123.7756
190.8417 | 94.66377 | -783.8347 | 124.1177
190.8433 | 94.6806 | -784.0437 | 124.4604
190.845 | 94.69746 | -784.2525 | 124.8442
190.8467 | 94.7143 | -784.4605 | 125.2537
190.8483 | 94.73117 | -784.6674 | 125.6125
190.85 | 94.74803 | -784.8733 | 125.8857
190.8517 | 94.76488 | -785.0792 | 126.1113
190.8533 | 94.78175 | -785.286 | 126.3574
190.855 | 94.7986 | -785.4942 | 126.6394
190.8567 | 94.81545 | -785.7042 | 126.9353
190.8583 | 94.83231 | -785.9162 | 127.2715
190.86 | 94.84917 | -786.1301 | 127.6567
190.8617 | 94.86603 | -786.3452 | 128.0493
190.8633 | 94.8829 | -786.5611 | 128.4302
190.865 | 94.89976 | -786.7772 | 128.8154
190.8667 | 94.91661 | -786.9938 | 129.1611
190.8683 | 94.93347 | -787.2109 | 129.3801
190.87 | 94.95033 | -787.4287 | 129.5002
190.8717 | 94.96718 | -787.6456 | 129.6401
190.8733 | 94.98402 | -787.8574 | 129.8313
190.875 | 95.00089 | -788.0707 | 130.0671
190.8767 | 95.01774 | -788.2851 | 130.3777
190.8783 | 95.03461 | -788.5028 | 130.76
190.88 | 95.05145 | -788.7239 | 131.1482
190.8817 | 95.06831 | -788.9444 | 131.53125
190.8833 | 95.08515 | -789.1625 | 131.9041
190.885 | 95.10201 | -789.3808 | 132.2871
190.8867 | 95.11885 | -789.6046 | 132.6987
190.8883 | 95.13572 | -789.833 | 133.1206
190.89 | 95.15257 | -790.0589 | 133.5198
190.8917 | 95.16942 | -790.2785 | 133.8918
190.8933 | 95.18627 | -790.4943 | 134.283
190.895 | 95.20313 | -790.712 | 134.71
190.8967 | 95.21999 | -790.933 | 135.2292
190.8983 | 95.23683 | -791.1555 | 135.8489
190.9 | 95.25368 | -791.3817 | 136.481
190.9017 | 95.27053 | -791.6123 | 137.042
190.9033 | 95.28738 | -791.8444 | 137.5371
190.905 | 95.30425 | -792.0765 | 137.9773
190.9067 | 95.3211 | -792.31 | 138.3413
190.9083 | 95.33795 | -792.5412 | 138.6152
190.91 | 95.35481 | -792.7623 | 138.9133
190.9117 | 95.37168 | -792.9753 | 139.303
190.9133 | 95.38854 | -793.1897 | 139.7351
190.915 | 95.4054 | -793.4093 | 140.2493
190.9167 | 95.42226 | -793.6342 | 140.7502
190.9183 | 95.43913 | -793.8668 | 141.2395
190.92 | 95.45599 | -794.1063 | 141.6995
190.9217 | 95.47285 | -794.3468 | 142.1279
190.9233 | 95.48972 | -794.587 | 142.5586
190.925 | 95.5066 | -794.8267 | 143.015625
190.9267 | 95.52345 | -795.0676 | 143.4976
190.9283 | 95.54031 | -795.3107 | 143.9744
190.93 | 95.55718 | -795.5539 | 144.4775
190.9317 | 95.57404 | -795.794 | 145.0876
190.9333 | 95.5909 | -796.031 | 145.8318
190.935 | 95.60776 | -796.2695 | 146.6572
190.9367 | 95.62463 | -796.5119 | 147.4753
190.9383 | 95.64147 | -796.7633 | 148.2451
190.94 | 95.65833 | -797.0249 | 148.9644
190.9417 | 95.67519 | -797.2896 | 149.6015625
190.9433 | 95.69204 | -797.5502 | 150.1648
190.945 | 95.7089 | -797.8067 | 150.7229
190.9467 | 95.72575 | -798.0592 | 151.3125
190.9483 | 95.7426 | -798.3057 | 151.9153
190.95 | 95.75945 | -798.5451 | 152.5598
190.9517 | 95.77632 | -798.787 | 153.3223
190.9533 | 95.79315 | -799.0373 | 154.1733
190.955 | 95.81001 | -799.2902 | 155.0017
190.9567 | 95.82685 | -799.5448 | 155.7766
190.9583 | 95.84372 | -799.7999 | 156.5105
190.96 | 95.86057 | -800.0551 | 157.177
190.9617 | 95.87742 | -800.3111 | 157.7688
190.9633 | 95.89426 | -800.5679 | 158.3232
190.965 | 95.91112 | -800.8243 | 158.8396
190.9667 | 95.92799 | -801.0805 | 159.342
190.9683 | 95.94483 | -801.3389 | 159.8452
190.97 | 95.96169 | -801.6024 | 160.3579
190.9717 | 95.97853 | -801.8728 | 160.9182
190.9733 | 95.99538 | -802.1496 | 161.5745
190.975 | 96.01223 | -802.4311 | 162.3494
190.9767 | 96.0291 | -802.7157 | 163.1924
190.9783 | 96.04594 | -803.0016 | 164.0427
190.98 | 96.0628 | -803.2868 | 164.7803
190.9817 | 96.07967 | -803.5692 | 165.3669
190.9833 | 96.09651 | -803.8485 | 165.9031
190.985 | 96.11338 | -804.1261 | 166.481
190.9867 | 96.13023 | -804.4047 | 167.0823
190.9883 | 96.14708 | -804.6859 | 167.7034
190.99 | 96.16393 | -804.9696 | 168.4182
190.9917 | 96.18078 | -805.2545 | 169.3015
190.9933 | 96.19762 | -805.5392 | 170.2551
190.995 | 96.21449 | -805.8231 | 171.178
190.9967 | 96.23133 | -806.1065 | 172.0994
190.9983 | 96.24818 | -806.3906 | 173.0017
191 | 96.26505 | -806.6767 | 173.8931
191.0017 | 96.28189 | -806.9649 | 174.7822
191.0033 | 96.29873 | -807.2537 | 175.6758
191.005 | 96.31557 | -807.5404 | 176.5811
191.0067 | 96.33243 | -807.8236 | 177.509
191.0083 | 96.34926 | -808.1052 | 178.4539
191.01 | 96.36611 | -808.388 | 179.3723
191.0117 | 96.38297 | -808.6739 | 180.2109375
191.0133 | 96.39981 | -808.9638 | 180.9346
191.015 | 96.41666 | -809.2586 | 181.5549
191.0167 | 96.43351 | -809.5601 | 182.1064
191.0183 | 96.45036 | -809.8689 | 182.6301
191.02 | 96.46721 | -810.1821 | 183.1523
191.0217 | 96.48406 | -810.4949 | 183.6965
191.0233 | 96.50089 | -810.8055 | 184.2971
191.025 | 96.51776 | -811.1149 | 184.9885
191.0267 | 96.53461 | -811.4237 | 185.7612
191.0283 | 96.55146 | -811.7302 | 186.5581
191.03 | 96.56831 | -812.0344 | 187.3337
191.0317 | 96.58517 | -812.3405 | 188.094
191.0333 | 96.60203 | -812.6535 | 188.8718
191.035 | 96.61887 | -812.9749 | 189.679
191.0367 | 96.63574 | -813.3021 | 190.5117
191.0383 | 96.65259 | -813.6318 | 191.3679
191.04 | 96.66944 | -813.9616 | 192.2424
191.0417 | 96.6863 | -814.291 | 193.1096
191.0433 | 96.70316 | -814.6203 | 193.9534
191.045 | 96.72001 | -814.9508 | 194.7949
191.0467 | 96.73687 | -815.283 | 195.703125
191.0483 | 96.75372 | -815.6167 | 196.7263
191.05 | 96.77055 | -815.9516 | 197.8447
191.0517 | 96.78741 | -816.2866 | 198.999
191.0533 | 96.80424 | -816.62 | 200.1416
191.055 | 96.82109 | -816.9507 | 201.2351
191.0567 | 96.83793 | -817.2791 | 202.2319
191.0583 | 96.85476 | -817.6066 | 203.0793
191.06 | 96.8716 | -817.9349 | 203.7715
191.0617 | 96.88843 | -818.2643 | 204.3655
191.0633 | 96.90527 | -818.5948 | 204.9558
191.065 | 96.9221 | -818.9273 | 205.5989
191.0667 | 96.93891 | -819.2642 | 206.2998
191.0683 | 96.9557 | -819.6062 | 207.0498
191.07 | 96.9725 | -819.9512 | 207.8679
191.0717 | 96.9893 | -820.297 | 208.7798
191.0733 | 97.0061 | -820.6441 | 209.7488
191.075 | 97.0229 | -820.9938 | 210.6702
191.0767 | 97.0397 | -821.3458 | 211.4663
191.0783 | 97.05653 | -821.6991 | 212.157
191.08 | 97.07332 | -822.0538 | 212.8132
191.0817 | 97.09012 | -822.4108 | 213.4753
191.0833 | 97.10695 | -822.7692 | 214.1426
191.085 | 97.12374 | -823.1277 | 214.8025
191.0867 | 97.14054 | -823.4866 | 215.4368
191.0883 | 97.15734 | -823.849 | 216.0337
191.09 | 97.17414 | -824.2175 | 216.5977
191.0917 | 97.19093 | -824.5922 | 217.1616
191.0933 | 97.20776 | -824.9713 | 217.7798
191.095 | 97.22456 | -825.3524 | 218.4888
191.0967 | 97.24136 | -825.7334 | 219.2944
191.0983 | 97.25816 | -826.1112 | 220.1638
191.1 | 97.27496 | -826.4834 | 221.0537
191.1017 | 97.29175 | -826.8498 | 221.9341
191.1033 | 97.30855 | -827.2125 | 222.8159
191.105 | 97.32535 | -827.5746 | 223.7234
191.1067 | 97.34218 | -827.9387 | 224.6499
191.1083 | 97.35897 | -828.3065 | 225.5552
191.11 | 97.37577 | -828.6778 | 226.4158
191.1117 | 97.3926 | -829.0525 | 227.2405
191.1133 | 97.40939 | -829.4328 | 228.0557
191.115 | 97.42619 | -829.8196 | 228.8671875
191.1167 | 97.44299 | -830.2094 | 229.6640625
191.1183 | 97.45979 | -830.5971 | 230.4529
191.12 | 97.47659 | -830.9819 | 231.2563
191.1217 | 97.49342 | -831.3662 | 232.0972
191.1233 | 97.51021 | -831.7512 | 232.9768
191.125 | 97.52701 | -832.1362 | 233.877
191.1267 | 97.54381 | -832.5205 | 234.7749
191.1283 | 97.56061 | -832.9038 | 235.6633
191.13 | 97.57743 | -833.2858 | 236.5305
191.1317 | 97.59423 | -833.6665 | 237.353
191.1333 | 97.61103 | -834.0484 | 238.1089
191.135 | 97.62785 | -834.4349 | 238.8046875
191.1367 | 97.64465 | -834.8274 | 239.4917
191.1383 | 97.66148 | -835.2252 | 240.2336
191.14 | 97.67828 | -835.6261 | 241.0796
191.1417 | 97.69511 | -836.0278 | 242.0559
191.1433 | 97.71191 | -836.4294 | 243.1604
191.145 | 97.72873 | -836.8323 | 244.3572
191.1467 | 97.74553 | -837.2384 | 245.5825
191.1483 | 97.76236 | -837.6481 | 246.7932
191.15 | 97.77915 | -838.0604 | 247.9797
191.1517 | 97.79598 | -838.4741 | 249.1479
191.1533 | 97.81278 | -838.8879 | 250.2795
191.155 | 97.82961 | -839.3017 | 251.3181
191.1567 | 97.84641 | -839.7163 | 252.2351
191.1583 | 97.86324 | -840.1325 | 253.0847
191.16 | 97.88004 | -840.5502 | 253.9592
191.1617 | 97.89683 | -840.9704 | 254.8982
191.1633 | 97.91366 | -841.3953 | 255.8767
191.165 | 97.93046 | -841.8256 | 256.8838
191.1667 | 97.94725 | -842.2589 | 257.9407
191.1683 | 97.96405 | -842.6923 | 259.0752
191.17 | 97.98085 | -843.1253 | 260.2852
191.1717 | 97.99764 | -843.5598 | 261.5559
191.1733 | 98.01444 | -843.9969 | 262.8699
191.175 | 98.03124 | -844.4346 | 264.1978
191.1767 | 98.04807 | -844.8717 | 265.4875
191.1783 | 98.06487 | -845.31 | 266.7012
191.18 | 98.08167 | -845.7528 | 267.8459
191.1817 | 98.09846 | -846.2012 | 268.9761
191.1833 | 98.11529 | -846.6547 | 270.1604
191.185 | 98.13206 | -847.1132 | 271.4216
191.1867 | 98.14886 | -847.5756 | 272.7085
191.1883 | 98.16568 | -848.0398 | 273.9492
191.19 | 98.18248 | -848.5048 | 275.1226
191.1917 | 98.19928 | -848.9715 | 276.2549
191.1933 | 98.21608 | -849.4401 | 277.3711
191.195 | 98.23287 | -849.9091 | 278.488
191.1967 | 98.24964 | -850.3759 | 279.6196
191.1983 | 98.26644 | -850.8392 | 280.7659
191.2 | 98.28323 | -851.2998 | 281.9158
191.2017 | 98.30003 | -851.7604 | 283.0649
191.2033 | 98.31686 | -852.2234 | 284.2229
191.205 | 98.33366 | -852.6893 | 285.3853
191.2067 | 98.35046 | -853.1582 | 286.5417
191.2083 | 98.36726 | -853.6312 | 287.7136
191.21 | 98.38406 | -854.1101 | 288.9558
191.2117 | 98.40085 | -854.5943 | 290.2771
191.2133 | 98.41762 | -855.0821 | 291.616
191.215 | 98.43442 | -855.5723 | 292.8999
191.2167 | 98.45122 | -856.0649 | 294.1274
191.2183 | 98.46798 | -856.5589 | 295.3469
191.22 | 98.48478 | -857.0525 | 296.5693
191.2217 | 98.50158 | -857.5457 | 297.7559
191.2233 | 98.51837 | -858.0408 | 298.8809
191.225 | 98.53514 | -858.5412 | 299.9583
191.2267 | 98.55194 | -859.0479 | 301.0203
191.2283 | 98.56874 | -859.558 | 302.0984
191.23 | 98.5855 | -860.0675 | 303.2095
191.2317 | 98.6023 | -860.575 | 304.3374
191.2333 | 98.61907 | -861.0817 | 305.4565
191.235 | 98.63587 | -861.5884 | 306.5706
191.2367 | 98.65263 | -862.0952 | 307.7131
191.2383 | 98.66943 | -862.6033 | 308.9275
191.24 | 98.6862 | -863.1135 | 310.2437
191.2417 | 98.70297 | -863.6254 | 311.6558
191.2433 | 98.71976 | -864.1389 | 313.114
191.245 | 98.73653 | -864.6557 | 314.5613
191.2467 | 98.75333 | -865.1774 | 315.9778
191.2483 | 98.7701 | -865.7041 | 317.3679
191.25 | 98.7869 | -866.2351 | 318.7324
191.2517 | 98.80367 | -866.7719 | 320.0581
191.2533 | 98.82047 | -867.315 | 321.3574
191.255 | 98.83723 | -867.8612 | 322.6589
191.2567 | 98.85403 | -868.4052 | 323.9788
191.2583 | 98.8708 | -868.9453 | 325.3015
191.26 | 98.8876 | -869.4839 | 326.6082
191.2617 | 98.90437 | -870.0241 | 327.8987
191.2633 | 98.92113 | -870.5658 | 329.1826
191.265 | 98.9379 | -871.1079 | 330.468
191.2667 | 98.9547 | -871.6512 | 331.734375
191.2683 | 98.97147 | -872.1982 | 332.9539
191.27 | 98.98826 | -872.7505 | 334.1426
191.2717 | 99.00503 | -873.3073 | 335.3569
191.2733 | 99.0218 | -873.8663 | 336.6438
191.275 | 99.03857 | -874.4262 | 338.0076
191.2767 | 99.05536 | -874.9877 | 339.4336
191.2783 | 99.07213 | -875.5519 | 340.8904
191.28 | 99.08893 | -876.1199 | 342.3391
191.2817 | 99.10573 | -876.6928 | 343.7717
191.2833 | 99.12252 | -877.2711 | 345.2197
191.285 | 99.13929 | -877.8532 | 346.6992
191.2867 | 99.15606 | -878.4368 | 348.1699
191.2883 | 99.17286 | -879.0208 | 349.5908
191.29 | 99.18962 | -879.6055 | 350.9729
191.2917 | 99.20639 | -880.1923 | 352.3411
191.2933 | 99.22319 | -880.7816 | 353.6594
191.295 | 99.23996 | -881.374 | 354.8782
191.2967 | 99.25675 | -881.9704 | 356.0237
191.2983 | 99.27352 | -882.5706 | 357.2043
191.3 | 99.29032 | -883.1734 | 358.4861
191.3017 | 99.30709 | -883.7762 | 359.8337
191.3033 | 99.32388 | -884.3774 | 361.1902
191.305 | 99.34065 | -884.9776 | 362.5605
191.3067 | 99.35745 | -885.5798 | 363.9734
191.3083 | 99.37422 | -886.1857 | 365.417
191.31 | 99.39098 | -886.794 | 366.8452
191.3117 | 99.40775 | -887.4032 | 368.2324
191.3133 | 99.42455 | -888.0139 | 369.5903
191.315 | 99.44132 | -888.6287 | 370.9475
191.3167 | 99.45811 | -889.249 | 372.3223
191.3183 | 99.47488 | -889.8745 | 373.708
191.32 | 99.49168 | -890.5028 | 375.0872
191.3217 | 99.50845 | -891.1315 | 376.4421
191.3233 | 99.52525 | -891.7611 | 377.7583
191.325 | 99.54202 | -892.3938 | 379.0269
191.3267 | 99.55878 | -893.0305 | 380.2639
191.3283 | 99.57558 | -893.6698 | 381.5127
191.33 | 99.59235 | -894.31 | 382.8018
191.3317 | 99.60912 | -894.9518 | 384.1165
191.3333 | 99.62592 | -895.5968 | 385.415
191.335 | 99.64268 | -896.2435 | 386.6653
191.3367 | 99.65945 | -896.8882 | 387.8643
191.3383 | 99.67622 | -897.5298 | 389.0259
191.34 | 99.69299 | -898.1723 | 390.1589
191.3417 | 99.70972 | -898.8191 | 391.2678
191.3433 | 99.72649 | -899.47 | 392.3796
191.345 | 99.74329 | -900.1233 | 393.5427
191.3467 | 99.76003 | -900.7792 | 394.793
191.3483 | 99.77679 | -901.439 | 396.1069
191.35 | 99.79356 | -902.1026 | 397.4304
191.3517 | 99.81033 | -902.7686 | 398.7341
191.3533 | 99.8271 | -903.4365 | 400.0232
191.355 | 99.84383 | -904.1065 | 401.3115
191.3567 | 99.8606 | -904.7786 | 402.5889
191.3583 | 99.87734 | -905.4531 | 403.8267
191.36 | 99.89411 | -906.13 | 405.0139
191.3617 | 99.91087 | -906.8092 | 406.1814
191.3633 | 99.92761 | -907.4901 | 407.3796
191.365 | 99.94438 | -908.1727 | 408.6387
191.3667 | 99.96112 | -908.8566 | 409.9409
191.3683 | 99.97786 | -909.5419 | 411.249
191.37 | 99.99462 | -910.2296 | 412.5586
191.3717 | 100.0114 | -910.9209 | 413.8784
191.3733 | 100.0281 | -911.6152 | 415.188
191.375 | 100.0449 | -912.3102 | 416.4441
191.3767 | 100.0617 | -913.0037 | 417.6482
191.3783 | 100.0784 | -913.6961 | 418.8589
191.38 | 100.0951 | -914.3892 | 420.1135
191.3817 | 100.1119 | -915.0838 | 421.3813
191.3833 | 100.1286 | -915.779 | 422.6287
191.385 | 100.1454 | -916.4745 | 423.8796
191.3867 | 100.1622 | -917.1726 | 425.1796875
191.3883 | 100.1789 | -917.877 | 426.5229
191.39 | 100.1957 | -918.5887 | 427.8589
191.3917 | 100.2125 | -919.3049 | 429.1553
191.3933 | 100.2292 | -920.0219 | 430.418
191.395 | 100.246 | -920.7385 | 431.658
191.3967 | 100.2627 | -921.4566 | 432.8723
191.3983 | 100.2795 | -922.1777 | 434.0427
191.4 | 100.2962 | -922.9012 | 435.1692
191.4017 | 100.313 | -923.6257 | 436.2744
191.4033 | 100.3298 | -924.3512 | 437.3752
191.405 | 100.3465 | -925.0798 | 438.4783
191.4067 | 100.3633 | -925.8143 | 439.5828
191.4083 | 100.38 | -926.5555 | 440.6975
191.41 | 100.3968 | -927.3013 | 441.832
191.4117 | 100.4136 | -928.0497 | 442.968
191.4133 | 100.4303 | -928.7998 | 444.0725
191.415 | 100.4471 | -929.5508 | 445.1375
191.4167 | 100.4638 | -930.3005 | 446.2134
191.4183 | 100.4806 | -931.0476 | 447.3735
191.42 | 100.4974 | -931.7931 | 448.6384
191.4217 | 100.5141 | -932.5393 | 449.9568
191.4233 | 100.5309 | -933.2874 | 451.2708
191.425 | 100.5477 | -934.0382 | 452.5583
191.4267 | 100.5644 | -934.7934 | 453.832
191.4283 | 100.5812 | -935.5549 | 455.1086
191.43 | 100.598 | -936.3228 | 456.3794
191.4317 | 100.6147 | -937.0939 | 457.6165
191.4333 | 100.6315 | -937.8656 | 458.803
191.435 | 100.6483 | -938.6368 | 459.9543
191.4367 | 100.6651 | -939.408 | 461.0889
191.4383 | 100.6819 | -940.1792 | 462.1897
191.44 | 100.6986 | -940.9488 | 463.2349
191.4417 | 100.7154 | -941.7172 | 464.2368
191.4433 | 100.7322 | -942.4862 | 465.2271
191.445 | 100.749 | -943.2571 | 466.2231
191.4467 | 100.7658 | -944.0299 | 467.2134
191.4483 | 100.7826 | -944.8046 | 468.175
191.45 | 100.7993 | -945.5814 | 469.0825
191.4517 | 100.8161 | -946.3612 | 469.9197
191.4533 | 100.8329 | -947.1436 | 470.6858
191.455 | 100.8497 | -947.927 | 471.4072
191.4567 | 100.8664 | -948.71 | 472.1279
191.4583 | 100.8833 | -949.4946 | 472.8831
191.46 | 100.9001 | -950.2848 | 473.6704
191.4617 | 100.9169 | -951.0826 | 474.4585
191.4633 | 100.9338 | -951.8856 | 475.2327
191.465 | 100.9506 | -952.6897 | 476.012
191.4667 | 100.9674 | -953.4922 | 476.8132
191.4683 | 100.9843 | -954.2938 | 477.613
191.47 | 101.0011 | -955.0983 | 478.3652
191.4717 | 101.0179 | -955.9086 | 479.0647
191.4733 | 101.0347 | -956.7234 | 479.7598
191.475 | 101.0516 | -957.5385 | 480.4944
191.4767 | 101.0684 | -958.3514 | 481.2627
191.4783 | 101.0853 | -959.1626 | 482.0281
191.48 | 101.1021 | -959.9724 | 482.7642
191.4817 | 101.1189 | -960.7807 | 483.479
191.4833 | 101.1357 | -961.5876 | 484.1763
191.485 | 101.1525 | -962.3946 | 484.8494
191.4867 | 101.1694 | -963.2031 | 485.5181
191.4883 | 101.1862 | -964.0143 | 486.2263
191.49 | 101.203 | -964.8289 | 486.9888
191.4917 | 101.2198 | -965.6457 | 487.7681
191.4933 | 101.2366 | -966.4613 | 488.5115
191.495 | 101.2535 | -967.2735 | 489.2
191.4967 | 101.2703 | -968.0838 | 489.8555
191.4983 | 101.2871 | -968.8948 | 490.511
191.5 | 101.3039 | -969.7074 | 491.15625
191.5017 | 101.3207 | -970.5201 | 491.7319
191.5033 | 101.3376 | -971.3313 | 492.1919
191.505 | 101.3544 | -972.142 | 492.5515
191.5067 | 101.3712 | -972.955 | 492.8708
191.5083 | 101.388 | -973.7726 | 493.2151
191.51 | 101.4048 | -974.5944 | 493.6099
191.5117 | 101.4216 | -975.4187 | 494.0171
191.5133 | 101.4384 | -976.2448 | 494.3562
191.515 | 101.4552 | -977.0739 | 494.5913
191.5167 | 101.4721 | -977.9068 | 494.7634
191.5183 | 101.4889 | -978.742 | 494.9326
191.52 | 101.5056 | -979.577 | 495.1187
191.5217 | 101.5224 | -980.4095 | 495.323
191.5233 | 101.5393 | -981.2387 | 495.55
191.525 | 101.556 | -982.0652 | 495.8005
191.5267 | 101.5728 | -982.8903 | 496.0452
191.5283 | 101.5897 | -983.7169 | 496.248
191.53 | 101.6064 | -984.5488 | 496.3828125
191.5317 | 101.6232 | -985.387 | 496.4377
191.5333 | 101.64 | -986.2288 | 496.4326
191.535 | 101.6569 | -987.0705 | 496.415
191.5367 | 101.6736 | -987.9102 | 496.429
191.5383 | 101.6904 | -988.7482 | 496.4919
191.54 | 101.7072 | -989.586 | 496.5828
191.5417 | 101.724 | -990.4243 | 496.6699
191.5433 | 101.7408 | -991.2625 | 496.741
191.545 | 101.7576 | -992.0986 | 496.8069
191.5467 | 101.7744 | -992.9315 | 496.8691
191.5483 | 101.7912 | -993.7623 | 496.8955
191.55 | 101.808 | -994.5935 | 496.8486
191.5517 | 101.8248 | -995.428 | 496.7029
191.5533 | 101.8416 | -996.2664 | 496.4495
191.555 | 101.8584 | -997.105 | 496.0789
191.5567 | 101.8752 | -997.9393 | 495.5706
191.5583 | 101.892 | -998.7688 | 494.918
191.56 | 101.9088 | -999.5958 | 494.1533
191.5617 | 101.9256 | -1000.422 | 493.3403
191.5633 | 101.9424 | -1001.249 | 492.5398
191.565 | 101.9593 | -1002.076 | 491.7876
191.5667 | 101.9761 | -1002.904 | 491.0962
191.5683 | 101.9929 | -1003.732 | 490.4612
191.57 | 102.0097 | -1004.557 | 489.8306
191.5717 | 102.0265 | -1005.38 | 489.1128
191.5733 | 102.0433 | -1006.199 | 488.2537
191.575 | 102.0601 | -1007.015 | 487.2825
191.5767 | 102.0769 | -1007.829 | 486.2739
191.5783 | 102.0937 | -1008.643 | 485.291
191.58 | 102.1105 | -1009.458 | 484.3521
191.5817 | 102.1273 | -1010.277 | 483.4094
191.5833 | 102.1441 | -1011.097 | 482.3958
191.585 | 102.1609 | -1011.915 | 481.2935
191.5867 | 102.1778 | -1012.732 | 480.1333
191.5883 | 102.1946 | -1013.548 | 478.9548
191.59 | 102.2114 | -1014.363 | 477.7756
191.5917 | 102.2282 | -1015.177 | 476.5737
191.5933 | 102.245 | -1015.986 | 475.4055
191.595 | 102.2619 | -1016.79 | 474.0681
191.5967 | 102.2787 | -1017.585 | 472.5352
191.5983 | 102.2955 | -1018.371 | 470.9502
191.6 | 102.3123 | -1019.15 | 469.3967
191.6017 | 102.3291 | -1019.921 | 467.8821
191.6033 | 102.346 | -1020.689 | 466.3792
191.605 | 102.3628 | -1021.454 | 464.859375
191.6067 | 102.3796 | -1022.221 | 463.3411
191.6083 | 102.3964 | -1022.99 | 461.9238
191.61 | 102.4132 | -1023.762 | 460.645
191.6117 | 102.4301 | -1024.536 | 459.3311
191.6133 | 102.4469 | -1025.308 | 457.834
191.615 | 102.4637 | -1026.075 | 456.3003
191.6167 | 102.4805 | -1026.836 | 454.927
191.6183 | 102.4973 | -1027.593 | 453.7156
191.62 | 102.5141 | -1028.351 | 452.6733
191.6217 | 102.5309 | -1029.111 | 451.7131
191.6233 | 102.5477 | -1029.87 | 450.3186
191.625 | 102.5645 | -1030.624 | 448.0063
191.6267 | 102.5814 | -1031.37 | 445.0518
191.6283 | 102.5982 | -1032.11 | 442.0979
191.63 | 102.615 | -1032.844 | 439.5762
191.6317 | 102.6318 | -1033.577 | 437.5554
191.6333 | 102.6486 | -1034.308 | 435.6929
191.635 | 102.6654 | -1035.045 | 433.5762
191.6367 | 102.6822 | -1035.772 | 431.2639
191.6383 | 102.6991 | -1036.483 | 429.0791
191.64 | 102.7159 | -1037.185 | 427.0034
191.6417 | 102.7327 | -1037.885 | 424.8442
191.6433 | 102.7495 | -1038.586 | 422.636
191.645 | 102.7663 | -1039.287 | 420.5054
191.6467 | 102.7831 | -1039.988 | 418.5557
191.6483 | 102.8 | -1040.688 | 416.8938
191.65 | 102.8168 | -1041.398 | 415.4648
191.6517 | 102.8336 | -1042.119 | 413.953125
191.6533 | 102.8504 | -1042.835 | 411.9155
191.655 | 102.8672 | -1043.532 | 409.2532
191.6567 | 102.884 | -1044.224 | 406.2927
191.6583 | 102.9008 | -1044.926 | 403.511
191.66 | 102.9176 | -1045.639 | 401.1248
191.6617 | 102.9344 | -1046.365 | 398.948
191.6633 | 102.9512 | -1047.101 | 396.575
191.665 | 102.968 | -1047.803 | 393.8152
191.6667 | 102.9848 | -1048.43 | 390.925
191.6683 | 103.0017 | -1049.003 | 388.166
191.67 | 103.0185 | -1049.573 | 385.4377
191.6717 | 103.0353 | -1050.179 | 382.6838
191.6733 | 103.0521 | -1050.826 | 379.9966
191.675 | 103.0689 | -1051.484 | 377.2463
191.6767 | 103.0857 | -1052.118 | 374.135
191.6783 | 103.1025 | -1052.728 | 370.9644
191.68 | 103.1193 | -1053.341 | 367.9424
191.6817 | 103.1361 | -1053.955 | 364.6699
191.6833 | 103.1529 | -1054.554 | 361.0122
191.685 | 103.1697 | -1055.141 | 357.7925
191.6867 | 103.1865 | -1055.731 | 355.8091
191.6883 | 103.2033 | -1056.334 | 354.7046
191.69 | 103.2201 | -1056.962 | 353.3657
191.6917 | 103.2369 | -1057.612 | 351.2065
191.6933 | 103.2537 | -1058.258 | 348.4146
191.695 | 103.2706 | -1058.862 | 345.1846
191.6967 | 103.2874 | -1059.413 | 341.484375
191.6983 | 103.3042 | -1059.933 | 337.522
191.7 | 103.321 | -1060.462 | 333.605
191.7017 | 103.3378 | -1061.02 | 329.7890625
191.7033 | 103.3546 | -1061.597 | 325.8647
191.705 | 103.3715 | -1062.159 | 322.0913
191.7067 | 103.3883 | -1062.688 | 319.0854
191.7083 | 103.4051 | -1063.201 | 316.8706
191.71 | 103.4219 | -1063.717 | 314.6514
191.7117 | 103.4387 | -1064.23 | 311.7803
191.7133 | 103.4556 | -1064.735 | 308.2676
191.715 | 103.4724 | -1065.243 | 304.2773
191.7167 | 103.4892 | -1065.745 | 299.7363
191.7183 | 103.506 | -1066.223 | 294.9053
191.72 | 103.5229 | -1066.686 | 290.2983
191.7217 | 103.5397 | -1067.145 | 286.1104
191.7233 | 103.5565 | -1067.574 | 282.4966
191.725 | 103.5733 | -1067.969 | 279.5889
191.7267 | 103.5901 | -1068.402 | 276.8452
191.7283 | 103.607 | -1068.938 | 273.4731
191.73 | 103.6238 | -1069.546 | 269.8022
191.7317 | 103.6406 | -1070.135 | 266.71875
191.7333 | 103.6575 | -1070.665 | 263.8623
191.735 | 103.6743 | -1071.153 | 259.8853
191.7367 | 103.6911 | -1071.6 | 254.5181
191.7383 | 103.708 | -1071.989 | 248.9824
191.74 | 103.7249 | -1072.351 | 244.585
191.7417 | 103.7417 | -1072.726 | 241.0444
191.7433 | 103.7585 | -1073.121 | 237.2915
191.745 | 103.7753 | -1073.521 | 233.291
191.7467 | 103.7922 | -1073.942 | 229.734375
191.7483 | 103.8091 | -1074.394 | 226.3872
191.75 | 103.8259 | -1074.836 | 222.2681
191.7517 | 103.8427 | -1075.224 | 217.396
191.7533 | 103.8596 | -1075.555 | 212.8066
191.755 | 103.8764 | -1075.868 | 208.8003
191.7567 | 103.8933 | -1076.182 | 204.8481
191.7583 | 103.9101 | -1076.462 | 200.7261
191.76 | 103.927 | -1076.693 | 196.4473
191.7617 | 103.9438 | -1076.92 | 191.918
191.7633 | 103.9607 | -1077.184 | 187.4795
191.765 | 103.9775 | -1077.496 | 184.062
191.7667 | 103.9944 | -1077.853 | 181.4224
191.7683 | 104.0112 | -1078.212 | 177.8555
191.77 | 104.0281 | -1078.52 | 172.4443
191.7717 | 104.0449 | -1078.818 | 165.8481
191.7733 | 104.0618 | -1079.189 | 159.1113
191.775 | 104.0786 | -1079.6 | 152.9971
191.7767 | 104.0955 | -1079.915 | 147.9858
191.7783 | 104.1124 | -1080.072 | 144.2227
191.78 | 104.1292 | -1080.161 | 141.4233
191.7817 | 104.1461 | -1080.315 | 138.9082
191.7833 | 104.163 | -1080.549 | 135.9785
191.785 | 104.1798 | -1080.795 | 132.4966
191.7867 | 104.1967 | -1081.038 | 128.7890625
191.7883 | 104.2136 | -1081.303 | 124.3726
191.79 | 104.2304 | -1081.554 | 118.5425
191.7917 | 104.2473 | -1081.723 | 112.106
191.7933 | 104.2642 | -1081.834 | 106.6509
191.795 | 104.281 | -1081.963 | 102.3794
191.7967 | 104.2979 | -1082.135 | 98.26611
191.7983 | 104.3148 | -1082.314 | 94.19678
191.8 | 104.3316 | -1082.472 | 90.9873
191.8017 | 104.3485 | -1082.594 | 88.29053
191.8033 | 104.3653 | -1082.679 | 84.99756
191.805 | 104.3822 | -1082.768 | 80.84473
191.8067 | 104.399 | -1082.913 | 75.97119
191.8083 | 104.4159 | -1083.088 | 70.22607
191.81 | 104.4328 | -1083.223 | 64.229
191.8117 | 104.4496 | -1083.308 | 59.19727
191.8133 | 104.4665 | -1083.367 | 54.90381
191.815 | 104.4834 | -1083.395 | 50.11523
191.8167 | 104.5002 | -1083.415 | 44.89746
191.8183 | 104.5171 | -1083.485 | 40.51611
191.82 | 104.5339 | -1083.619 | 37.38867
191.8217 | 104.5508 | -1083.775 | 34.58496
191.8233 | 104.5677 | -1083.926 | 30.78662
191.825 | 104.5845 | -1084.058 | 25.83691
191.8267 | 104.6014 | -1084.163 | 20.61328125
191.8283 | 104.6182 | -1084.253 | 15.62549
191.83 | 104.6351 | -1084.306 | 10.7578125
191.8317 | 104.652 | -1084.272 | 6.418945
191.8333 | 104.6689 | -1084.178 | 3.23877
191.835 | 104.6857 | -1084.111 | 0.8232421875
191.8367 | 104.7026 | -1084.087 | -2.047852
191.8383 | 104.7194 | -1084.057 | -5.916504
191.84 | 104.7363 | -1084.032 | -10.4458
191.8417 | 104.7532 | -1084.045 | -15.13184
191.8433 | 104.77 | -1084.051 | -19.43701
191.845 | 104.7869 | -1084.003 | -23.10791
191.8467 | 104.8038 | -1083.921 | -26.67773
191.8483 | 104.8206 | -1083.827 | -30.87451
191.85 | 104.8375 | -1083.705 | -35.30273
191.8517 | 104.8544 | -1083.564 | -39.02051
191.8533 | 104.8713 | -1083.453 | -42.09668
191.855 | 104.8882 | -1083.393 | -45.20508
191.8567 | 104.905 | -1083.365 | -48.28271
191.8583 | 104.9219 | -1083.342 | -51.41748
191.86 | 104.9388 | -1083.292 | -55.2876
191.8617 | 104.9557 | -1083.188 | -60.0249
191.8633 | 104.9725 | -1083.043 | -64.99072
191.865 | 104.9894 | -1082.88 | -69.70898
191.8667 | 105.0063 | -1082.702 | -73.8999
191.8683 | 105.0232 | -1082.512 | -77.50488
191.87 | 105.04 | -1082.34 | -80.88574
191.8717 | 105.0569 | -1082.2 | -84.13916
191.8733 | 105.0738 | -1082.089 | -86.76709
191.875 | 105.0907 | -1081.993 | -88.828125
191.8767 | 105.1076 | -1081.902 | -91.171875
191.8783 | 105.1245 | -1081.793 | -94.11328125
191.88 | 105.1413 | -1081.642 | -97.27002
191.8817 | 105.1582 | -1081.443 | -100.6978
191.8833 | 105.1751 | -1081.211 | -104.4331
191.885 | 105.192 | -1080.974 | -107.8975
191.8867 | 105.2089 | -1080.753 | -110.7217
191.8883 | 105.2258 | -1080.545 | -113.15625
191.89 | 105.2427 | -1080.34 | -115.481
191.8917 | 105.2596 | -1080.146 | -117.5024
191.8933 | 105.2765 | -1079.972 | -119.3848
191.895 | 105.2934 | -1079.8 | -121.7417
191.8967 | 105.3102 | -1079.6 | -124.7944
191.8983 | 105.3271 | -1079.371 | -128.2852
191.9 | 105.344 | -1079.13 | -131.855
191.9017 | 105.3609 | -1078.878 | -135.0967
191.9033 | 105.3777 | -1078.617 | -137.6777
191.905 | 105.3946 | -1078.359 | -139.7373
191.9067 | 105.4115 | -1078.117 | -141.5713
191.9083 | 105.4284 | -1077.899 | -143.2427
191.91 | 105.4453 | -1077.704 | -144.8306
191.9117 | 105.4622 | -1077.513 | -146.6836
191.9133 | 105.479 | -1077.295 | -148.9805
191.915 | 105.4959 | -1077.042 | -151.6421
191.9167 | 105.5128 | -1076.776 | -154.4956
191.9183 | 105.5297 | -1076.514 | -157.4194
191.92 | 105.5466 | -1076.244 | -160.1675
191.9217 | 105.5635 | -1075.951 | -162.4805
191.9233 | 105.5804 | -1075.641 | -164.2661
191.925 | 105.5973 | -1075.342 | -165.6519
191.9267 | 105.6141 | -1075.059 | -166.979
191.9283 | 105.631 | -1074.776 | -168.5303
191.93 | 105.6479 | -1074.491 | -170.2588
191.9317 | 105.6647 | -1074.204 | -172.0474
191.9333 | 105.6816 | -1073.913 | -173.9883
191.935 | 105.6985 | -1073.615 | -176.1973
191.9367 | 105.7154 | -1073.308 | -178.4956
191.9383 | 105.7322 | -1072.993 | -180.4673
191.94 | 105.7491 | -1072.675 | -182.0859375
191.9417 | 105.766 | -1072.354 | -183.5303
191.9433 | 105.7829 | -1072.034 | -184.8442
191.945 | 105.7998 | -1071.715 | -186.0762
191.9467 | 105.8166 | -1071.398 | -187.3887
191.9483 | 105.8335 | -1071.083 | -188.9048
191.95 | 105.8504 | -1070.765 | -190.6948
191.9517 | 105.8673 | -1070.443 | -192.7573
191.9533 | 105.8841 | -1070.116 | -194.8872
191.955 | 105.901 | -1069.785 | -196.6963
191.9567 | 105.9179 | -1069.452 | -198.0674
191.9583 | 105.9348 | -1069.119 | -199.251
191.96 | 105.9516 | -1068.784 | -200.4404
191.9617 | 105.9685 | -1068.445 | -201.5273
191.9633 | 105.9854 | -1068.102 | -202.3447
191.965 | 106.0023 | -1067.755 | -202.9629
191.9667 | 106.0192 | -1067.407 | -203.7231
191.9683 | 106.0361 | -1067.059 | -204.6812
191.97 | 106.0529 | -1066.709 | -205.640625
191.9717 | 106.0698 | -1066.357 | -206.5796
191.9733 | 106.0867 | -1066.003 | -207.4849
191.975 | 106.1036 | -1065.647 | -208.3403
191.9767 | 106.1205 | -1065.288 | -209.0874
191.9783 | 106.1374 | -1064.926 | -209.6616
191.98 | 106.1543 | -1064.561 | -210.0718
191.9817 | 106.1712 | -1064.197 | -210.3853
191.9833 | 106.1881 | -1063.836 | -210.6519
191.985 | 106.205 | -1063.475 | -210.895
191.9867 | 106.2219 | -1063.11 | -211.1528
191.9883 | 106.2388 | -1062.743 | -211.4561
191.99 | 106.2557 | -1062.375 | -211.7886
191.9917 | 106.2726 | -1062.008 | -212.1021
191.9933 | 106.2895 | -1061.641 | -212.3555
191.995 | 106.3064 | -1061.272 | -212.5283
191.9967 | 106.3233 | -1060.903 | -212.6528
191.9983 | 106.3402 | -1060.536 | -212.7773
192 | 106.3571 | -1060.172 | -212.9209
192.0017 | 106.374 | -1059.81 | -213.0396
192.0033 | 106.3909 | -1059.45 | -213.0747
192.005 | 106.4079 | -1059.089 | -212.9985
192.0067 | 106.4248 | -1058.727 | -212.8345
192.0083 | 106.4417 | -1058.365 | -212.6265
192.01 | 106.4586 | -1058.002 | -212.3979
192.0117 | 106.4755 | -1057.639 | -212.1255
192.0133 | 106.4924 | -1057.276 | -211.7798
192.015 | 106.5093 | -1056.914 | -211.3667
192.0167 | 106.5263 | -1056.551 | -210.9229
192.0183 | 106.5432 | -1056.191 | -210.4658
192.02 | 106.5601 | -1055.836 | -209.9897
192.0217 | 106.577 | -1055.487 | -209.48
192.0233 | 106.594 | -1055.142 | -208.938
192.025 | 106.6109 | -1054.8 | -208.374
192.0267 | 106.6278 | -1054.459 | -207.7866
192.0283 | 106.6447 | -1054.119 | -207.1611
192.03 | 106.6616 | -1053.777 | -206.4888
192.0317 | 106.6786 | -1053.433 | -205.7974
192.0333 | 106.6955 | -1053.09 | -205.1221
192.035 | 106.7125 | -1052.747 | -204.4658
192.0367 | 106.7294 | -1052.406 | -203.8052
192.0383 | 106.7463 | -1052.064 | -203.1284
192.04 | 106.7632 | -1051.72 | -202.4502
192.0417 | 106.7801 | -1051.375 | -201.8013
192.0433 | 106.7971 | -1051.031 | -201.1758
192.045 | 106.814 | -1050.689 | -200.53125
192.0467 | 106.8309 | -1050.352 | -199.8193
192.0483 | 106.8479 | -1050.018 | -199.0546875
192.05 | 106.8648 | -1049.688 | -198.2827
192.0517 | 106.8817 | -1049.359 | -197.5195
192.0533 | 106.8986 | -1049.032 | -196.7593
192.055 | 106.9155 | -1048.708 | -195.9917
192.0567 | 106.9324 | -1048.389 | -195.1963
192.0583 | 106.9493 | -1048.07 | -194.3613
192.06 | 106.9663 | -1047.75 | -193.5161
192.0617 | 106.9832 | -1047.427 | -192.7148
192.0633 | 107.0001 | -1047.104 | -191.9824
192.065 | 107.017 | -1046.786 | -191.2896
192.0667 | 107.034 | -1046.471 | -190.6025
192.0683 | 107.0508 | -1046.159 | -189.9082
192.07 | 107.0678 | -1045.847 | -189.1816
192.0717 | 107.0847 | -1045.536 | -188.3994
192.0733 | 107.1016 | -1045.225 | -187.5542
192.075 | 107.1185 | -1044.915 | -186.665
192.0767 | 107.1354 | -1044.602 | -185.7598
192.0783 | 107.1523 | -1044.288 | -184.8545
192.08 | 107.1693 | -1043.976 | -183.9375
192.0817 | 107.1862 | -1043.665 | -182.9751
192.0833 | 107.2031 | -1043.355 | -181.9438
192.085 | 107.22 | -1043.046 | -180.8628
192.0867 | 107.2369 | -1042.739 | -179.7817
192.0883 | 107.2538 | -1042.437 | -178.7439
192.09 | 107.2708 | -1042.139 | -177.7625
192.0917 | 107.2877 | -1041.841 | -176.8118
192.0933 | 107.3046 | -1041.542 | -175.853
192.095 | 107.3215 | -1041.243 | -174.8855
192.0967 | 107.3384 | -1040.944 | -173.9326
192.0983 | 107.3554 | -1040.647 | -173.0068
192.1 | 107.3723 | -1040.355 | -172.0642
192.1017 | 107.3892 | -1040.065 | -171.0403
192.1033 | 107.4061 | -1039.777 | -169.9021
192.105 | 107.423 | -1039.489 | -168.7039
192.1067 | 107.4399 | -1039.202 | -167.5554
192.1083 | 107.4568 | -1038.916 | -166.5161
192.11 | 107.4738 | -1038.633 | -165.5515
192.1117 | 107.4907 | -1038.354 | -164.5884
192.1133 | 107.5076 | -1038.077 | -163.5886
192.115 | 107.5245 | -1037.804 | -162.5339
192.1167 | 107.5414 | -1037.534 | -161.4075
192.1183 | 107.5583 | -1037.267 | -160.1924
192.12 | 107.5752 | -1037.001 | -158.8828125
192.1217 | 107.5921 | -1036.736 | -157.5022
192.1233 | 107.609 | -1036.472 | -156.1025
192.125 | 107.6259 | -1036.213 | -154.7314
192.1267 | 107.6428 | -1035.959 | -153.4102
192.1283 | 107.6597 | -1035.707 | -152.1423
192.13 | 107.6766 | -1035.456 | -150.9258
192.1317 | 107.6935 | -1035.205 | -149.7195
192.1333 | 107.7104 | -1034.954 | -148.4824
192.135 | 107.7273 | -1034.705 | -147.2
192.1367 | 107.7442 | -1034.458 | -145.8728
192.1383 | 107.7611 | -1034.214 | -144.5076
192.14 | 107.778 | -1033.972 | -143.127
192.1417 | 107.7949 | -1033.732 | -141.7551
192.1433 | 107.8118 | -1033.496 | -140.3914
192.145 | 107.8287 | -1033.268 | -139.01
192.1467 | 107.8456 | -1033.046 | -137.5942
192.1483 | 107.8625 | -1032.823 | -136.1433
192.15 | 107.8794 | -1032.595 | -134.655
192.1517 | 107.8963 | -1032.363 | -133.1433
192.1533 | 107.9132 | -1032.131 | -131.6514
192.155 | 107.9301 | -1031.903 | -130.2283
192.1567 | 107.947 | -1031.681 | -128.8865
192.1583 | 107.9639 | -1031.464 | -127.5996
192.16 | 107.9808 | -1031.253 | -126.3333
192.1617 | 107.9978 | -1031.048 | -125.0603
192.1633 | 108.0147 | -1030.851 | -123.7617
192.165 | 108.0316 | -1030.657 | -122.4368
192.1667 | 108.0485 | -1030.461 | -121.1096
192.1683 | 108.0654 | -1030.261 | -119.8066
192.17 | 108.0823 | -1030.061 | -118.5212
192.1717 | 108.0992 | -1029.86 | -117.2095
192.1733 | 108.1161 | -1029.663 | -115.8237
192.175 | 108.133 | -1029.468 | -114.3779
192.1767 | 108.1498 | -1029.276 | -112.9321
192.1783 | 108.1667 | -1029.087 | -111.5361
192.18 | 108.1836 | -1028.901 | -110.1892
192.1817 | 108.2005 | -1028.72 | -108.8533
192.1833 | 108.2174 | -1028.542 | -107.5122
192.185 | 108.2342 | -1028.366 | -106.196
192.1867 | 108.2511 | -1028.193 | -104.9583
192.1883 | 108.268 | -1028.023 | -103.812
192.19 | 108.2849 | -1027.856 | -102.6775
192.1917 | 108.3017 | -1027.695 | -101.4492
192.1933 | 108.3186 | -1027.538 | -100.092
192.195 | 108.3355 | -1027.383 | -98.66455
192.1967 | 108.3524 | -1027.225 | -97.23706
192.1983 | 108.3692 | -1027.063 | -95.85278
192.2 | 108.3861 | -1026.901 | -94.53515625
192.2017 | 108.403 | -1026.739 | -93.29443
192.2033 | 108.4199 | -1026.579 | -92.14746
192.205 | 108.4368 | -1026.422 | -91.10083
192.2067 | 108.4537 | -1026.269 | -90.10254
192.2083 | 108.4706 | -1026.121 | -89.05371
192.21 | 108.4875 | -1025.975 | -87.88477
192.2117 | 108.5043 | -1025.831 | -86.5957
192.2133 | 108.5212 | -1025.689 | -85.25390625
192.215 | 108.5381 | -1025.553 | -83.95679
192.2167 | 108.555 | -1025.422 | -82.75562
192.2183 | 108.5719 | -1025.294 | -81.6123
192.22 | 108.5888 | -1025.164 | -80.4646
192.2217 | 108.6057 | -1025.032 | -79.28979
192.2233 | 108.6226 | -1024.9 | -78.09668
192.225 | 108.6394 | -1024.772 | -76.90137
192.2267 | 108.6563 | -1024.647 | -75.74194
192.2283 | 108.6732 | -1024.522 | -74.66528
192.23 | 108.6901 | -1024.395 | -73.68311
192.2317 | 108.707 | -1024.266 | -72.77783
192.2333 | 108.7238 | -1024.141 | -71.9231
192.235 | 108.7407 | -1024.022 | -71.0896
192.2367 | 108.7576 | -1023.909 | -70.23193
192.2383 | 108.7745 | -1023.8 | -69.30249
192.24 | 108.7913 | -1023.693 | -68.29102
192.2417 | 108.8082 | -1023.586 | -67.21582
192.2433 | 108.8251 | -1023.478 | -66.09082
192.245 | 108.8419 | -1023.369 | -64.9248
192.2467 | 108.8588 | -1023.259 | -63.74854
192.2483 | 108.8757 | -1023.148 | -62.61401
192.25 | 108.8925 | -1023.04 | -61.55273
192.2517 | 108.9094 | -1022.938 | -60.55225
192.2533 | 108.9263 | -1022.844 | -59.58911
192.255 | 108.9432 | -1022.756 | -58.66333
192.2567 | 108.96 | -1022.666 | -57.79761
192.2583 | 108.9769 | -1022.572 | -56.99487
192.26 | 108.9938 | -1022.475 | -56.2229
192.2617 | 109.0107 | -1022.381 | -55.42676
192.2633 | 109.0275 | -1022.294 | -54.57642
192.265 | 109.0444 | -1022.212 | -53.68945
192.2667 | 109.0613 | -1022.133 | -52.81494
192.2683 | 109.0782 | -1022.054 | -51.99097
192.27 | 109.0951 | -1021.971 | -51.20435
192.2717 | 109.1119 | -1021.882 | -50.40381
192.2733 | 109.1288 | -1021.792 | -49.56299
192.275 | 109.1457 | -1021.701 | -48.71265
192.2767 | 109.1626 | -1021.614 | -47.90479
192.2783 | 109.1794 | -1021.53 | -47.15332
192.28 | 109.1963 | -1021.45 | -46.41431
192.2817 | 109.2132 | -1021.373 | -45.62915
192.2833 | 109.23 | -1021.3 | -44.78247
192.285 | 109.2469 | -1021.232 | -43.91968
192.2867 | 109.2637 | -1021.169 | -43.08472
192.2883 | 109.2806 | -1021.11 | -42.27246
192.29 | 109.2975 | -1021.051 | -41.45874
192.2917 | 109.3143 | -1020.991 | -40.640625
192.2933 | 109.3312 | -1020.929 | -39.83862
192.295 | 109.3481 | -1020.865 | -39.08643
192.2967 | 109.3649 | -1020.8 | -38.3671875
192.2983 | 109.3818 | -1020.736 | -37.50439
192.3 | 109.3986 | -1020.673 | -36.63721
192.3017 | 109.4155 | -1020.608 | -35.82788
192.3033 | 109.4324 | -1020.545 | -35.05737
192.305 | 109.4492 | -1020.484 | -34.26123
192.3067 | 109.4661 | -1020.426 | -33.427
192.3083 | 109.4829 | -1020.371 | -32.61694
192.31 | 109.4998 | -1020.314 | -31.88525
192.3117 | 109.5166 | -1020.255 | -31.21802
192.3133 | 109.5335 | -1020.194 | -30.58374
192.315 | 109.5504 | -1020.136 | -29.81909
192.3167 | 109.5673 | -1020.082 | -28.83252
192.3183 | 109.5841 | -1020.03 | -27.89941
192.32 | 109.601 | -1019.98 | -27.07397
192.3217 | 109.6179 | -1019.932 | -26.35693
192.3233 | 109.6347 | -1019.891 | -25.70142
192.325 | 109.6516 | -1019.854 | -25.078125
192.3267 | 109.6685 | -1019.818 | -24.38086
192.3283 | 109.6853 | -1019.779 | -23.69678
192.33 | 109.7022 | -1019.736 | -23.05005
192.3317 | 109.7191 | -1019.693 | -22.43335
192.3333 | 109.7359 | -1019.653 | -21.85107
192.335 | 109.7528 | -1019.618 | -21.25708
192.3367 | 109.7697 | -1019.587 | -20.59863
192.3383 | 109.7866 | -1019.558 | -19.88818
192.34 | 109.8034 | -1019.541 | -19.171875
192.3417 | 109.8203125 | -1019.519 | -18.46582
192.3433 | 109.8372 | -1019.489 | -17.74146
192.345 | 109.854 | -1019.46 | -16.99365
192.3467 | 109.8709 | -1019.439 | -16.27661
192.3483 | 109.8878 | -1019.426 | -15.64014
192.35 | 109.9047 | -1019.415 | -15.07764
192.3517 | 109.9215 | -1019.397 | -14.53052
192.3533 | 109.9384 | -1019.369 | -13.927
192.355 | 109.9552 | -1019.334 | -13.23193
192.3567 | 109.9721 | -1019.307 | -12.44019
192.3583 | 109.989 | -1019.299 | -11.72168
192.36 | 110.0058 | -1019.289 | -11.13135
192.3617 | 110.0227 | -1019.274 | -10.5769
192.3633 | 110.0396 | -1019.253 | -10.07446
192.365 | 110.0565 | -1019.231 | -9.645264
192.3667 | 110.0733 | -1019.21 | -9.273193
192.3683 | 110.0902 | -1019.2 | -8.900390625
192.37 | 110.1071 | -1019.194 | -8.490234375
192.3717 | 110.124 | -1019.189 | -8.047119
192.3733 | 110.1408 | -1019.182 | -7.593018
192.375 | 110.1577 | -1019.17 | -7.14917
192.3767 | 110.1746 | -1019.158 | -6.739746
192.3783 | 110.1914 | -1019.148 | -6.370605
192.38 | 110.2083 | -1019.143 | -6.031494
192.3817 | 110.2252 | -1019.139 | -5.820557
192.3833 | 110.2421 | -1019.134 | -5.5546875
192.385 | 110.2589 | -1019.13 | -5.20752
192.3867 | 110.2758 | -1019.128 | -4.855957
192.3883 | 110.2927 | -1019.127 | -4.590088
192.39 | 110.3095 | -1019.123 | -4.41796875
192.3917 | 110.3264 | -1019.114 | -4.262695
192.3933 | 110.3433 | -1019.103 | -4.029053
192.395 | 110.3602 | -1019.094 | -3.681152
192.3967 | 110.3771 | -1019.092 | -3.224854
192.3983 | 110.3939 | -1019.099 | -2.83667
192.4 | 110.4108 | -1019.105 | -2.647705
192.4017 | 110.4277 | -1019.102 | -2.423584
192.4033 | 110.4446 | -1019.098 | -2.133545
192.405 | 110.4614 | -1019.093 | -1.780518
192.4067 | 110.4783 | -1019.087 | -1.415771
192.4083 | 110.4952 | -1019.081 | -1.081055
192.41 | 110.5121 | -1019.076 | -0.8818359375
192.4117 | 110.5289 | -1019.071 | -0.708252
192.4133 | 110.5458 | -1019.066 | -0.5024414
192.415 | 110.5627 | -1019.06 | -0.2453613
192.4167 | 110.5795 | -1019.057 | 0.06958008
192.4183 | 110.5964 | -1019.056 | 0.3771973
192.42 | 110.6132 | -1019.056 | 0.603515625
192.4217 | 110.6301 | -1019.056 | 0.7653809
192.4233 | 110.6469 | -1019.056 | 0.9301758
192.425 | 110.6638 | -1019.056 | 1.13671875
192.4267 | 110.6807 | -1019.055 | 1.358643
192.4283 | 110.6975 | -1019.055 | 1.556396
192.43 | 110.7144 | -1019.056 | 1.738037
192.4317 | 110.7312 | -1019.058 | 1.943115
192.4333 | 110.7481 | -1019.06 | 2.20166
192.435 | 110.7649 | -1019.061 | 2.497559
192.4367 | 110.7818 | -1019.062 | 2.76709
192.4383 | 110.7987 | -1019.065 | 2.946533
192.44 | 110.8155 | -1019.07 | 2.984619
192.4417 | 110.8324 | -1019.078 | 3.031494
192.4433 | 110.8493 | -1019.087 | 3.1640625
192.445 | 110.8661 | -1019.096 | 3.325195
192.4467 | 110.883 | -1019.105 | 3.528809
192.4483 | 110.8999 | -1019.113 | 3.7734375
192.45 | 110.9167 | -1019.12 | 4.051758
192.4517 | 110.9336 | -1019.126 | 4.351318
192.4533 | 110.9504 | -1019.135 | 4.658936
192.455 | 110.9673 | -1019.147 | 4.957764
192.4567 | 110.9842 | -1019.162 | 5.233154
192.4583 | 111.001 | -1019.176 | 5.471191
192.46 | 111.0179 | -1019.189 | 5.67334
192.4617 | 111.0347 | -1019.199 | 5.858643
192.4633 | 111.0516 | -1019.207 | 6.038086
192.465 | 111.0685 | -1019.216 | 6.215332
192.4667 | 111.0853 | -1019.229 | 6.415283
192.4683 | 111.1022 | -1019.243 | 6.665039
192.47 | 111.119 | -1019.258 | 6.952148
192.4717 | 111.1359 | -1019.272 | 7.238525
192.4733 | 111.1527 | -1019.285 | 7.503662
192.475 | 111.1696 | -1019.298 | 7.748291
192.4767 | 111.1864 | -1019.311 | 7.976807
192.4783 | 111.2033 | -1019.325 | 8.200928
192.48 | 111.2201 | -1019.337 | 8.44043
192.4817 | 111.237 | -1019.348 | 8.699707
192.4833 | 111.2538 | -1019.357 | 8.962646
192.485 | 111.2707 | -1019.366 | 9.21167
192.4867 | 111.2875 | -1019.375 | 9.442383
192.4883 | 111.3044 | -1019.387 | 9.65918
192.49 | 111.3213 | -1019.401 | 9.871582
192.4917 | 111.3381 | -1019.419 | 10.08838
192.4933 | 111.355 | -1019.439 | 10.30005
192.495 | 111.3718 | -1019.459 | 10.47876
192.4967 | 111.3887 | -1019.479 | 10.61353
192.4983 | 111.4056 | -1019.497 | 10.72485
192.5 | 111.4224 | -1019.513 | 10.85596
192.5017 | 111.4393 | -1019.529 | 11.03613
192.5033 | 111.4562 | -1019.544 | 11.26758
192.505 | 111.473 | -1019.559 | 11.51587
192.5067 | 111.4899 | -1019.574 | 11.74731
192.5083 | 111.5067 | -1019.59 | 11.95093
192.51 | 111.5236 | -1019.611 | 12.14429
192.5117 | 111.5405 | -1019.634 | 12.34424
192.5133 | 111.5573 | -1019.659 | 12.54419
192.515 | 111.5742 | -1019.683 | 12.72583
192.5167 | 111.591 | -1019.706 | 12.8877
192.5183 | 111.6079 | -1019.726 | 13.04296875
192.52 | 111.6247 | -1019.746 | 13.2019
192.5217 | 111.6416 | -1019.768 | 13.36011
192.5233 | 111.6585 | -1019.795 | 13.52637
192.525 | 111.6753 | -1019.825 | 13.71606
192.5267 | 111.6922 | -1019.855 | 13.92993
192.5283 | 111.7091 | -1019.883 | 14.14233
192.53 | 111.7259 | -1019.91 | 14.31738
192.5317 | 111.7428 | -1019.935 | 14.43896
192.5333 | 111.7597 | -1019.96 | 14.52612
192.535 | 111.7765 | -1019.985 | 14.61035
192.5367 | 111.7934 | -1020.008 | 14.71582
192.5383 | 111.8102 | -1020.032 | 14.85791
192.54 | 111.8271 | -1020.055 | 15.03809
192.5417 | 111.844 | -1020.081 | 15.24463
192.5433 | 111.8608 | -1020.109 | 15.45923
192.545 | 111.8777 | -1020.138 | 15.67383
192.5467 | 111.8945 | -1020.167 | 15.89648
192.5483 | 111.9114 | -1020.195 | 16.125
192.55 | 111.9282 | -1020.225 | 16.32642
192.5517 | 111.9451 | -1020.255 | 16.47363
192.5533 | 111.962 | -1020.287 | 16.5769
192.555 | 111.9788 | -1020.317 | 16.67725
192.5567 | 111.9957 | -1020.345 | 16.80688
192.5583 | 112.0125 | -1020.372 | 16.9834
192.56 | 112.0294 | -1020.398 | 17.19507
192.5617 | 112.0463 | -1020.425 | 17.40967
192.5633 | 112.0631 | -1020.451 | 17.59277
192.565 | 112.08 | -1020.475 | 17.73193
192.5667 | 112.0968 | -1020.5 | 17.83228
192.5683 | 112.1137 | -1020.527 | 17.90918
192.57 | 112.1305 | -1020.554 | 17.9751
192.5717 | 112.1474 | -1020.58 | 18.04395
192.5733 | 112.1642 | -1020.605 | 18.12451
192.575 | 112.1811 | -1020.63 | 18.21606
192.5767 | 112.1979 | -1020.657 | 18.30835
192.5783 | 112.2148 | -1020.686 | 18.39771
192.58 | 112.2316 | -1020.717 | 18.47827
192.5817 | 112.2485 | -1020.75 | 18.53687
192.5833 | 112.2653 | -1020.784 | 18.56689
192.585 | 112.2822 | -1020.817 | 18.58521
192.5867 | 112.299 | -1020.85 | 18.61816
192.5883 | 112.3159 | -1020.884 | 18.68042
192.59 | 112.3327 | -1020.917 | 18.75073
192.5917 | 112.3496 | -1020.951 | 18.78955
192.5933 | 112.3665 | -1020.983 | 18.77783
192.595 | 112.3833 | -1021.016 | 18.74487
192.5967 | 112.4002 | -1021.049 | 18.7522
192.5983 | 112.4171 | -1021.084 | 18.83423
192.6 | 112.434 | -1021.121 | 18.97632
192.6017 | 112.4508 | -1021.159 | 19.13159
192.6033 | 112.4677 | -1021.197 | 19.26123
192.605 | 112.4845 | -1021.235 | 19.36963
192.6067 | 112.5014 | -1021.273 | 19.48389
192.6083 | 112.5183 | -1021.311 | 19.62158
192.61 | 112.5351 | -1021.347 | 19.77832
192.6117 | 112.552 | -1021.381 | 19.93799
192.6133 | 112.5688 | -1021.413 | 20.09546
192.615 | 112.5857 | -1021.446 | 20.24414
192.6167 | 112.6025 | -1021.478 | 20.35913
192.6183 | 112.6194 | -1021.51 | 20.41846
192.62 | 112.6362 | -1021.542 | 20.43311
192.6217 | 112.6531 | -1021.571 | 20.43604
192.6233 | 112.67 | -1021.6 | 20.44702
192.625 | 112.6868 | -1021.628 | 20.4668
192.6267 | 112.7037 | -1021.657 | 20.4895
192.6283 | 112.7206 | -1021.689 | 20.50342
192.63 | 112.7376 | -1021.723 | 20.50342
192.6317 | 112.7546 | -1021.758 | 20.49902
192.6333 | 112.7716 | -1021.79 | 20.51147
192.635 | 112.7885 | -1021.82 | 20.53784
192.6367 | 112.8055 | -1021.849 | 20.55762
192.6383 | 112.8225 | -1021.88 | 20.5546875
192.64 | 112.8394 | -1021.915 | 20.52905
192.6417 | 112.8564 | -1021.953 | 20.4917
192.6433 | 112.8734 | -1021.993 | 20.46899
192.645 | 112.8903 | -1022.03 | 20.47852
192.6467 | 112.9073 | -1022.065 | 20.50708
192.6483 | 112.9243 | -1022.099 | 20.53052
192.65 | 112.9413 | -1022.136 | 20.5481
192.6517 | 112.9582 | -1022.175 | 20.58032
192.6533 | 112.9752 | -1022.215 | 20.64331
192.655 | 112.9922 | -1022.255 | 20.72095
192.6567 | 113.0091 | -1022.292 | 20.78467
192.6583 | 113.0261 | -1022.326 | 20.81763
192.66 | 113.0431 | -1022.358 | 20.83447
192.6617 | 113.0601 | -1022.389 | 20.86597
192.6633 | 113.0771 | -1022.42 | 20.93921
192.665 | 113.094 | -1022.454 | 21.05713
192.6667 | 113.111 | -1022.489 | 21.20215
192.6683 | 113.1279 | -1022.525 | 21.3515625
192.67 | 113.1449 | -1022.559 | 21.4856
192.6717 | 113.1619 | -1022.592 | 21.5918
192.6733 | 113.1788 | -1022.626 | 21.67822
192.675 | 113.1957 | -1022.66 | 21.76025
192.6767 | 113.2127 | -1022.695 | 21.83716
192.6783 | 113.2297 | -1022.729 | 21.8877
192.68 | 113.2466 | -1022.762 | 21.90234375
192.6817 | 113.2636 | -1022.795 | 21.89575
192.6833 | 113.2805 | -1022.828 | 21.89355
192.685 | 113.2975 | -1022.864 | 21.92065
192.6867 | 113.3144 | -1022.903 | 21.99097
192.6883 | 113.3313 | -1022.943 | 22.09131
192.69 | 113.3483 | -1022.984 | 22.19019
192.6917 | 113.3653 | -1023.023 | 22.25757
192.6933 | 113.3822 | -1023.062 | 22.28174
192.695 | 113.3991 | -1023.101 | 22.28687
192.6967 | 113.4161 | -1023.14 | 22.3147
192.6983 | 113.4331 | -1023.178 | 22.39453125
192.7 | 113.45 | -1023.213 | 22.5293
192.7017 | 113.4669 | -1023.247 | 22.70581
192.7033 | 113.4839 | -1023.28 | 22.89771
192.705 | 113.5008 | -1023.316 | 23.06689
192.7067 | 113.5177 | -1023.355 | 23.17383
192.7083 | 113.5347 | -1023.395 | 23.21045
192.71 | 113.5516 | -1023.437 | 23.20459
192.7117 | 113.5686 | -1023.48 | 23.18848
192.7133 | 113.5855 | -1023.523 | 23.17822
192.715 | 113.6024 | -1023.564 | 23.1796875
192.7167 | 113.6193 | -1023.604 | 23.1958
192.7183 | 113.6362 | -1023.64 | 23.22949
192.72 | 113.6532 | -1023.673 | 23.28589
192.7217 | 113.6701 | -1023.705 | 23.35913
192.7233 | 113.687 | -1023.74 | 23.42798
192.725 | 113.704 | -1023.778 | 23.46167
192.7267 | 113.7209 | -1023.819 | 23.43896
192.7283 | 113.7378 | -1023.862 | 23.37305
192.73 | 113.7548 | -1023.906 | 23.29907
192.7317 | 113.7717 | -1023.948 | 23.23608
192.7333 | 113.7887 | -1023.99 | 23.17676
192.735 | 113.8056 | -1024.032 | 23.10864
192.7367 | 113.8226 | -1024.073 | 23.03613
192.7383 | 113.8395 | -1024.114 | 22.9812
192.74 | 113.8564 | -1024.158 | 22.96143
192.7417 | 113.8734 | -1024.204 | 22.97827
192.7433 | 113.8903 | -1024.25 | 23.015625
192.745 | 113.9073 | -1024.297 | 23.04639
192.7467 | 113.9242 | -1024.342 | 23.05005
192.7483 | 113.9412 | -1024.385 | 23.0354
192.75 | 113.9581 | -1024.423 | 23.02075
192.7517 | 113.9751 | -1024.458 | 23.01343
192.7533 | 113.992 | -1024.491 | 23.00464
192.755 | 114.0089 | -1024.524 | 22.9921875
192.7567 | 114.0259 | -1024.557 | 22.97974
192.7583 | 114.0428 | -1024.593 | 22.98046875
192.76 | 114.0598 | -1024.631 | 23.015625
192.7617 | 114.0767 | -1024.67 | 23.08887
192.7633 | 114.0937 | -1024.709 | 23.16943
192.765 | 114.1106 | -1024.747 | 23.21558
192.7667 | 114.1276 | -1024.784 | 23.19653
192.7683 | 114.1445 | -1024.818 | 23.11011
192.77 | 114.1615 | -1024.851 | 22.99365
192.7717 | 114.1784 | -1024.885 | 22.91015625
192.7733 | 114.1954 | -1024.92 | 22.88892
192.775 | 114.2123 | -1024.955 | 22.9043
192.7767 | 114.2293 | -1024.988 | 22.91821
192.7783 | 114.2463 | -1025.021 | 22.91309
192.78 | 114.2632 | -1025.055 | 22.88086
192.7817 | 114.2801 | -1025.091 | 22.8186
192.7833 | 114.2971 | -1025.128 | 22.7417
192.785 | 114.3141 | -1025.165 | 22.68091
192.7867 | 114.331 | -1025.201 | 22.66113
192.7883 | 114.348 | -1025.237 | 22.68384
192.79 | 114.3649 | -1025.274 | 22.7439
192.7917 | 114.3819 | -1025.313 | 22.83179
192.7933 | 114.3988 | -1025.355 | 22.93506
192.795 | 114.4158 | -1025.397 | 23.05371
192.7967 | 114.4327 | -1025.439 | 23.18408
192.7983 | 114.4497 | -1025.479 | 23.30127
192.8 | 114.4667 | -1025.519 | 23.37378
192.8017 | 114.4836 | -1025.558 | 23.39941
192.8033 | 114.5006 | -1025.597 | 23.39795
192.805 | 114.5175 | -1025.636 | 23.39795
192.8067 | 114.5345 | -1025.674 | 23.42505
192.8083 | 114.5514 | -1025.711 | 23.49683
192.81 | 114.5684 | -1025.745 | 23.60815
192.8117 | 114.5853 | -1025.779 | 23.7356
192.8133 | 114.6023 | -1025.815 | 23.85205
192.815 | 114.6192 | -1025.856 | 23.9502
192.8167 | 114.6362 | -1025.899 | 24.03369
192.8183 | 114.6531 | -1025.942 | 24.10693
192.82 | 114.6701 | -1025.982 | 24.17139
192.8217 | 114.687 | -1026.021 | 24.22559
192.8233 | 114.7039 | -1026.059 | 24.28271
192.825 | 114.7209 | -1026.099 | 24.36108
192.8267 | 114.7378 | -1026.14 | 24.479
192.8283 | 114.7548 | -1026.185 | 24.62476
192.83 | 114.7717 | -1026.232 | 24.76685
192.8317 | 114.7887 | -1026.28 | 24.86865
192.8333 | 114.8056 | -1026.326 | 24.91479
192.835 | 114.8225 | -1026.37 | 24.90674
192.8367 | 114.8395 | -1026.413 | 24.85767
192.8383 | 114.8564 | -1026.456 | 24.78735
192.84 | 114.8734 | -1026.499 | 24.7207
192.8417 | 114.8903 | -1026.541 | 24.68188
192.8433 | 114.9073 | -1026.581 | 24.68115
192.845 | 114.9243 | -1026.619 | 24.73315
192.8467 | 114.9412 | -1026.659 | 24.83423
192.8483 | 114.9581 | -1026.699 | 24.95508
192.85 | 114.9751 | -1026.742 | 25.07227
192.8517 | 114.9921 | -1026.785 | 25.18726
192.8533 | 115.009 | -1026.829 | 25.29712
192.855 | 115.026 | -1026.873 | 25.37476
192.8567 | 115.0429 | -1026.916 | 25.40771
192.8583 | 115.0599 | -1026.957 | 25.4209
192.86 | 115.0768 | -1026.997 | 25.4502
192.8617 | 115.0937 | -1027.035 | 25.50659
192.8633 | 115.1107 | -1027.074 | 25.57178
192.865 | 115.1276 | -1027.115 | 25.62012
192.8667 | 115.1446 | -1027.158 | 25.63257
192.8683 | 115.1615 | -1027.205 | 25.60254
192.87 | 115.1784 | -1027.253 | 25.5249
192.8717 | 115.1954 | -1027.301 | 25.40259
192.8733 | 115.2123 | -1027.347 | 25.27222
192.875 | 115.2293 | -1027.39 | 25.18579
192.8767 | 115.2462 | -1027.43 | 25.16602
192.8783 | 115.2632 | -1027.468 | 25.18799
192.88 | 115.2801 | -1027.504 | 25.21655
192.8817 | 115.2971 | -1027.539 | 25.23486
192.8833 | 115.314 | -1027.576 | 25.23926
192.885 | 115.331 | -1027.615 | 25.22974
192.8867 | 115.348 | -1027.658 | 25.2085
192.8883 | 115.3649 | -1027.706 | 25.17334
192.89 | 115.3819 | -1027.754 | 25.11694
192.8917 | 115.3988 | -1027.8 | 25.04077
192.8933 | 115.4158 | -1027.844 | 24.96387
192.895 | 115.4328 | -1027.887 | 24.90381
192.8967 | 115.4497 | -1027.929 | 24.86353
192.8983 | 115.4667 | -1027.973 | 24.84082
192.9 | 115.4837 | -1028.017 | 24.84009
192.9017 | 115.5006 | -1028.063 | 24.86279
192.9033 | 115.5176 | -1028.108 | 24.89941
192.905 | 115.5345 | -1028.152 | 24.9397
192.9067 | 115.5515 | -1028.194 | 24.97192
192.9083 | 115.5685 | -1028.235 | 24.98584
192.91 | 115.5854 | -1028.274 | 24.96899
192.9117 | 115.6024 | -1028.312 | 24.9397
192.9133 | 115.6193 | -1028.349 | 24.93457
192.915 | 115.6363 | -1028.386 | 24.97632
192.9167 | 115.6533 | -1028.425 | 25.04517
192.9183 | 115.6702 | -1028.467 | 25.11401
192.92 | 115.6872 | -1028.512 | 25.17993
192.9217 | 115.7041 | -1028.557 | 25.25317
192.9233 | 115.7211 | -1028.602 | 25.33447
192.925 | 115.7381 | -1028.644 | 25.40479
192.9267 | 115.755 | -1028.683 | 25.44653
192.9283 | 115.772 | -1028.72 | 25.4458
192.93 | 115.7889 | -1028.756 | 25.41504
192.9317 | 115.8059 | -1028.792 | 25.38208
192.9333 | 115.8228 | -1028.828 | 25.3645
192.935 | 115.8398 | -1028.865 | 25.36377
192.9367 | 115.8567 | -1028.904 | 25.3667
192.9383 | 115.8737 | -1028.945 | 25.359375
192.94 | 115.890625 | -1028.986 | 25.32421875
192.9417 | 115.9076 | -1029.027 | 25.25903
192.9433 | 115.9245 | -1029.069 | 25.17847
192.945 | 115.9415 | -1029.11 | 25.10596
192.9467 | 115.9584 | -1029.152 | 25.06714
192.9483 | 115.9754 | -1029.196 | 25.08398
192.95 | 115.9924 | -1029.24 | 25.16235
192.9517 | 116.0093 | -1029.285 | 25.27661
192.9533 | 116.0263 | -1029.331 | 25.38501
192.955 | 116.0432 | -1029.379 | 25.46484375
192.9567 | 116.0602 | -1029.428 | 25.5
192.9583 | 116.0772 | -1029.477 | 25.47803
192.96 | 116.0941 | -1029.523 | 25.40845
192.9617 | 116.1111 | -1029.566 | 25.32056
192.9633 | 116.128 | -1029.609 | 25.23999
192.965 | 116.145 | -1029.651 | 25.19019
192.9667 | 116.1619 | -1029.693 | 25.19385
192.9683 | 116.1789 | -1029.735 | 25.25390625
192.97 | 116.1958 | -1029.779 | 25.34912
192.9717 | 116.2127 | -1029.823 | 25.45532
192.9733 | 116.2297 | -1029.869 | 25.56519
192.975 | 116.2466 | -1029.914 | 25.66772
192.9767 | 116.2636 | -1029.958 | 25.74976
192.9783 | 116.2805 | -1030.001 | 25.79663
192.98 | 116.2974 | -1030.043 | 25.8046875
192.9817 | 116.3144 | -1030.083 | 25.77905
192.9833 | 116.3313 | -1030.122 | 25.74097
192.985 | 116.3482 | -1030.161 | 25.71533
192.9867 | 116.3652 | -1030.2 | 25.71606
192.9883 | 116.3821 | -1030.241 | 25.734375
192.99 | 116.399 | -1030.285 | 25.75854
192.9917 | 116.416 | -1030.332 | 25.77832
192.9933 | 116.4329 | -1030.38 | 25.78198
192.995 | 116.4498 | -1030.428 | 25.75488
192.9967 | 116.4668 | -1030.471 | 25.68896
192.9983 | 116.4837 | -1030.511 | 25.59521
193 | 116.5006 | -1030.548 | 25.50073
193.0017 | 116.5175 | -1030.584 | 25.42529
193.0033 | 116.5345 | -1030.622 | 25.38062
193.005 | 116.5514 | -1030.661 | 25.36963
193.0067 | 116.5683 | -1030.701 | 25.38135
193.0083 | 116.5853 | -1030.744 | 25.39453125
193.01 | 116.6022 | -1030.788 | 25.38354
193.0117 | 116.6191 | -1030.832 | 25.32935
193.0133 | 116.6361 | -1030.878 | 25.21875
193.015 | 116.653 | -1030.923 | 25.06494
193.0167 | 116.6699 | -1030.967 | 24.90747
193.0183 | 116.6869 | -1031.011 | 24.77637
193.02 | 116.7038 | -1031.054 | 24.68042
193.0217 | 116.7207 | -1031.095 | 24.61011
193.0233 | 116.7377 | -1031.134 | 24.56177
193.025 | 116.7546 | -1031.173 | 24.52661
193.0267 | 116.7715 | -1031.212 | 24.49365
193.0283 | 116.7885 | -1031.253 | 24.44971
193.03 | 116.8054 | -1031.297 | 24.38159
193.0317 | 116.8223 | -1031.342 | 24.28052
193.0333 | 116.8393 | -1031.388 | 24.15015
193.035 | 116.8562 | -1031.434 | 24.00366
193.0367 | 116.8732 | -1031.477 | 23.86523
193.0383 | 116.8901 | -1031.52 | 23.75684
193.04 | 116.907 | -1031.561 | 23.69385
193.0417 | 116.924 | -1031.602 | 23.67041
193.0433 | 116.9409 | -1031.642 | 23.65869
193.045 | 116.9578 | -1031.681 | 23.63452
193.0467 | 116.9748 | -1031.723 | 23.59351
193.0483 | 116.9917 | -1031.766 | 23.55029
193.05 | 117.0086 | -1031.809 | 23.52832
193.0517 | 117.0256 | -1031.85 | 23.53564
193.0533 | 117.0425 | -1031.889 | 23.56055
193.055 | 117.0595 | -1031.925 | 23.57886
193.0567 | 117.0764 | -1031.958 | 23.57739
193.0583 | 117.0933 | -1031.989 | 23.5686
193.06 | 117.1103 | -1032.022 | 23.56787
193.0617 | 117.1272 | -1032.057 | 23.57886
193.0633 | 117.1441 | -1032.093 | 23.5957
193.065 | 117.1611 | -1032.13 | 23.61548
193.0667 | 117.178 | -1032.166 | 23.63599
193.0683 | 117.1949 | -1032.202 | 23.64697
193.07 | 117.2119 | -1032.237 | 23.63818
193.0717 | 117.2288 | -1032.273 | 23.60889
193.0733 | 117.2457 | -1032.308 | 23.56714
193.075 | 117.2627 | -1032.344 | 23.521
193.0767 | 117.2796 | -1032.381 | 23.48218
193.0783 | 117.2965 | -1032.416 | 23.45361
193.08 | 117.3134 | -1032.451 | 23.42578125
193.0817 | 117.3304 | -1032.486 | 23.37964
193.0833 | 117.3473 | -1032.52 | 23.31445
193.085 | 117.3642 | -1032.556 | 23.25439
193.0867 | 117.3811 | -1032.591 | 23.20459
193.0883 | 117.3981 | -1032.627 | 23.14673
193.09 | 117.415 | -1032.664 | 23.06763
193.0917 | 117.4319 | -1032.704 | 22.9856
193.0933 | 117.4488 | -1032.749 | 22.93066
193.095 | 117.4657 | -1032.796 | 22.92041
193.0967 | 117.4826 | -1032.842 | 22.9585
193.0983 | 117.4995 | -1032.888 | 23.03174
193.1 | 117.5164 | -1032.931 | 23.11011
193.1017 | 117.5334 | -1032.975 | 23.16504
193.1033 | 117.5503 | -1033.019 | 23.19214
193.105 | 117.5672 | -1033.061 | 23.20825
193.1067 | 117.5841 | -1033.102 | 23.22583
193.1083 | 117.601 | -1033.142 | 23.25
193.11 | 117.6179 | -1033.182 | 23.28442
193.1117 | 117.6348 | -1033.223 | 23.33057
193.1133 | 117.6517 | -1033.264 | 23.37890625
193.115 | 117.6687 | -1033.306 | 23.4126
193.1167 | 117.6856 | -1033.349 | 23.41333
193.1183 | 117.7024 | -1033.391 | 23.37671
193.12 | 117.7194 | -1033.432 | 23.31885
193.1217 | 117.7363 | -1033.472 | 23.2771
193.1233 | 117.7532 | -1033.509 | 23.27856
193.125 | 117.7701 | -1033.545 | 23.32764
193.1267 | 117.787 | -1033.58 | 23.40674
193.1283 | 117.8039 | -1033.615 | 23.4917
193.13 | 117.8208 | -1033.652 | 23.56274
193.1317 | 117.8377 | -1033.688 | 23.59937
193.1333 | 117.8546 | -1033.724 | 23.57666
193.135 | 117.8715 | -1033.761 | 23.48877
193.1367 | 117.8884 | -1033.799 | 23.36206
193.1383 | 117.9053 | -1033.838 | 23.24268
193.14 | 117.9222 | -1033.877 | 23.146
193.1417 | 117.9392 | -1033.915 | 23.06104
193.1433 | 117.9561 | -1033.953 | 22.97095
193.145 | 117.973 | -1033.99 | 22.87793
193.1467 | 117.9899 | -1034.027 | 22.79956
193.1483 | 118.0068 | -1034.066 | 22.74902
193.15 | 118.0237 | -1034.104 | 22.72046
193.1517 | 118.0407 | -1034.142 | 22.69482
193.1533 | 118.0576 | -1034.181 | 22.65234375
193.155 | 118.0745 | -1034.221 | 22.58276
193.1567 | 118.0914 | -1034.259 | 22.47583
193.1583 | 118.1083 | -1034.295 | 22.32861
193.16 | 118.1252 | -1034.329 | 22.15356
193.1617 | 118.1422 | -1034.36 | 21.98804
193.1633 | 118.1591 | -1034.391 | 21.86133
193.165 | 118.176 | -1034.425 | 21.78149
193.1667 | 118.193 | -1034.464 | 21.73901
193.1683 | 118.2099 | -1034.506 | 21.7229
193.17 | 118.2268 | -1034.549 | 21.73022
193.1717 | 118.2438 | -1034.59 | 21.75513
193.1733 | 118.2607 | -1034.63 | 21.78296
193.175 | 118.2776 | -1034.669 | 21.79614
193.1767 | 118.2945 | -1034.706 | 21.79395
193.1783 | 118.3115 | -1034.743 | 21.7734375
193.18 | 118.3284 | -1034.779 | 21.74634
193.1817 | 118.3453 | -1034.816 | 21.72876
193.1833 | 118.3623 | -1034.853 | 21.73096
193.185 | 118.3792 | -1034.889 | 21.74414
193.1867 | 118.3961 | -1034.925 | 21.75513
193.1883 | 118.413 | -1034.961 | 21.75732
193.19 | 118.43 | -1034.998 | 21.75732
193.1917 | 118.4469 | -1035.036 | 21.76318
193.1933 | 118.4638 | -1035.073 | 21.77637
193.195 | 118.4808 | -1035.111 | 21.79395
193.1967 | 118.4977 | -1035.146 | 21.82471
193.1983 | 118.5146 | -1035.179 | 21.88037
193.2 | 118.5316 | -1035.209 | 21.9646
193.2017 | 118.5485 | -1035.237 | 22.07739
193.2033 | 118.5654 | -1035.264 | 22.21436
193.205 | 118.5823 | -1035.294 | 22.34546
193.2067 | 118.5992 | -1035.324 | 22.43628
193.2083 | 118.6161 | -1035.356 | 22.4729
193.21 | 118.6331 | -1035.39 | 22.4751
193.2117 | 118.65 | -1035.426 | 22.46924
193.2133 | 118.6669 | -1035.465 | 22.4729
193.215 | 118.6839 | -1035.503 | 22.49048
193.2167 | 118.7008 | -1035.541 | 22.51978
193.2183 | 118.7177 | -1035.577 | 22.56152
193.22 | 118.7346 | -1035.614 | 22.61133
193.2217 | 118.7516 | -1035.65 | 22.65308
193.2233 | 118.7685 | -1035.688 | 22.6897
193.225 | 118.7854 | -1035.726 | 22.72852
193.2267 | 118.8023 | -1035.765 | 22.77466
193.2283 | 118.8192 | -1035.803 | 22.823
193.23 | 118.8362 | -1035.841 | 22.86914
193.2317 | 118.8531 | -1035.879 | 22.90649
193.2333 | 118.87 | -1035.917 | 22.93066
193.235 | 118.8869 | -1035.957 | 22.94678
193.2367 | 118.9038 | -1035.998 | 22.97021
193.2383 | 118.9207 | -1036.04 | 23.01489
193.24 | 118.9377 | -1036.083 | 23.09399
193.2417 | 118.9546 | -1036.126 | 23.21484375
193.2433 | 118.9715 | -1036.168 | 23.36938
193.245 | 118.9884 | -1036.211 | 23.52686
193.2467 | 119.0053 | -1036.253 | 23.66162
193.2483 | 119.0222 | -1036.295 | 23.77002
193.25 | 119.0392 | -1036.337 | 23.86157
193.2517 | 119.0561 | -1036.379 | 23.93262
193.2533 | 119.073 | -1036.421 | 23.97217
193.255 | 119.09 | -1036.463 | 23.98315
193.2567 | 119.1069 | -1036.505 | 23.99048
193.2583 | 119.1238 | -1036.546 | 24.01025
193.26 | 119.1407 | -1036.586 | 24.03735
193.2617 | 119.1577 | -1036.627 | 24.07104
193.2633 | 119.1746 | -1036.667 | 24.10546875
193.265 | 119.1915 | -1036.707 | 24.13184
193.2667 | 119.2085 | -1036.747 | 24.14502
193.2683 | 119.2254 | -1036.787 | 24.15674
193.27 | 119.2423 | -1036.827 | 24.16992
193.2717 | 119.2593 | -1036.867 | 24.18896
193.2733 | 119.2762 | -1036.907 | 24.20654
193.275 | 119.2931 | -1036.946 | 24.22119
193.2767 | 119.31 | -1036.986 | 24.22998
193.2783 | 119.3269 | -1037.025 | 24.22852
193.28 | 119.3438 | -1037.064 | 24.2109375
193.2817 | 119.3608 | -1037.104 | 24.18018
193.2833 | 119.3777 | -1037.144 | 24.14502
193.285 | 119.3946 | -1037.184 | 24.1084
193.2867 | 119.4116 | -1037.225 | 24.07324
193.2883 | 119.4285 | -1037.265 | 24.03662
193.29 | 119.4454 | -1037.305 | 24.00146
193.2917 | 119.4623 | -1037.345 | 23.9707
193.2933 | 119.4792 | -1037.384 | 23.9458
193.295 | 119.4961 | -1037.424 | 23.93115
193.2967 | 119.513 | -1037.463 | 23.92236
193.2983 | 119.5299 | -1037.502 | 23.91796875
193.3 | 119.5468 | -1037.542 | 23.91357
193.3017 | 119.5638 | -1037.581 | 23.91064
193.3033 | 119.5806 | -1037.62 | 23.90771
193.305 | 119.5975 | -1037.659 | 23.90918
193.3067 | 119.6145 | -1037.699 | 23.91211
193.3083 | 119.6314 | -1037.738 | 23.91357
193.31 | 119.6483 | -1037.778 | 23.91796875
193.3117 | 119.6652 | -1037.817 | 23.92822
193.3133 | 119.6821 | -1037.856 | 23.93994
193.315 | 119.699 | -1037.896 | 23.95459
193.3167 | 119.7159 | -1037.936 | 23.96777
193.3183 | 119.7328 | -1037.976 | 23.98535
193.32 | 119.7497 | -1038.017 | 24.00146
193.3217 | 119.7666 | -1038.057 | 24.01611
193.3233 | 119.7835 | -1038.098 | 24.02783
193.325 | 119.8004 | -1038.138 | 24.03369
193.3267 | 119.8173 | -1038.177 | 24.03515625
193.3283 | 119.8343 | -1038.217 | 24.03369
193.33 | 119.8511 | -1038.256 | 24.03515625
193.3317 | 119.868 | -1038.295 | 24.046875
193.3333 | 119.8849 | -1038.335 | 24.06738
193.335 | 119.9018 | -1038.375 | 24.08643
193.3367 | 119.9187 | -1038.416 | 24.10107
193.3383 | 119.9356 | -1038.457 | 24.1171875
193.34 | 119.9525 | -1038.498 | 24.13477
193.3417 | 119.9694 | -1038.538 | 24.15381
193.3433 | 119.9863 | -1038.579 | 24.16992
193.345 | 120.0032 | -1038.619 | 24.18018
193.3467 | 120.0201 | -1038.66 | 24.18896
193.3483 | 120.0369 | -1038.7 | 24.19775
193.35 | 120.0538 | -1038.74 | 24.20947
193.3517 | 120.0707 | -1038.78 | 24.21973
193.3533 | 120.0876 | -1038.821 | 24.23291
193.355 | 120.1044 | -1038.862 | 24.23877
193.3567 | 120.1213 | -1038.903 | 24.2373
193.3583 | 120.1382 | -1038.944 | 24.22852
193.36 | 120.1551 | -1038.984 | 24.21387
193.3617 | 120.172 | -1039.025 | 24.19629
193.3633 | 120.1888 | -1039.065 | 24.18164
193.365 | 120.2057 | -1039.106 | 24.17139
193.3667 | 120.2226 | -1039.147 | 24.16846
193.3683 | 120.2395 | -1039.187 | 24.17578125
193.37 | 120.2564 | -1039.228 | 24.18311
193.3717 | 120.2733 | -1039.268 | 24.18896
193.3733 | 120.2902 | -1039.309 | 24.19043
193.375 | 120.3071 | -1039.35 | 24.18457
193.3767 | 120.3239 | -1039.391 | 24.17285
193.3783 | 120.3409 | -1039.432 | 24.15527
193.38 | 120.3578 | -1039.473 | 24.1377
193.3817 | 120.3746 | -1039.514 | 24.12158
193.3833 | 120.3916 | -1039.554 | 24.11279
193.385 | 120.4085 | -1039.595 | 24.10986
193.3867 | 120.4254 | -1039.635 | 24.11279
193.3883 | 120.4423 | -1039.675 | 24.11279
193.39 | 120.4592 | -1039.715 | 24.10986
193.3917 | 120.4761 | -1039.756 | 24.10546875
193.3933 | 120.4929 | -1039.796 | 24.09229
193.395 | 120.5098 | -1039.836 | 24.07471
193.3967 | 120.5267 | -1039.876 | 24.0542
193.3983 | 120.5436 | -1039.916 | 24.03369
193.4 | 120.5605 | -1039.955 | 24.01758
193.4017 | 120.5774 | -1039.994 | 24.00439
193.4033 | 120.5943 | -1040.033 | 23.99707
193.405 | 120.6112 | -1040.072 | 23.98975
193.4067 | 120.6281 | -1040.112 | 23.97949
193.4083 | 120.645 | -1040.152 | 23.9707
193.41 | 120.6619 | -1040.192 | 23.95898
193.4117 | 120.6789 | -1040.232 | 23.94140625
193.4133 | 120.6959 | -1040.272 | 23.9209
193.415 | 120.7129 | -1040.311 | 23.896
193.4167 | 120.7299 | -1040.35 | 23.86963
193.4183 | 120.7469 | -1040.389 | 23.8418
193.42 | 120.7639 | -1040.428 | 23.81982
193.4217 | 120.7809 | -1040.468 | 23.80225
193.4233 | 120.7978 | -1040.508 | 23.7876
193.425 | 120.8148 | -1040.548 | 23.77881
193.4267 | 120.8318 | -1040.588 | 23.77441
193.4283 | 120.8488 | -1040.629 | 23.77295
193.43 | 120.8658 | -1040.669 | 23.76416
193.4317 | 120.8827 | -1040.709 | 23.75098
193.4333 | 120.8997 | -1040.749 | 23.73486
193.435 | 120.9167 | -1040.788 | 23.72168
193.4367 | 120.9337 | -1040.827 | 23.70996
193.4383 | 120.9507 | -1040.867 | 23.70264
193.44 | 120.9677 | -1040.906 | 23.69824
193.4417 | 120.9847 | -1040.945 | 23.69678
193.4433 | 121.0017 | -1040.985 | 23.69824
193.445 | 121.0187 | -1041.025 | 23.70264
193.4467 | 121.0357 | -1041.065 | 23.70557
193.4483 | 121.0527 | -1041.104 | 23.7085
193.45 | 121.0697 | -1041.144 | 23.70996
193.4517 | 121.0866 | -1041.184 | 23.7085
193.4533 | 121.1036 | -1041.223 | 23.70996
193.455 | 121.1206 | -1041.262 | 23.71729
193.4567 | 121.1376 | -1041.301 | 23.729
193.4583 | 121.1546 | -1041.339 | 23.74512
193.46 | 121.1715 | -1041.378 | 23.75977
193.4617 | 121.1885 | -1041.417 | 23.765625
193.4633 | 121.2055 | -1041.456 | 23.765625
193.465 | 121.2224 | -1041.496 | 23.76123
193.4667 | 121.2394 | -1041.536 | 23.7583
193.4683 | 121.2564 | -1041.576 | 23.75684
193.47 | 121.2734 | -1041.616 | 23.75684
193.4717 | 121.2904 | -1041.655 | 23.75977
193.4733 | 121.3073 | -1041.694 | 23.7627
193.475 | 121.3243 | -1041.734 | 23.76709
193.4767 | 121.3413 | -1041.773 | 23.77441
193.4783 | 121.3583 | -1041.812 | 23.77881
193.48 | 121.3753 | -1041.851 | 23.78174
193.4817 | 121.3922 | -1041.891 | 23.7832
193.4833 | 121.4092 | -1041.93 | 23.78613
193.485 | 121.4262 | -1041.969 | 23.7890625
193.4867 | 121.4432 | -1042.008 | 23.7890625
193.4883 | 121.4602 | -1042.048 | 23.79053
193.49 | 121.4772 | -1042.088 | 23.79346
193.4917 | 121.4941 | -1042.128 | 23.79639
193.4933 | 121.5111 | -1042.168 | 23.80225
193.495 | 121.5281 | -1042.208 | 23.81543
193.4967 | 121.5451 | -1042.248 | 23.82715
193.4983 | 121.5621 | -1042.289 | 23.8374
193.5 | 121.5791 | -1042.329 | 23.8418
193.5017 | 121.5961 | -1042.369 | 23.84473
193.5033 | 121.613 | -1042.409 | 23.84473
193.505 | 121.63 | -1042.449 | 23.84033
193.5067 | 121.647 | -1042.488 | 23.8359375
193.5083 | 121.664 | -1042.528 | 23.82715
193.51 | 121.681 | -1042.568 | 23.81836
193.5117 | 121.698 | -1042.608 | 23.81396
193.5133 | 121.715 | -1042.649 | 23.81982
193.515 | 121.7319 | -1042.689 | 23.83008
193.5167 | 121.7489 | -1042.729 | 23.84326
193.5183 | 121.7659 | -1042.769 | 23.85498
193.52 | 121.7829 | -1042.809 | 23.86377
193.5217 | 121.7998 | -1042.848 | 23.87549
193.5233 | 121.8168 | -1042.888 | 23.89014
193.525 | 121.8338 | -1042.927 | 23.90332
193.5267 | 121.8508 | -1042.967 | 23.91211
193.5283 | 121.8677 | -1043.007 | 23.91211
193.53 | 121.8847 | -1043.047 | 23.90771
193.5317 | 121.9017 | -1043.087 | 23.89893
193.5333 | 121.9187 | -1043.127 | 23.88428
193.535 | 121.9357 | -1043.167 | 23.8667
193.5367 | 121.9527 | -1043.207 | 23.84912
193.5383 | 121.9697 | -1043.247 | 23.83447
193.54 | 121.9867 | -1043.287 | 23.82275
193.5417 | 122.0036 | -1043.326 | 23.81396
193.5433 | 122.0206 | -1043.365 | 23.80664
193.545 | 122.0376 | -1043.404 | 23.80664
193.5467 | 122.0546 | -1043.443 | 23.81396
193.5483 | 122.0716 | -1043.482 | 23.82568
193.55 | 122.0886 | -1043.521 | 23.83154
193.5517 | 122.1056 | -1043.561 | 23.83008
193.5533 | 122.1226 | -1043.6 | 23.81982
193.555 | 122.1396 | -1043.64 | 23.81104
193.5567 | 122.1566 | -1043.68 | 23.80664
193.5583 | 122.1736 | -1043.721 | 23.80518
193.56 | 122.1905 | -1043.761 | 23.80518
193.5617 | 122.2075 | -1043.801 | 23.80518
193.5633 | 122.2245 | -1043.841 | 23.80664
193.565 | 122.2415 | -1043.881 | 23.80811
193.5667 | 122.2585 | -1043.922 | 23.80957
193.5683 | 122.2755 | -1043.961 | 23.80518
193.57 | 122.2925 | -1044.001 | 23.79932
193.5717 | 122.3095 | -1044.04 | 23.7890625
193.5733 | 122.3264 | -1044.079 | 23.77588
193.575 | 122.3434 | -1044.118 | 23.75684
193.5767 | 122.3604 | -1044.157 | 23.73486
193.5783 | 122.3774 | -1044.195 | 23.7085
193.58 | 122.3944 | -1044.235 | 23.68799
193.5817 | 122.4114 | -1044.274 | 23.671875
193.5833 | 122.4284 | -1044.313 | 23.66309
193.585 | 122.4453 | -1044.353 | 23.65869
193.5867 | 122.4623 | -1044.393 | 23.66015625
193.5883 | 122.4793 | -1044.433 | 23.66748
193.59 | 122.4963 | -1044.473 | 23.6748
193.5917 | 122.5133 | -1044.514 | 23.68359375
193.5933 | 122.5303 | -1044.554 | 23.68945
193.595 | 122.5473 | -1044.593 | 23.69238
193.5967 | 122.5643 | -1044.633 | 23.69238
193.5983 | 122.5813 | -1044.673 | 23.69092
193.6 | 122.5983 | -1044.713 | 23.68799
193.6017 | 122.6153 | -1044.753 | 23.68799
193.6033 | 122.6322 | -1044.793 | 23.6953125
193.605 | 122.6492 | -1044.832 | 23.70264
193.6067 | 122.6662 | -1044.872 | 23.7085
193.6083 | 122.6832 | -1044.912 | 23.71143
193.61 | 122.7002 | -1044.951 | 23.71582
193.6117 | 122.7172 | -1044.99 | 23.72461
193.6133 | 122.7342 | -1045.03 | 23.73633
193.615 | 122.7512 | -1045.068 | 23.74658
193.6167 | 122.7682 | -1045.107 | 23.75684
193.6183 | 122.7852 | -1045.145 | 23.77002
193.62 | 122.8022 | -1045.183 | 23.7832
193.6217 | 122.8191 | -1045.221 | 23.79639
193.6233 | 122.8361 | -1045.26 | 23.80957
193.625 | 122.8531 | -1045.298 | 23.82568
193.6267 | 122.8701 | -1045.337 | 23.8418
193.6283 | 122.8871 | -1045.376 | 23.85645
193.63 | 122.904 | -1045.415 | 23.86523
193.6317 | 122.921 | -1045.455 | 23.86816
193.6333 | 122.938 | -1045.495 | 23.86963
193.635 | 122.955 | -1045.535 | 23.8667
193.6367 | 122.9719 | -1045.575 | 23.86377
193.6383 | 122.9889 | -1045.615 | 23.85791
193.64 | 123.0059 | -1045.655 | 23.85352
193.6417 | 123.0229 | -1045.695 | 23.85205
193.6433 | 123.0399 | -1045.735 | 23.85498
193.645 | 123.0568 | -1045.776 | 23.86084
193.6467 | 123.0738 | -1045.816 | 23.86963
193.6483 | 123.0908 | -1045.857 | 23.87988
193.65 | 123.1078 | -1045.897 | 23.88721
193.6517 | 123.1248 | -1045.938 | 23.89746
193.6533 | 123.1417 | -1045.978 | 23.90771
193.655 | 123.1587 | -1046.018 | 23.91796875
193.6567 | 123.1757 | -1046.058 | 23.93115
193.6583 | 123.1927 | -1046.098 | 23.94727
193.66 | 123.2096 | -1046.137 | 23.96338
193.6617 | 123.2266 | -1046.177 | 23.97949
193.6633 | 123.2436 | -1046.218 | 23.99268
193.665 | 123.2605 | -1046.258 | 24.00732
193.6667 | 123.2775 | -1046.299 | 24.0234375
193.6683 | 123.2945 | -1046.34 | 24.04248
193.67 | 123.3114 | -1046.381 | 24.05566
193.6717 | 123.3284 | -1046.422 | 24.06299
193.6733 | 123.3454 | -1046.462 | 24.06592
193.675 | 123.3623 | -1046.503 | 24.06592
193.6767 | 123.3793 | -1046.543 | 24.06885
193.6783 | 123.3963 | -1046.582 | 24.07324
193.68 | 123.4133 | -1046.621 | 24.07617
193.6817 | 123.4302 | -1046.661 | 24.08057
193.6833 | 123.4472 | -1046.701 | 24.0835
193.685 | 123.4642 | -1046.741 | 24.0835
193.6867 | 123.4811 | -1046.781 | 24.07764
193.6883 | 123.4981 | -1046.821 | 24.0703125
193.69 | 123.515 | -1046.862 | 24.06445
193.6917 | 123.532 | -1046.902 | 24.06445
193.6933 | 123.549 | -1046.942 | 24.06592
193.695 | 123.5659 | -1046.983 | 24.06445
193.6967 | 123.5829 | -1047.023 | 24.06006
193.6983 | 123.5999 | -1047.063 | 24.0542
193.7 | 123.6168 | -1047.103 | 24.05273
193.7017 | 123.6338 | -1047.142 | 24.0542
193.7033 | 123.6508 | -1047.181 | 24.05859375
193.705 | 123.6678 | -1047.221 | 24.06445
193.7067 | 123.6847 | -1047.26 | 24.06738
193.7083 | 123.7017 | -1047.3 | 24.06152
193.71 | 123.7187 | -1047.34 | 24.05127
193.7117 | 123.7357 | -1047.381 | 24.04248
193.7133 | 123.7526 | -1047.421 | 24.03662
193.715 | 123.7696 | -1047.461 | 24.03515625
193.7167 | 123.7866 | -1047.501 | 24.03955
193.7183 | 123.8036 | -1047.541 | 24.05566
193.72 | 123.8205 | -1047.581 | 24.07764
193.7217 | 123.8375 | -1047.621 | 24.10107
193.7233 | 123.8545 | -1047.661 | 24.1171875
193.725 | 123.8715 | -1047.702 | 24.12012
193.7267 | 123.8885 | -1047.742 | 24.11426
193.7283 | 123.9054 | -1047.782 | 24.104
193.73 | 123.9224 | -1047.822 | 24.09082
193.7317 | 123.9394 | -1047.862 | 24.07764
193.7333 | 123.9563 | -1047.903 | 24.06885
193.735 | 123.9733 | -1047.943 | 24.06006
193.7367 | 123.9903 | -1047.983 | 24.05273
193.7383 | 124.0073 | -1048.023 | 24.04834
193.74 | 124.0243 | -1048.063 | 24.046875
193.7417 | 124.0412 | -1048.102 | 24.0542
193.7433 | 124.0582 | -1048.142 | 24.06592
193.745 | 124.0752 | -1048.182 | 24.08203125
193.7467 | 124.0921 | -1048.223 | 24.09668
193.7483 | 124.1091 | -1048.264 | 24.104
193.75 | 124.1261 | -1048.304 | 24.10254
193.7517 | 124.1431 | -1048.344 | 24.09814
193.7533 | 124.1601 | -1048.384 | 24.09229
193.755 | 124.177 | -1048.425 | 24.08643
193.7567 | 124.194 | -1048.465 | 24.08057
193.7583 | 124.211 | -1048.506 | 24.07617
193.76 | 124.228 | -1048.547 | 24.07178
193.7617 | 124.245 | -1048.589 | 24.0703125
193.7633 | 124.2619 | -1048.63 | 24.07324
193.765 | 124.2789 | -1048.671 | 24.07764
193.7667 | 124.2959 | -1048.711 | 24.0835
193.7683 | 124.3129 | -1048.751 | 24.08789
193.77 | 124.3298 | -1048.79 | 24.09521
193.7717 | 124.3468 | -1048.829 | 24.10546875
193.7733 | 124.3638 | -1048.868 | 24.11426
193.775 | 124.3807 | -1048.908 | 24.11865
193.7767 | 124.3977 | -1048.947 | 24.11572
193.7783 | 124.4147 | -1048.987 | 24.11279
193.78 | 124.4317 | -1049.027 | 24.10986
193.7817 | 124.4486 | -1049.067 | 24.1084
193.7833 | 124.4656 | -1049.107 | 24.10254
193.785 | 124.4826 | -1049.148 | 24.09375
193.7867 | 124.4995 | -1049.188 | 24.08057
193.7883 | 124.5165 | -1049.229 | 24.06592
193.79 | 124.5334 | -1049.269 | 24.0498
193.7917 | 124.5504 | -1049.309 | 24.03809
193.7933 | 124.5673 | -1049.349 | 24.02637
193.795 | 124.5843 | -1049.388 | 24.01465
193.7967 | 124.6012 | -1049.428 | 24.00293
193.7983 | 124.6182 | -1049.467 | 23.99121
193.8 | 124.6351 | -1049.507 | 23.9751
193.8017 | 124.6521 | -1049.547 | 23.95605
193.8033 | 124.669 | -1049.587 | 23.93408
193.805 | 124.686 | -1049.627 | 23.91504
193.8067 | 124.7029 | -1049.668 | 23.90039
193.8083 | 124.7199 | -1049.709 | 23.89746
193.81 | 124.7368 | -1049.749 | 23.90039
193.8117 | 124.7538 | -1049.79 | 23.90918
193.8133 | 124.7707 | -1049.831 | 23.91796875
193.815 | 124.7877 | -1049.872 | 23.92529
193.8167 | 124.8046 | -1049.913 | 23.92676
193.8183 | 124.8215 | -1049.953 | 23.93115
193.82 | 124.8385 | -1049.993 | 23.93408
193.8217 | 124.8554 | -1050.032 | 23.93555
193.8233 | 124.8724 | -1050.072 | 23.93408
193.825 | 124.8893 | -1050.111 | 23.9296875
193.8267 | 124.90625 | -1050.15 | 23.92529
193.8283 | 124.9232 | -1050.189 | 23.91943
193.83 | 124.9402 | -1050.228 | 23.9165
193.8317 | 124.9571 | -1050.268 | 23.91504
193.8333 | 124.974 | -1050.307 | 23.91504
193.835 | 124.991 | -1050.346 | 23.9165
193.8367 | 125.0079 | -1050.386 | 23.9209
193.8383 | 125.0249 | -1050.425 | 23.9296875
193.84 | 125.0418 | -1050.465 | 23.93994
193.8417 | 125.0588 | -1050.504 | 23.9458
193.8433 | 125.0757 | -1050.544 | 23.94727
193.845 | 125.0926 | -1050.583 | 23.94287
193.8467 | 125.1096 | -1050.623 | 23.93555
193.8483 | 125.1265 | -1050.662 | 23.92676
193.85 | 125.1435 | -1050.702 | 23.91796875
193.8517 | 125.1604 | -1050.742 | 23.90918
193.8533 | 125.1773 | -1050.782 | 23.896
193.855 | 125.1943 | -1050.822 | 23.87695
193.8567 | 125.2113 | -1050.862 | 23.86084
193.8583 | 125.2282 | -1050.902 | 23.84912
193.86 | 125.2452 | -1050.942 | 23.84912
193.8617 | 125.2621 | -1050.982 | 23.85645
193.8633 | 125.279 | -1051.021 | 23.87109375
193.865 | 125.296 | -1051.061 | 23.88721
193.8667 | 125.313 | -1051.101 | 23.90625
193.8683 | 125.3299 | -1051.141 | 23.91943
193.87 | 125.3469 | -1051.182 | 23.93115
193.8717 | 125.3638 | -1051.222 | 23.93555
193.8733 | 125.3808 | -1051.262 | 23.94140625
193.875 | 125.3977 | -1051.302 | 23.94287
193.8767 | 125.4147 | -1051.342 | 23.9458
193.8783 | 125.4316 | -1051.382 | 23.94873
193.88 | 125.4486 | -1051.422 | 23.95166
193.8817 | 125.4656 | -1051.462 | 23.95459
193.8833 | 125.4825 | -1051.502 | 23.96191
193.885 | 125.4995 | -1051.542 | 23.9707
193.8867 | 125.5165 | -1051.582 | 23.98096
193.8883 | 125.5334 | -1051.622 | 23.98975
193.89 | 125.5504 | -1051.662 | 23.99707
193.8917 | 125.5674 | -1051.702 | 24
193.8933 | 125.5844 | -1051.742 | 24.00293
193.895 | 125.6013 | -1051.781 | 24.00732
193.8967 | 125.6183 | -1051.821 | 24.01318
193.8983 | 125.6352 | -1051.86 | 24.02051
193.9 | 125.6522 | -1051.9 | 24.03223
193.9017 | 125.6692 | -1051.94 | 24.03955
193.9033 | 125.6861 | -1051.981 | 24.046875
193.905 | 125.703125 | -1052.021 | 24.0542
193.9067 | 125.7201 | -1052.062 | 24.05713
193.9083 | 125.737 | -1052.103 | 24.05713
193.91 | 125.754 | -1052.143 | 24.0542
193.9117 | 125.7709 | -1052.183 | 24.05273
193.9133 | 125.7879 | -1052.223 | 24.046875
193.915 | 125.8048 | -1052.263 | 24.04248
193.9167 | 125.8218 | -1052.302 | 24.03809
193.9183 | 125.8388 | -1052.342 | 24.0293
193.92 | 125.8557 | -1052.381 | 24.01611
193.9217 | 125.8727 | -1052.421 | 23.99707
193.9233 | 125.8897 | -1052.461 | 23.97949
193.925 | 125.9066 | -1052.501 | 23.96777
193.9267 | 125.9236 | -1052.541 | 23.96045
193.9283 | 125.9406 | -1052.581 | 23.95605
193.93 | 125.9575 | -1052.622 | 23.9502
193.9317 | 125.9745 | -1052.662 | 23.94140625
193.9333 | 125.9915 | -1052.702 | 23.9296875
193.935 | 126.0084 | -1052.742 | 23.91796875
193.9367 | 126.0254 | -1052.783 | 23.91357
193.9383 | 126.0423 | -1052.823 | 23.91504
193.94 | 126.0593 | -1052.864 | 23.9165
193.9417 | 126.0762 | -1052.904 | 23.91357
193.9433 | 126.0932 | -1052.945 | 23.90332
193.945 | 126.1101 | -1052.985 | 23.88574
193.9467 | 126.1271 | -1053.026 | 23.86084
193.9483 | 126.144 | -1053.066 | 23.83447
193.95 | 126.161 | -1053.106 | 23.81104
193.9517 | 126.1779 | -1053.146 | 23.79785
193.9533 | 126.1949 | -1053.186 | 23.7876
193.955 | 126.2118 | -1053.226 | 23.7832
193.9567 | 126.2288 | -1053.265 | 23.77588
193.9583 | 126.2457 | -1053.305 | 23.77295
193.96 | 126.2627 | -1053.344 | 23.77148
193.9617 | 126.2796 | -1053.383 | 23.77148
193.9633 | 126.2966 | -1053.422 | 23.77441
193.965 | 126.3135 | -1053.461 | 23.77441
193.9667 | 126.3305 | -1053.5 | 23.765625
193.9683 | 126.3474 | -1053.539 | 23.74512
193.97 | 126.3644 | -1053.578 | 23.72021
193.9717 | 126.3813 | -1053.618 | 23.69238
193.9733 | 126.3983 | -1053.657 | 23.66895
193.975 | 126.4152 | -1053.696 | 23.6499
193.9767 | 126.4321 | -1053.735 | 23.62939
193.9783 | 126.4491 | -1053.774 | 23.60742
193.98 | 126.466 | -1053.814 | 23.58838
193.9817 | 126.483 | -1053.853 | 23.56934
193.9833 | 126.4999 | -1053.893 | 23.55029
193.985 | 126.5169 | -1053.932 | 23.53418
193.9867 | 126.5338 | -1053.971 | 23.52246
193.9883 | 126.5508 | -1054.01 | 23.5166
193.99 | 126.5677 | -1054.048 | 23.521
193.9917 | 126.5847 | -1054.087 | 23.52979
193.9933 | 126.6016 | -1054.126 | 23.53857
193.995 | 126.6186 | -1054.166 | 23.5415
193.9967 | 126.6355 | -1054.205 | 23.54443
193.9983 | 126.6525 | -1054.244 | 23.54883
194 | 126.6694 | -1054.283 | 23.55615
194.0017 | 126.6863 | -1054.323 | 23.56348
194.0033 | 126.7033 | -1054.362 | 23.5708
194.005 | 126.7202 | -1054.402 | 23.57959
194.0067 | 126.7371 | -1054.442 | 23.58691
194.0083 | 126.7541 | -1054.481 | 23.59717
194.01 | 126.771 | -1054.52 | 23.60596
194.0117 | 126.788 | -1054.558 | 23.61328125
194.0133 | 126.8049 | -1054.596 | 23.61621
194.015 | 126.8219 | -1054.635 | 23.61914
194.0167 | 126.8388 | -1054.673 | 23.62061
194.0183 | 126.8558 | -1054.712 | 23.62207
194.02 | 126.8727 | -1054.75 | 23.61768
194.0217 | 126.8896 | -1054.789 | 23.60889
194.0233 | 126.9066 | -1054.828 | 23.59863
194.025 | 126.9236 | -1054.867 | 23.59131
194.0267 | 126.9405 | -1054.906 | 23.59131
194.0283 | 126.9574 | -1054.946 | 23.59717
194.03 | 126.9744 | -1054.986 | 23.60596
194.0317 | 126.9913 | -1055.026 | 23.61914
194.0333 | 127.0083 | -1055.067 | 23.62793
194.035 | 127.0252 | -1055.107 | 23.62939
194.0367 | 127.0422 | -1055.148 | 23.62354
194.0383 | 127.0591 | -1055.188 | 23.61182
194.04 | 127.0761 | -1055.228 | 23.6001
194.0417 | 127.093 | -1055.268 | 23.58838
194.0433 | 127.1099 | -1055.308 | 23.58105
194.045 | 127.1269 | -1055.347 | 23.57373
194.0467 | 127.1438 | -1055.387 | 23.56201
194.0483 | 127.1608 | -1055.426 | 23.55029
194.05 | 127.1777 | -1055.466 | 23.54296875
194.0517 | 127.1946 | -1055.506 | 23.54443
194.0533 | 127.2116 | -1055.546 | 23.55029
194.055 | 127.2285 | -1055.586 | 23.56055
194.0567 | 127.2455 | -1055.625 | 23.5708
194.0583 | 127.2624 | -1055.664 | 23.58105
194.06 | 127.2794 | -1055.703 | 23.59131
194.0617 | 127.2963 | -1055.742 | 23.59863
194.0633 | 127.3132 | -1055.781 | 23.6015625
194.065 | 127.3302 | -1055.82 | 23.59717
194.0667 | 127.3471 | -1055.859 | 23.58984375
194.0683 | 127.364 | -1055.898 | 23.58252
194.07 | 127.3809 | -1055.938 | 23.5752
194.0717 | 127.3979 | -1055.977 | 23.56787
194.0733 | 127.4148 | -1056.017 | 23.55322
194.075 | 127.4317 | -1056.056 | 23.53271
194.0767 | 127.4487 | -1056.095 | 23.51514
194.0783 | 127.4656 | -1056.134 | 23.50195
194.08 | 127.4825 | -1056.173 | 23.49316
194.0817 | 127.4995 | -1056.211 | 23.48145
194.0833 | 127.5164 | -1056.249 | 23.46533
194.085 | 127.5333 | -1056.288 | 23.44775
194.0867 | 127.5503 | -1056.327 | 23.43164
194.0883 | 127.5672 | -1056.366 | 23.41846
194.09 | 127.5842 | -1056.405 | 23.41113
194.0917 | 127.6011 | -1056.443 | 23.39941
194.0933 | 127.618 | -1056.482 | 23.38916
194.095 | 127.635 | -1056.521 | 23.38184
194.0967 | 127.6519 | -1056.56 | 23.37890625
194.0983 | 127.6688 | -1056.599 | 23.37451
194.1 | 127.6858 | -1056.638 | 23.37305
194.1017 | 127.7027 | -1056.678 | 23.37451
194.1033 | 127.7197 | -1056.717 | 23.38184
194.105 | 127.7366 | -1056.756 | 23.390625
194.1067 | 127.7535 | -1056.794 | 23.39648
194.1083 | 127.7705 | -1056.833 | 23.40088
194.11 | 127.7874 | -1056.871 | 23.40234375
194.1117 | 127.8044 | -1056.91 | 23.40527
194.1133 | 127.8213 | -1056.95 | 23.4082
194.115 | 127.8383 | -1056.989 | 23.40967
194.1167 | 127.8552 | -1057.028 | 23.40967
194.1183 | 127.8722 | -1057.067 | 23.41113
194.12 | 127.8892 | -1057.106 | 23.42139
194.1217 | 127.9061 | -1057.146 | 23.43311
194.1233 | 127.9231 | -1057.185 | 23.44482
194.125 | 127.94 | -1057.223 | 23.45508
194.1267 | 127.9569 | -1057.262 | 23.45947
194.1283 | 127.9739 | -1057.3 | 23.4609375
194.13 | 127.9909 | -1057.338 | 23.4624
194.1317 | 128.0078 | -1057.377 | 23.4668
194.1333 | 128.0247 | -1057.416 | 23.47265625
194.135 | 128.0417 | -1057.455 | 23.47705
194.1367 | 128.0586 | -1057.495 | 23.48291
194.1383 | 128.0756 | -1057.534 | 23.48291
194.14 | 128.0925 | -1057.573 | 23.48145
194.1417 | 128.1094 | -1057.612 | 23.47998
194.1433 | 128.1264 | -1057.651 | 23.48584
194.145 | 128.1433 | -1057.691 | 23.49609375
194.1467 | 128.1603 | -1057.73 | 23.5078125
194.1483 | 128.1772 | -1057.77 | 23.51953125
194.15 | 128.1942 | -1057.809 | 23.52686
194.1517 | 128.2111 | -1057.848 | 23.52686
194.1533 | 128.2281 | -1057.888 | 23.51953125
194.155 | 128.245 | -1057.928 | 23.51074
194.1567 | 128.262 | -1057.967 | 23.50635
194.1583 | 128.2789 | -1058.007 | 23.50928
194.16 | 128.2959 | -1058.046 | 23.51074
194.1617 | 128.3128 | -1058.086 | 23.51367
194.1633 | 128.3298 | -1058.125 | 23.5166
194.165 | 128.3467 | -1058.165 | 23.52393
194.1667 | 128.3637 | -1058.204 | 23.53271
194.1683 | 128.3806 | -1058.243 | 23.54296875
194.17 | 128.3976 | -1058.282 | 23.55176
194.1717 | 128.4145 | -1058.321 | 23.55322
194.1733 | 128.4315 | -1058.36 | 23.5459
194.175 | 128.4484 | -1058.399 | 23.53711
194.1767 | 128.4654 | -1058.438 | 23.52686
194.1783 | 128.4823 | -1058.478 | 23.51514
194.18 | 128.4993 | -1058.516 | 23.50342
194.1817 | 128.5162 | -1058.556 | 23.49463
194.1833 | 128.5332 | -1058.595 | 23.48877
194.185 | 128.5501 | -1058.635 | 23.48877
194.1867 | 128.5671 | -1058.675 | 23.48877
194.1883 | 128.584 | -1058.715 | 23.48877
194.19 | 128.6009 | -1058.754 | 23.49023
194.1917 | 128.6179 | -1058.793 | 23.49316
194.1933 | 128.6349 | -1058.832 | 23.49316
194.195 | 128.6518 | -1058.87 | 23.48877
194.1967 | 128.6687 | -1058.909 | 23.47998
194.1983 | 128.6856 | -1058.948 | 23.4668
194.2 | 128.7025 | -1058.987 | 23.45801
194.2017 | 128.7195 | -1059.026 | 23.45361
194.2033 | 128.7364 | -1059.066 | 23.45215
194.205 | 128.7533 | -1059.105 | 23.45654
194.2067 | 128.7702 | -1059.145 | 23.4668
194.2083 | 128.7872 | -1059.184 | 23.47559
194.21 | 128.8041 | -1059.224 | 23.48584
194.2117 | 128.821 | -1059.262 | 23.49023
194.2133 | 128.8379 | -1059.301 | 23.48877
194.215 | 128.8549 | -1059.339 | 23.4873
194.2167 | 128.8718 | -1059.378 | 23.48584
194.2183 | 128.8887 | -1059.416 | 23.4873
194.22 | 128.9057 | -1059.454 | 23.48291
194.2217 | 128.9226 | -1059.492 | 23.47852
194.2233 | 128.9395 | -1059.531 | 23.47119
194.225 | 128.9564 | -1059.569 | 23.46387
194.2267 | 128.9734 | -1059.609 | 23.45361
194.2283 | 128.9903 | -1059.648 | 23.44043
194.23 | 129.0072 | -1059.688 | 23.42725
194.2317 | 129.0242 | -1059.727 | 23.41699
194.2333 | 129.0411 | -1059.767 | 23.4126
194.235 | 129.058 | -1059.806 | 23.4140625
194.2367 | 129.0749 | -1059.845 | 23.42139
194.2383 | 129.0919 | -1059.884 | 23.42725
194.24 | 129.1088 | -1059.923 | 23.42871
194.2417 | 129.1257 | -1059.962 | 23.42432
194.2433 | 129.1427 | -1060.001 | 23.41553
194.245 | 129.1596 | -1060.04 | 23.40234375
194.2467 | 129.1765 | -1060.08 | 23.38623
194.2483 | 129.1934 | -1060.12 | 23.37158
194.25 | 129.2104 | -1060.16 | 23.36572
194.2517 | 129.2273 | -1060.2 | 23.3671875
194.2533 | 129.2442 | -1060.239 | 23.37451
194.255 | 129.2611 | -1060.278 | 23.38623
194.2567 | 129.278 | -1060.317 | 23.40381
194.2583 | 129.295 | -1060.356 | 23.42432
194.26 | 129.3119 | -1060.396 | 23.44482
194.2617 | 129.3288 | -1060.434 | 23.4624
194.2633 | 129.3457 | -1060.473 | 23.47852
194.265 | 129.3627 | -1060.511 | 23.4917
194.2667 | 129.3796 | -1060.55 | 23.50049
194.2683 | 129.3965 | -1060.589 | 23.49902
194.27 | 129.4134 | -1060.628 | 23.4917
194.2717 | 129.4304 | -1060.667 | 23.4873
194.2733 | 129.4473 | -1060.706 | 23.48145
194.275 | 129.4642 | -1060.744 | 23.47412
194.2767 | 129.4811 | -1060.783 | 23.46387
194.2783 | 129.498 | -1060.822 | 23.45068
194.28 | 129.515 | -1060.861 | 23.43604
194.2817 | 129.5319 | -1060.9 | 23.42578125
194.2833 | 129.5488 | -1060.939 | 23.41553
194.285 | 129.5657 | -1060.978 | 23.40674
194.2867 | 129.5826 | -1061.016 | 23.39355
194.2883 | 129.5996 | -1061.054 | 23.37744
194.29 | 129.6165 | -1061.093 | 23.35546875
194.2917 | 129.6334 | -1061.131 | 23.33496
194.2933 | 129.6503 | -1061.171 | 23.31445
194.295 | 129.6672 | -1061.21 | 23.296875
194.2967 | 129.6842 | -1061.25 | 23.28369
194.2983 | 129.701 | -1061.29 | 23.26465
194.3 | 129.718 | -1061.33 | 23.24414
194.3017 | 129.7349 | -1061.37 | 23.22363
194.3033 | 129.7518 | -1061.409 | 23.20752
194.305 | 129.7687 | -1061.449 | 23.19873
194.3067 | 129.7856 | -1061.488 | 23.19287
194.3083 | 129.8025 | -1061.528 | 23.18701
194.31 | 129.8195 | -1061.567 | 23.18115
194.3117 | 129.8363 | -1061.606 | 23.17236
194.3133 | 129.8533 | -1061.645 | 23.16211
194.315 | 129.8702 | -1061.684 | 23.15479
194.3167 | 129.8871 | -1061.723 | 23.14893
194.3183 | 129.904 | -1061.761 | 23.14453125
194.32 | 129.9209 | -1061.8 | 23.13867
194.3217 | 129.9378 | -1061.837 | 23.13135
194.3233 | 129.9547 | -1061.875 | 23.12695
194.325 | 129.9716 | -1061.913 | 23.12109375
194.3267 | 129.9885 | -1061.951 | 23.11963
194.3283 | 130.0054 | -1061.99 | 23.12549
194.33 | 130.0223 | -1062.028 | 23.13574
194.3317 | 130.0393 | -1062.066 | 23.13867
194.3333 | 130.0562 | -1062.105 | 23.12842
194.335 | 130.073 | -1062.143 | 23.10498
194.3367 | 130.09 | -1062.181 | 23.07275
194.3383 | 130.1069 | -1062.219 | 23.04053
194.34 | 130.1238 | -1062.256 | 23.00684
194.3417 | 130.1407 | -1062.293 | 22.97754
194.3433 | 130.1576 | -1062.331 | 22.95264
194.345 | 130.1745 | -1062.368 | 22.93652
194.3467 | 130.1914 | -1062.406 | 22.9248
194.3483 | 130.2083 | -1062.444 | 22.91748
194.35 | 130.2251 | -1062.482 | 22.90723
194.3517 | 130.242 | -1062.521 | 22.89697
194.3533 | 130.2589 | -1062.559 | 22.88818
194.355 | 130.2758 | -1062.597 | 22.88232
194.3567 | 130.2927 | -1062.635 | 22.87939
194.3583 | 130.3096 | -1062.673 | 22.875
194.36 | 130.3264 | -1062.712 | 22.86914
194.3617 | 130.3433 | -1062.75 | 22.86328125
194.3633 | 130.3602 | -1062.789 | 22.86035
194.365 | 130.3771 | -1062.827 | 22.85889
194.3667 | 130.394 | -1062.866 | 22.85596
194.3683 | 130.4109 | -1062.904 | 22.8501
194.37 | 130.4278 | -1062.943 | 22.84424
194.3717 | 130.4447 | -1062.982 | 22.84424
194.3733 | 130.4616 | -1063.021 | 22.8515625
194.375 | 130.4785 | -1063.059 | 22.85889
194.3767 | 130.4954 | -1063.096 | 22.86621
194.3783 | 130.5123 | -1063.133 | 22.87061
194.38 | 130.5292 | -1063.17 | 22.87354
194.3817 | 130.546 | -1063.207 | 22.87646
194.3833 | 130.5629 | -1063.244 | 22.88232
194.385 | 130.5798 | -1063.282 | 22.89111
194.3867 | 130.5967 | -1063.321 | 22.8984375
194.3883 | 130.6136 | -1063.359 | 22.8999
194.39 | 130.6305 | -1063.398 | 22.8984375
194.3917 | 130.6474 | -1063.437 | 22.89551
194.3933 | 130.6643 | -1063.475 | 22.89111
194.395 | 130.6812 | -1063.513 | 22.89404
194.3967 | 130.6981 | -1063.552 | 22.8984375
194.3983 | 130.715 | -1063.591 | 22.90137
194.4 | 130.7318 | -1063.629 | 22.9043
194.4017 | 130.7487 | -1063.667 | 22.90283
194.4033 | 130.7656 | -1063.705 | 22.8999
194.405 | 130.7825 | -1063.742 | 22.89697
194.4067 | 130.7993 | -1063.78 | 22.89111
194.4083 | 130.8162 | -1063.818 | 22.88671875
194.41 | 130.8331 | -1063.855 | 22.88232
194.4117 | 130.85 | -1063.893 | 22.875
194.4133 | 130.8669 | -1063.932 | 22.86914
194.415 | 130.8838 | -1063.971 | 22.87061
194.4167 | 130.9006 | -1064.01 | 22.87939
194.4183 | 130.9175 | -1064.048 | 22.8984375
194.42 | 130.9344 | -1064.087 | 22.92334
194.4217 | 130.9513 | -1064.125 | 22.94971
194.4233 | 130.9682 | -1064.162 | 22.97607
194.425 | 130.9851 | -1064.2 | 22.99365
194.4267 | 131.002 | -1064.239 | 23.00537
194.4283 | 131.0189 | -1064.277 | 23.00244
194.43 | 131.0358 | -1064.315 | 22.9921875
194.4317 | 131.0527 | -1064.352 | 22.98046875
194.4333 | 131.0696 | -1064.39 | 22.97314
194.435 | 131.0865 | -1064.428 | 22.97314
194.4367 | 131.1034 | -1064.467 | 22.97461
194.4383 | 131.1203 | -1064.505 | 22.97314
194.44 | 131.1372 | -1064.544 | 22.97314
194.4417 | 131.1541 | -1064.582 | 22.97314
194.4433 | 131.171 | -1064.62 | 22.97461
194.445 | 131.1879 | -1064.659 | 22.979
194.4467 | 131.2048 | -1064.697 | 22.98486
194.4483 | 131.2217 | -1064.735 | 22.99072
194.45 | 131.2386 | -1064.773 | 22.99805
194.4517 | 131.2555 | -1064.811 | 23.00244
194.4533 | 131.2724 | -1064.849 | 23.0083
194.455 | 131.2893 | -1064.888 | 23.00977
194.4567 | 131.3062 | -1064.927 | 23.00684
194.4583 | 131.3231 | -1064.965 | 23.00244
194.46 | 131.34 | -1065.004 | 22.99512
194.4617 | 131.3568 | -1065.043 | 22.9921875
194.4633 | 131.3737 | -1065.082 | 22.99365
194.465 | 131.3906 | -1065.122 | 23.00244
194.4667 | 131.4075 | -1065.161 | 23.00977
194.4683 | 131.4244 | -1065.199 | 23.0127
194.47 | 131.4413 | -1065.238 | 23.01709
194.4717 | 131.4582 | -1065.275 | 23.02295
194.4733 | 131.4751 | -1065.313 | 23.02881
194.475 | 131.492 | -1065.351 | 23.0332
194.4767 | 131.5089 | -1065.389 | 23.03613
194.4783 | 131.5258 | -1065.428 | 23.03613
194.48 | 131.5427 | -1065.466 | 23.0376
194.4817 | 131.5596 | -1065.505 | 23.0390625
194.4833 | 131.5765 | -1065.544 | 23.0390625
194.485 | 131.5934 | -1065.582 | 23.0390625
194.4867 | 131.6103 | -1065.62 | 23.0376
194.4883 | 131.6272 | -1065.658 | 23.03613
194.49 | 131.6441 | -1065.696 | 23.03613
194.4917 | 131.661 | -1065.734 | 23.03467
194.4933 | 131.6779 | -1065.772 | 23.03174
194.495 | 131.6948 | -1065.811 | 23.02441
194.4967 | 131.7118 | -1065.849 | 23.01123
194.4983 | 131.7287 | -1065.888 | 22.99805
194.5 | 131.7456 | -1065.926 | 22.98633
194.5017 | 131.7625 | -1065.965 | 22.97314
194.5033 | 131.7794 | -1066.003 | 22.96143
194.505 | 131.7963 | -1066.041 | 22.95117
194.5067 | 131.8132 | -1066.079 | 22.94092
194.5083 | 131.8301 | -1066.118 | 22.93652
194.51 | 131.847 | -1066.156 | 22.93359375
194.5117 | 131.8639 | -1066.195 | 22.93506
194.5133 | 131.8808 | -1066.233 | 22.93652
194.515 | 131.8977 | -1066.271 | 22.93506
194.5167 | 131.9146 | -1066.31 | 22.93066
194.5183 | 131.9315 | -1066.348 | 22.921875
194.52 | 131.9484 | -1066.387 | 22.91309
194.5217 | 131.9653 | -1066.425 | 22.8999
194.5233 | 131.9821 | -1066.464 | 22.88379
194.525 | 131.999 | -1066.502 | 22.86914
194.5267 | 132.0159 | -1066.54 | 22.85596
194.5283 | 132.0328 | -1066.578 | 22.84717
194.53 | 132.0497 | -1066.616 | 22.84424
194.5317 | 132.0666 | -1066.655 | 22.84717
194.5333 | 132.0835 | -1066.693 | 22.8515625
194.535 | 132.1004 | -1066.73 | 22.85742
194.5367 | 132.1172 | -1066.768 | 22.85889
194.5383 | 132.1341 | -1066.805 | 22.85596
194.54 | 132.151 | -1066.843 | 22.84863
194.5417 | 132.1679 | -1066.881 | 22.83838
194.5433 | 132.1848 | -1066.919 | 22.83252
194.545 | 132.2017 | -1066.957 | 22.82666
194.5467 | 132.2185 | -1066.995 | 22.82227
194.5483 | 132.2354 | -1067.033 | 22.81348
194.55 | 132.2523 | -1067.072 | 22.80322
194.5517 | 132.2692 | -1067.11 | 22.79296875
194.5533 | 132.2861 | -1067.149 | 22.78418
194.555 | 132.303 | -1067.187 | 22.77686
194.5567 | 132.3199 | -1067.225 | 22.76953125
194.5583 | 132.3367 | -1067.262 | 22.76221
194.56 | 132.3536 | -1067.299 | 22.75342
194.5617 | 132.3705 | -1067.337 | 22.74756
194.5633 | 132.3874 | -1067.375 | 22.74316
194.565 | 132.4043 | -1067.412 | 22.74316
194.5667 | 132.4212 | -1067.449 | 22.7417
194.5683 | 132.438 | -1067.486 | 22.74902
194.57 | 132.4549 | -1067.524 | 22.76221
194.5717 | 132.4718 | -1067.562 | 22.77686
194.5733 | 132.4887 | -1067.6 | 22.78711
194.575 | 132.5056 | -1067.638 | 22.79443
194.5767 | 132.5225 | -1067.677 | 22.80322
194.5783 | 132.5394 | -1067.716 | 22.81494
194.58 | 132.5562 | -1067.754 | 22.83105
194.5817 | 132.5731 | -1067.792 | 22.84424
194.5833 | 132.59 | -1067.83 | 22.85596
194.585 | 132.6069 | -1067.867 | 22.86621
194.5867 | 132.6237 | -1067.905 | 22.87354
194.5883 | 132.640625 | -1067.943 | 22.87793
194.59 | 132.6576 | -1067.98 | 22.87646
194.5917 | 132.6746 | -1068.018 | 22.86914
194.5933 | 132.6916 | -1068.056 | 22.86182
194.595 | 132.7085 | -1068.093 | 22.85742
194.5967 | 132.7255 | -1068.131 | 22.85449
194.5983 | 132.7425 | -1068.169 | 22.85596
194.6 | 132.7595 | -1068.207 | 22.86182
194.6017 | 132.7765 | -1068.244 | 22.87207
194.6033 | 132.7934 | -1068.282 | 22.87939
194.605 | 132.8104 | -1068.32 | 22.88525
194.6067 | 132.8274 | -1068.359 | 22.88671875
194.6083 | 132.8444 | -1068.397 | 22.88965
194.61 | 132.8614 | -1068.436 | 22.8984375
194.6117 | 132.8784 | -1068.475 | 22.90723
194.6133 | 132.8953 | -1068.515 | 22.91455
194.615 | 132.9123 | -1068.553 | 22.91602
194.6167 | 132.9293 | -1068.592 | 22.91455
194.6183 | 132.9463 | -1068.631 | 22.91162
194.62 | 132.9633 | -1068.669 | 22.91162
194.6217 | 132.9803 | -1068.708 | 22.91309
194.6233 | 132.9972 | -1068.747 | 22.91455
194.625 | 133.0142 | -1068.786 | 22.91895
194.6267 | 133.0312 | -1068.824 | 22.91602
194.6283 | 133.0482 | -1068.863 | 22.91455
194.63 | 133.0651 | -1068.902 | 22.90869
194.6317 | 133.0821 | -1068.94 | 22.9043
194.6333 | 133.0991 | -1068.978 | 22.8999
194.635 | 133.116 | -1069.016 | 22.8984375
194.6367 | 133.133 | -1069.054 | 22.89697
194.6383 | 133.15 | -1069.091 | 22.89551
194.64 | 133.1669 | -1069.129 | 22.89551
194.6417 | 133.1839 | -1069.167 | 22.89551
194.6433 | 133.2009 | -1069.205 | 22.89697
194.645 | 133.2179 | -1069.244 | 22.89111
194.6467 | 133.2348 | -1069.282 | 22.88232
194.6483 | 133.2518 | -1069.319 | 22.87061
194.65 | 133.2688 | -1069.357 | 22.85889
194.6517 | 133.2858 | -1069.395 | 22.83984375
194.6533 | 133.3027 | -1069.433 | 22.81348
194.655 | 133.3197 | -1069.471 | 22.78711
194.6567 | 133.3367 | -1069.51 | 22.76514
194.6583 | 133.3536 | -1069.548 | 22.74756
194.66 | 133.3706 | -1069.586 | 22.72852
194.6617 | 133.3876 | -1069.625 | 22.7124
194.6633 | 133.4045 | -1069.663 | 22.69629
194.665 | 133.4215 | -1069.702 | 22.68164
194.6667 | 133.4385 | -1069.74 | 22.6626
194.6683 | 133.4554 | -1069.777 | 22.64355
194.67 | 133.4724 | -1069.814 | 22.62451
194.6717 | 133.4893 | -1069.852 | 22.60693
194.6733 | 133.5063 | -1069.889 | 22.59814
194.675 | 133.5232 | -1069.926 | 22.59521
194.6767 | 133.5402 | -1069.964 | 22.59082
194.6783 | 133.5572 | -1070.001 | 22.58643
194.68 | 133.5741 | -1070.039 | 22.58057
194.6817 | 133.5911 | -1070.077 | 22.56592
194.6833 | 133.608 | -1070.115 | 22.546875
194.685 | 133.625 | -1070.152 | 22.52051
194.6867 | 133.642 | -1070.19 | 22.49854
194.6883 | 133.6589 | -1070.227 | 22.48242
194.69 | 133.6759 | -1070.265 | 22.4751
194.6917 | 133.6929 | -1070.302 | 22.46924
194.6933 | 133.7098 | -1070.339 | 22.46045
194.695 | 133.7268 | -1070.376 | 22.44873
194.6967 | 133.7437 | -1070.413 | 22.44140625
194.6983 | 133.7607 | -1070.451 | 22.43848
194.7 | 133.7777 | -1070.488 | 22.43994
194.7017 | 133.7946 | -1070.525 | 22.44140625
194.7033 | 133.8116 | -1070.562 | 22.43555
194.705 | 133.8286 | -1070.599 | 22.42529
194.7067 | 133.8455 | -1070.637 | 22.41504
194.7083 | 133.8625 | -1070.674 | 22.40479
194.71 | 133.8795 | -1070.711 | 22.39746
194.7117 | 133.8964 | -1070.748 | 22.38721
194.7133 | 133.9134 | -1070.785 | 22.37402
194.715 | 133.9304 | -1070.823 | 22.36084
194.7167 | 133.9474 | -1070.861 | 22.35498
194.7183 | 133.9643 | -1070.898 | 22.35059
194.72 | 133.9813 | -1070.936 | 22.3418
194.7217 | 133.9983 | -1070.973 | 22.32715
194.7233 | 134.0153 | -1071.01 | 22.30957
194.725 | 134.0322 | -1071.046 | 22.29785
194.7267 | 134.0492 | -1071.082 | 22.29053
194.7283 | 134.0662 | -1071.119 | 22.29199
194.73 | 134.0831 | -1071.155 | 22.29492
194.7317 | 134.1001 | -1071.192 | 22.29932
194.7333 | 134.1171 | -1071.229 | 22.30518
194.735 | 134.134 | -1071.266 | 22.31396
194.7367 | 134.151 | -1071.303 | 22.32568
194.7383 | 134.168 | -1071.341 | 22.33447
194.74 | 134.1849 | -1071.379 | 22.33887
194.7417 | 134.2019 | -1071.418 | 22.3359375
194.7433 | 134.2189 | -1071.457 | 22.33447
194.745 | 134.2358 | -1071.495 | 22.32861
194.7467 | 134.2528 | -1071.532 | 22.32275
194.7483 | 134.2698 | -1071.569 | 22.31689
194.75 | 134.2867 | -1071.607 | 22.31836
194.7517 | 134.3037 | -1071.643 | 22.32421875
194.7533 | 134.3207 | -1071.68 | 22.33154
194.755 | 134.3376 | -1071.716 | 22.3374
194.7567 | 134.3546 | -1071.753 | 22.33887
194.7583 | 134.3716 | -1071.789 | 22.33447
194.76 | 134.3886 | -1071.826 | 22.33301
194.7617 | 134.4055 | -1071.863 | 22.33154
194.7633 | 134.4225 | -1071.9 | 22.3374
194.765 | 134.4395 | -1071.936 | 22.34912
194.7667 | 134.4564 | -1071.973 | 22.36523
194.7683 | 134.4734 | -1072.01 | 22.38574
194.77 | 134.4904 | -1072.048 | 22.40332
194.7717 | 134.5073 | -1072.085 | 22.41796875
194.7733 | 134.5243 | -1072.123 | 22.42529
194.775 | 134.5413 | -1072.161 | 22.42676
194.7767 | 134.5582 | -1072.199 | 22.4296875
194.7783 | 134.5752 | -1072.237 | 22.43848
194.78 | 134.5921 | -1072.275 | 22.44287
194.7817 | 134.6091 | -1072.312 | 22.44140625
194.7833 | 134.626 | -1072.349 | 22.43408
194.785 | 134.643 | -1072.386 | 22.42383
194.7867 | 134.6599 | -1072.423 | 22.41943
194.7883 | 134.6769 | -1072.46 | 22.41943
194.79 | 134.6939 | -1072.497 | 22.42822
194.7917 | 134.7108 | -1072.534 | 22.43994
194.7933 | 134.7278 | -1072.572 | 22.45605
194.795 | 134.7447 | -1072.609 | 22.47217
194.7967 | 134.7617 | -1072.647 | 22.48975
194.7983 | 134.7786 | -1072.684 | 22.50586
194.8 | 134.7955 | -1072.722 | 22.51318
194.8017 | 134.8125 | -1072.759 | 22.51904
194.8033 | 134.8294 | -1072.797 | 22.5293
194.805 | 134.8464 | -1072.834 | 22.54395
194.8067 | 134.8633 | -1072.872 | 22.55713
194.8083 | 134.8802 | -1072.91 | 22.56299
194.81 | 134.8972 | -1072.948 | 22.56445
194.8117 | 134.9141 | -1072.985 | 22.56299
194.8133 | 134.931 | -1073.023 | 22.56299
194.815 | 134.948 | -1073.061 | 22.56592
194.8167 | 134.9649 | -1073.098 | 22.56885
194.8183 | 134.9818 | -1073.136 | 22.57178
194.82 | 134.9988 | -1073.173 | 22.57324
194.8217 | 135.0157 | -1073.211 | 22.57617
194.8233 | 135.0326 | -1073.25 | 22.58203125
194.825 | 135.0496 | -1073.287 | 22.59375
194.8267 | 135.0665 | -1073.325 | 22.60546875
194.8283 | 135.0834 | -1073.363 | 22.61865
194.83 | 135.1003 | -1073.401 | 22.62890625
194.8317 | 135.1173 | -1073.438 | 22.63916
194.8333 | 135.1342 | -1073.477 | 22.64502
194.835 | 135.1511 | -1073.515 | 22.64795
194.8367 | 135.1681 | -1073.553 | 22.65088
194.8383 | 135.185 | -1073.59 | 22.65234375
194.84 | 135.2019 | -1073.628 | 22.65527
194.8417 | 135.2189 | -1073.665 | 22.65967
194.8433 | 135.2358 | -1073.703 | 22.6626
194.845 | 135.2527 | -1073.741 | 22.6626
194.8467 | 135.2697 | -1073.778 | 22.65967
194.8483 | 135.2866 | -1073.816 | 22.6582
194.85 | 135.3035 | -1073.853 | 22.65674
194.8517 | 135.3205 | -1073.89 | 22.65381
194.8533 | 135.3374 | -1073.928 | 22.65381
194.855 | 135.3543 | -1073.965 | 22.65381
194.8567 | 135.3713 | -1074.004 | 22.65674
194.8583 | 135.3882 | -1074.042 | 22.6626
194.86 | 135.4051 | -1074.08 | 22.66699
194.8617 | 135.4221 | -1074.118 | 22.6626
194.8633 | 135.439 | -1074.156 | 22.65234375
194.865 | 135.4559 | -1074.194 | 22.63916
194.8667 | 135.4729 | -1074.232 | 22.62744
194.8683 | 135.4898 | -1074.27 | 22.62012
194.87 | 135.5067 | -1074.308 | 22.61133
194.8717 | 135.5237 | -1074.345 | 22.60986
194.8733 | 135.5406 | -1074.383 | 22.6084
194.875 | 135.5575 | -1074.421 | 22.6084
194.8767 | 135.5744 | -1074.459 | 22.604
194.8783 | 135.5914 | -1074.497 | 22.59814
194.88 | 135.6083 | -1074.535 | 22.58936
194.8817 | 135.6252 | -1074.572 | 22.58057
194.8833 | 135.6422 | -1074.61 | 22.57617
194.885 | 135.6591 | -1074.648 | 22.57178
194.8867 | 135.676 | -1074.685 | 22.56592
194.8883 | 135.6929 | -1074.723 | 22.55859375
194.89 | 135.7099 | -1074.76 | 22.5498
194.8917 | 135.7268 | -1074.798 | 22.54102
194.8933 | 135.7438 | -1074.835 | 22.53223
194.895 | 135.7607 | -1074.873 | 22.5249
194.8967 | 135.7776 | -1074.911 | 22.51904
194.8983 | 135.7946 | -1074.949 | 22.51465
194.9 | 135.8115 | -1074.987 | 22.51171875
194.9017 | 135.8285 | -1075.024 | 22.50439
194.9033 | 135.8454 | -1075.062 | 22.49414
194.905 | 135.8624 | -1075.099 | 22.47949
194.9067 | 135.8793 | -1075.136 | 22.46777
194.9083 | 135.8963 | -1075.173 | 22.45752
194.91 | 135.9132 | -1075.21 | 22.4502
194.9117 | 135.9301 | -1075.247 | 22.44140625
194.9133 | 135.9471 | -1075.285 | 22.43262
194.915 | 135.964 | -1075.323 | 22.4209
194.9167 | 135.981 | -1075.361 | 22.41211
194.9183 | 135.9979 | -1075.398 | 22.40625
194.92 | 136.0148 | -1075.436 | 22.40332
194.9217 | 136.0317 | -1075.473 | 22.40479
194.9233 | 136.0487 | -1075.51 | 22.40479
194.925 | 136.0656 | -1075.547 | 22.40479
194.9267 | 136.0825 | -1075.584 | 22.40479
194.9283 | 136.0994 | -1075.621 | 22.40625
194.93 | 136.1164 | -1075.658 | 22.40918
194.9317 | 136.1333 | -1075.695 | 22.41064
194.9333 | 136.1502 | -1075.731 | 22.41211
194.935 | 136.1671 | -1075.768 | 22.41504
194.9367 | 136.184 | -1075.805 | 22.4165
194.9383 | 136.2009 | -1075.842 | 22.4165
194.94 | 136.2179 | -1075.88 | 22.41504
194.9417 | 136.2348 | -1075.918 | 22.41504
194.9433 | 136.2517 | -1075.955 | 22.41943
194.945 | 136.2686 | -1075.992 | 22.43408
194.9467 | 136.2855 | -1076.029 | 22.45459
194.9483 | 136.3025 | -1076.066 | 22.47803
194.95 | 136.3194 | -1076.103 | 22.49854
194.9517 | 136.3363 | -1076.141 | 22.51171875
194.9533 | 136.3532 | -1076.178 | 22.5234375
194.955 | 136.3701 | -1076.215 | 22.52637
194.9567 | 136.3871 | -1076.252 | 22.52637
194.9583 | 136.404 | -1076.289 | 22.5249
194.96 | 136.4209 | -1076.326 | 22.52637
194.9617 | 136.4378 | -1076.364 | 22.53369
194.9633 | 136.4547 | -1076.402 | 22.54248
194.965 | 136.4717 | -1076.439 | 22.54834
194.9667 | 136.4886 | -1076.477 | 22.55566
194.9683 | 136.5055 | -1076.515 | 22.56738
194.97 | 136.5224 | -1076.553 | 22.58643
194.9717 | 136.5393 | -1076.59 | 22.6084
194.9733 | 136.5563 | -1076.628 | 22.6333
194.975 | 136.5732 | -1076.666 | 22.65674
194.9767 | 136.5901 | -1076.703 | 22.68018
194.9783 | 136.607 | -1076.741 | 22.70215
194.98 | 136.6239 | -1076.779 | 22.71973
194.9817 | 136.6409 | -1076.817 | 22.73145
194.9833 | 136.6578 | -1076.855 | 22.74023
194.985 | 136.6747 | -1076.893 | 22.74902
194.9867 | 136.6916 | -1076.931 | 22.75928
194.9883 | 136.7085 | -1076.97 | 22.771
194.99 | 136.7254 | -1077.009 | 22.77539
194.9917 | 136.7423 | -1077.048 | 22.77539
194.9933 | 136.7592 | -1077.086 | 22.771
194.995 | 136.7761 | -1077.124 | 22.76807
194.9967 | 136.793 | -1077.162 | 22.76807
194.9983 | 136.8099 | -1077.2 | 22.771
195 | 136.8269 | -1077.238 | 22.771
195.0017 | 136.8438 | -1077.276 | 22.76367
195.0033 | 136.8607 | -1077.314 | 22.75342
195.005 | 136.8776 | -1077.351 | 22.7417
195.0067 | 136.8945 | -1077.389 | 22.73145
195.0083 | 136.9114 | -1077.426 | 22.72412
195.01 | 136.9284 | -1077.465 | 22.7168
195.0117 | 136.9453 | -1077.503 | 22.7124
195.0133 | 136.9622 | -1077.542 | 22.70508
195.015 | 136.979 | -1077.581 | 22.70361
195.0167 | 136.996 | -1077.62 | 22.70361
195.0183 | 137.0129 | -1077.658 | 22.70508
195.02 | 137.0298 | -1077.697 | 22.70508
195.0217 | 137.0467 | -1077.735 | 22.70361
195.0233 | 137.0636 | -1077.774 | 22.70215
195.025 | 137.0805 | -1077.813 | 22.69629
195.0267 | 137.0974 | -1077.851 | 22.68311
195.0283 | 137.1144 | -1077.889 | 22.65967
195.03 | 137.1313 | -1077.927 | 22.63184
195.0317 | 137.1482 | -1077.964 | 22.604
195.0333 | 137.1651 | -1078.001 | 22.57617
195.035 | 137.182 | -1078.038 | 22.5542
195.0367 | 137.1989 | -1078.075 | 22.53809
195.0383 | 137.2158 | -1078.112 | 22.5293
195.04 | 137.2327 | -1078.149 | 22.52637
195.0417 | 137.2496 | -1078.186 | 22.5249
195.0433 | 137.2665 | -1078.223 | 22.52197
195.045 | 137.2834 | -1078.26 | 22.51318
195.0467 | 137.3004 | -1078.297 | 22.50439
195.0483 | 137.3173 | -1078.334 | 22.5
195.05 | 137.3342 | -1078.371 | 22.49121
195.0517 | 137.3511 | -1078.408 | 22.4751
195.0533 | 137.368 | -1078.445 | 22.45166
195.055 | 137.3849 | -1078.482 | 22.4296875
195.0567 | 137.4018 | -1078.52 | 22.41064
195.0583 | 137.4187 | -1078.558 | 22.39014
195.06 | 137.4356 | -1078.595 | 22.36963
195.0617 | 137.4525 | -1078.633 | 22.34912
195.0633 | 137.4694 | -1078.671 | 22.32861
195.065 | 137.4863 | -1078.709 | 22.30811
195.0667 | 137.5032 | -1078.746 | 22.2876
195.0683 | 137.5201 | -1078.783 | 22.27002
195.07 | 137.537 | -1078.82 | 22.2583
195.0717 | 137.554 | -1078.856 | 22.25390625
195.0733 | 137.5708 | -1078.893 | 22.2583
195.075 | 137.5877 | -1078.929 | 22.26855
195.0767 | 137.6046 | -1078.966 | 22.28027
195.0783 | 137.6215 | -1079.002 | 22.29053
195.08 | 137.6384 | -1079.039 | 22.29199
195.0817 | 137.6553 | -1079.077 | 22.2876
195.0833 | 137.6723 | -1079.115 | 22.2832
195.085 | 137.6892 | -1079.152 | 22.28467
195.0867 | 137.7061 | -1079.19 | 22.29199
195.0883 | 137.723 | -1079.227 | 22.30518
195.09 | 137.7399 | -1079.264 | 22.31836
195.0917 | 137.7568 | -1079.301 | 22.33008
195.0933 | 137.7737 | -1079.338 | 22.3374
195.095 | 137.7906 | -1079.374 | 22.34033
195.0967 | 137.8075 | -1079.412 | 22.33887
195.0983 | 137.8244 | -1079.449 | 22.33154
195.1 | 137.8413 | -1079.485 | 22.31982
195.1017 | 137.8582 | -1079.522 | 22.30371
195.1033 | 137.8752 | -1079.559 | 22.28613
195.105 | 137.892 | -1079.596 | 22.27295
195.1067 | 137.909 | -1079.633 | 22.26123
195.1083 | 137.9259 | -1079.67 | 22.25537
195.11 | 137.9428 | -1079.707 | 22.25098
195.1117 | 137.9597 | -1079.744 | 22.24658
195.1133 | 137.9765 | -1079.781 | 22.24365
195.115 | 137.9935 | -1079.819 | 22.24072
195.1167 | 138.0103 | -1079.857 | 22.24365
195.1183 | 138.0273 | -1079.895 | 22.24805
195.12 | 138.0442 | -1079.933 | 22.25244
195.1217 | 138.061 | -1079.97 | 22.25244
195.1233 | 138.0779 | -1080.007 | 22.24805
195.125 | 138.0948 | -1080.043 | 22.24072
195.1267 | 138.1118 | -1080.08 | 22.23779
195.1283 | 138.1286 | -1080.118 | 22.23926
195.13 | 138.1455 | -1080.156 | 22.24512
195.1317 | 138.1624 | -1080.194 | 22.24805
195.1333 | 138.1793 | -1080.232 | 22.24658
195.135 | 138.1962 | -1080.269 | 22.23926
195.1367 | 138.2131 | -1080.307 | 22.23046875
195.1383 | 138.23 | -1080.344 | 22.22021
195.14 | 138.2469 | -1080.381 | 22.21289
195.1417 | 138.2638 | -1080.417 | 22.21143
195.1433 | 138.2807 | -1080.454 | 22.2085
195.145 | 138.2976 | -1080.491 | 22.19824
195.1467 | 138.3145 | -1080.527 | 22.18652
195.1483 | 138.3314 | -1080.564 | 22.17627
195.15 | 138.3483 | -1080.601 | 22.17041
195.1517 | 138.3652 | -1080.637 | 22.17041
195.1533 | 138.382 | -1080.674 | 22.171875
195.155 | 138.3989 | -1080.71 | 22.16895
195.1567 | 138.4158 | -1080.746 | 22.15723
195.1583 | 138.4327 | -1080.783 | 22.14111
195.16 | 138.4496 | -1080.82 | 22.12207
195.1617 | 138.4665 | -1080.857 | 22.10889
195.1633 | 138.4834 | -1080.894 | 22.10303
195.165 | 138.5003 | -1080.931 | 22.10596
195.1667 | 138.5171 | -1080.968 | 22.11182
195.1683 | 138.534 | -1081.006 | 22.11621
195.17 | 138.5509 | -1081.043 | 22.11182
195.1717 | 138.5678 | -1081.081 | 22.0957
195.1733 | 138.5847 | -1081.118 | 22.078125
195.175 | 138.6015625 | -1081.155 | 22.06348
195.1767 | 138.6184 | -1081.191 | 22.06055
195.1783 | 138.6353 | -1081.227 | 22.06348
195.18 | 138.6522 | -1081.263 | 22.07373
195.1817 | 138.6691 | -1081.3 | 22.08838
195.1833 | 138.686 | -1081.336 | 22.10596
195.185 | 138.7028 | -1081.373 | 22.12646
195.1867 | 138.7197 | -1081.409 | 22.14551
195.1883 | 138.7366 | -1081.445 | 22.16015625
195.19 | 138.7534 | -1081.481 | 22.17334
195.1917 | 138.7703 | -1081.517 | 22.18359375
195.1933 | 138.7872 | -1081.554 | 22.19385
195.195 | 138.8041 | -1081.592 | 22.20703125
195.1967 | 138.821 | -1081.629 | 22.22168
195.1983 | 138.8378 | -1081.666 | 22.23926
195.2 | 138.8547 | -1081.702 | 22.25537
195.2017 | 138.8715 | -1081.738 | 22.265625
195.2033 | 138.8884 | -1081.775 | 22.27148
195.205 | 138.9053 | -1081.812 | 22.27148
195.2067 | 138.9221 | -1081.849 | 22.265625
195.2083 | 138.939 | -1081.886 | 22.25684
195.21 | 138.9559 | -1081.923 | 22.24365
195.2117 | 138.9727 | -1081.96 | 22.2334
195.2133 | 138.9896 | -1081.997 | 22.22461
195.215 | 139.0064 | -1082.033 | 22.22021
195.2167 | 139.0233 | -1082.07 | 22.21875
195.2183 | 139.0402 | -1082.108 | 22.22168
195.22 | 139.057 | -1082.146 | 22.22754
195.2217 | 139.0739 | -1082.183 | 22.23486
195.2233 | 139.0908 | -1082.221 | 22.24365
195.225 | 139.1077 | -1082.26 | 22.25244
195.2267 | 139.1245 | -1082.298 | 22.26123
195.2283 | 139.1414 | -1082.336 | 22.27002
195.23 | 139.1582 | -1082.374 | 22.28174
195.2317 | 139.1751 | -1082.412 | 22.29785
195.2333 | 139.192 | -1082.449 | 22.31396
195.235 | 139.2089 | -1082.487 | 22.32568
195.2367 | 139.2257 | -1082.524 | 22.32715
195.2383 | 139.2426 | -1082.562 | 22.32568
195.24 | 139.2595 | -1082.6 | 22.32715
195.2417 | 139.2764 | -1082.638 | 22.33008
195.2433 | 139.2932 | -1082.675 | 22.33447
195.245 | 139.3101 | -1082.713 | 22.3359375
195.2467 | 139.327 | -1082.75 | 22.3418
195.2483 | 139.3439 | -1082.786 | 22.34765625
195.25 | 139.3607 | -1082.823 | 22.35352
195.2517 | 139.3776 | -1082.859 | 22.359375
195.2533 | 139.3945 | -1082.896 | 22.36523
195.255 | 139.4113 | -1082.933 | 22.37256
195.2567 | 139.4282 | -1082.969 | 22.37402
195.2583 | 139.4451 | -1083.006 | 22.36963
195.26 | 139.4619 | -1083.043 | 22.35791
195.2617 | 139.4788 | -1083.079 | 22.34326
195.2633 | 139.4957 | -1083.116 | 22.33154
195.265 | 139.5125 | -1083.153 | 22.31836
195.2667 | 139.5294 | -1083.191 | 22.30811
195.2683 | 139.5463 | -1083.228 | 22.29785
195.27 | 139.5632 | -1083.265 | 22.29346
195.2717 | 139.58 | -1083.302 | 22.2890625
195.2733 | 139.5969 | -1083.339 | 22.28174
195.275 | 139.6138 | -1083.377 | 22.27441
195.2767 | 139.6306 | -1083.415 | 22.26709
195.2783 | 139.6475 | -1083.452 | 22.26123
195.28 | 139.6644 | -1083.489 | 22.25684
195.2817 | 139.6812 | -1083.526 | 22.24805
195.2833 | 139.6981 | -1083.563 | 22.23633
195.285 | 139.715 | -1083.6 | 22.22754
195.2867 | 139.7318 | -1083.636 | 22.21582
195.2883 | 139.7487 | -1083.673 | 22.20996
195.29 | 139.765625 | -1083.711 | 22.20996
195.2917 | 139.7825 | -1083.749 | 22.21729
195.2933 | 139.7994 | -1083.787 | 22.22754
195.295 | 139.8162 | -1083.824 | 22.23633
195.2967 | 139.8331 | -1083.861 | 22.24658
195.2983 | 139.85 | -1083.898 | 22.25537
195.3 | 139.8669 | -1083.934 | 22.27002
195.3017 | 139.8838 | -1083.971 | 22.2876
195.3033 | 139.9007 | -1084.007 | 22.30664
195.305 | 139.9175 | -1084.044 | 22.32275
195.3067 | 139.9344 | -1084.081 | 22.33154
195.3083 | 139.9513 | -1084.119 | 22.33447
195.31 | 139.9681 | -1084.156 | 22.33447
195.3117 | 139.985 | -1084.194 | 22.33887
195.3133 | 140.0019 | -1084.231 | 22.3418
195.315 | 140.0188 | -1084.268 | 22.34033
195.3167 | 140.0356 | -1084.305 | 22.33301
195.3183 | 140.0525 | -1084.342 | 22.32275
195.32 | 140.0694 | -1084.379 | 22.31396
195.3217 | 140.0862 | -1084.417 | 22.30518
195.3233 | 140.1031 | -1084.454 | 22.29639
195.325 | 140.1199 | -1084.491 | 22.29053
195.3267 | 140.1368 | -1084.527 | 22.29053
195.3283 | 140.1537 | -1084.564 | 22.29492
195.33 | 140.1705 | -1084.6 | 22.29346
195.3317 | 140.1874 | -1084.637 | 22.28613
195.3333 | 140.2043 | -1084.674 | 22.27881
195.335 | 140.2212 | -1084.712 | 22.27588
195.3367 | 140.238 | -1084.749 | 22.28174
195.3383 | 140.2549 | -1084.787 | 22.29492
195.34 | 140.2717 | -1084.824 | 22.31543
195.3417 | 140.2886 | -1084.862 | 22.33887
195.3433 | 140.3055 | -1084.9 | 22.36084
195.345 | 140.3223 | -1084.938 | 22.37695
195.3467 | 140.3392 | -1084.976 | 22.38721
195.3483 | 140.356 | -1085.014 | 22.39307
195.35 | 140.3729 | -1085.052 | 22.396
195.3517 | 140.3897 | -1085.089 | 22.39746
195.3533 | 140.4066 | -1085.126 | 22.39453125
195.355 | 140.4234 | -1085.164 | 22.39307
195.3567 | 140.4403 | -1085.201 | 22.39307
195.3583 | 140.4572 | -1085.238 | 22.39307
195.36 | 140.474 | -1085.275 | 22.39893
195.3617 | 140.4909 | -1085.312 | 22.40771
195.3633 | 140.5077 | -1085.348 | 22.4209
195.365 | 140.5246 | -1085.384 | 22.44140625
195.3667 | 140.5415 | -1085.42 | 22.46484375
195.3683 | 140.5584 | -1085.457 | 22.48975
195.37 | 140.5752 | -1085.494 | 22.51611
195.3717 | 140.5921 | -1085.531 | 22.53515625
195.3733 | 140.6089 | -1085.568 | 22.53955
195.375 | 140.6258 | -1085.605 | 22.53223
195.3767 | 140.6426 | -1085.643 | 22.52051
195.3783 | 140.6595 | -1085.681 | 22.51171875
195.38 | 140.6764 | -1085.719 | 22.50879
195.3817 | 140.6932 | -1085.758 | 22.51465
195.3833 | 140.7101 | -1085.796 | 22.52197
195.385 | 140.727 | -1085.834 | 22.5249
195.3867 | 140.7438 | -1085.872 | 22.51904
195.3883 | 140.7607 | -1085.91 | 22.51025
195.39 | 140.7776 | -1085.947 | 22.50732
195.3917 | 140.7944 | -1085.985 | 22.51171875
195.3933 | 140.8113 | -1086.023 | 22.5249
195.395 | 140.8282 | -1086.06 | 22.53515625
195.3967 | 140.845 | -1086.097 | 22.54102
195.3983 | 140.8619 | -1086.135 | 22.54395
195.4 | 140.8788 | -1086.172 | 22.546875
195.4017 | 140.8957 | -1086.209 | 22.55127
195.4033 | 140.9126 | -1086.247 | 22.55713
195.405 | 140.9294 | -1086.285 | 22.56738
195.4067 | 140.9463 | -1086.324 | 22.5791
195.4083 | 140.9632 | -1086.363 | 22.59375
195.41 | 140.98 | -1086.402 | 22.60546875
195.4117 | 140.9969 | -1086.44 | 22.61572
195.4133 | 141.0138 | -1086.478 | 22.62451
195.415 | 141.0306 | -1086.516 | 22.63623
195.4167 | 141.0475 | -1086.552 | 22.64502
195.4183 | 141.0644 | -1086.588 | 22.64795
195.42 | 141.0812 | -1086.625 | 22.64941
195.4217 | 141.0981 | -1086.662 | 22.64648
195.4233 | 141.115 | -1086.7 | 22.64209
195.425 | 141.1319 | -1086.739 | 22.6333
195.4267 | 141.1488 | -1086.777 | 22.62158
195.4283 | 141.1656 | -1086.815 | 22.61426
195.43 | 141.1825 | -1086.852 | 22.60986
195.4317 | 141.1994 | -1086.89 | 22.60986
195.4333 | 141.2163 | -1086.928 | 22.60986
195.435 | 141.2332 | -1086.966 | 22.61133
195.4367 | 141.2501 | -1087.004 | 22.61572
195.4383 | 141.267 | -1087.042 | 22.61865
195.44 | 141.2839 | -1087.08 | 22.62598
195.4417 | 141.3008 | -1087.117 | 22.6333
195.4433 | 141.3177 | -1087.154 | 22.6377
195.445 | 141.3345 | -1087.191 | 22.63916
195.4467 | 141.3514 | -1087.229 | 22.63037
195.4483 | 141.3683 | -1087.266 | 22.61572
195.45 | 141.3852 | -1087.303 | 22.59668
195.4517 | 141.4021 | -1087.341 | 22.57471
195.4533 | 141.4189 | -1087.379 | 22.5498
195.455 | 141.4358 | -1087.417 | 22.52783
195.4567 | 141.4527 | -1087.455 | 22.51465
195.4583 | 141.4696 | -1087.492 | 22.51171875
195.46 | 141.4864 | -1087.53 | 22.51465
195.4617 | 141.5033 | -1087.568 | 22.51611
195.4633 | 141.5202 | -1087.606 | 22.50732
195.465 | 141.5371 | -1087.644 | 22.48975
195.4667 | 141.5539 | -1087.682 | 22.46631
195.4683 | 141.5708 | -1087.719 | 22.4502
195.47 | 141.5877 | -1087.757 | 22.44287
195.4717 | 141.6046 | -1087.794 | 22.44287
195.4733 | 141.6214 | -1087.832 | 22.44140625
195.475 | 141.6383 | -1087.869 | 22.43848
195.4767 | 141.6551 | -1087.907 | 22.43408
195.4783 | 141.672 | -1087.945 | 22.43701
195.48 | 141.6889 | -1087.982 | 22.44727
195.4817 | 141.7057 | -1088.02 | 22.46045
195.4833 | 141.7226 | -1088.058 | 22.47803
195.485 | 141.7395 | -1088.095 | 22.49268
195.4867 | 141.7563 | -1088.133 | 22.50732
195.4883 | 141.7732 | -1088.171 | 22.51904
195.49 | 141.7901 | -1088.208 | 22.5293
195.4917 | 141.8069 | -1088.246 | 22.53369
195.4933 | 141.8238 | -1088.283 | 22.53515625
195.495 | 141.8407 | -1088.319 | 22.53223
195.4967 | 141.8575 | -1088.356 | 22.52637
195.4983 | 141.8744 | -1088.392 | 22.51611
195.5 | 141.8913 | -1088.428 | 22.50439
195.5017 | 141.9081 | -1088.464 | 22.49561
195.5033 | 141.925 | -1088.501 | 22.48389
195.505 | 141.9419 | -1088.538 | 22.47949
195.5067 | 141.9587 | -1088.574 | 22.47949
195.5083 | 141.9756 | -1088.611 | 22.48389
195.51 | 141.9925 | -1088.648 | 22.49121
195.5117 | 142.0094 | -1088.685 | 22.49561
195.5133 | 142.0262 | -1088.722 | 22.50146
195.515 | 142.0431 | -1088.76 | 22.50879
195.5167 | 142.0599 | -1088.798 | 22.51465
195.5183 | 142.0768 | -1088.836 | 22.51758
195.52 | 142.0936 | -1088.874 | 22.51318
195.5217 | 142.1105 | -1088.913 | 22.51171875
195.5233 | 142.1273 | -1088.951 | 22.51025
195.525 | 142.1442 | -1088.99 | 22.51025
195.5267 | 142.161 | -1089.029 | 22.51465
195.5283 | 142.1779 | -1089.067 | 22.52051
195.53 | 142.1948 | -1089.105 | 22.5293
195.5317 | 142.2116 | -1089.143 | 22.53223
195.5333 | 142.2285 | -1089.181 | 22.53223
195.535 | 142.2453 | -1089.219 | 22.53076
195.5367 | 142.2622 | -1089.256 | 22.53662
195.5383 | 142.2791 | -1089.294 | 22.55273
195.54 | 142.2959 | -1089.331 | 22.57764
195.5417 | 142.3127 | -1089.368 | 22.60254
195.5433 | 142.3296 | -1089.405 | 22.63037
195.545 | 142.3464 | -1089.442 | 22.65674
195.5467 | 142.3633 | -1089.48 | 22.68164
195.5483 | 142.3802 | -1089.518 | 22.70215
195.55 | 142.397 | -1089.556 | 22.71973
195.5517 | 142.4139 | -1089.594 | 22.72998
195.5533 | 142.4307 | -1089.631 | 22.73291
195.555 | 142.4476 | -1089.669 | 22.72998
195.5567 | 142.4644 | -1089.707 | 22.72412
195.5583 | 142.4813 | -1089.745 | 22.71973
195.56 | 142.4981 | -1089.783 | 22.71387
195.5617 | 142.5149 | -1089.821 | 22.70215
195.5633 | 142.5318 | -1089.858 | 22.68457
195.565 | 142.5487 | -1089.896 | 22.6582
195.5667 | 142.5655 | -1089.933 | 22.63037
195.5683 | 142.5824 | -1089.972 | 22.60254
195.57 | 142.5992 | -1090.01 | 22.57471
195.5717 | 142.616 | -1090.048 | 22.5498
195.5733 | 142.6329 | -1090.086 | 22.53076
195.575 | 142.6497 | -1090.123 | 22.51758
195.5767 | 142.6666 | -1090.16 | 22.51025
195.5783 | 142.6834 | -1090.198 | 22.50146
195.58 | 142.7003 | -1090.235 | 22.49707
195.5817 | 142.7171 | -1090.273 | 22.49561
195.5833 | 142.7339 | -1090.312 | 22.49707
195.585 | 142.7508 | -1090.35 | 22.50146
195.5867 | 142.7676 | -1090.389 | 22.50879
195.5883 | 142.7845 | -1090.428 | 22.51025
195.59 | 142.8013 | -1090.466 | 22.50732
195.5917 | 142.8182 | -1090.504 | 22.50293
195.5933 | 142.835 | -1090.542 | 22.49414
195.595 | 142.8519 | -1090.579 | 22.48535
195.5967 | 142.8687 | -1090.617 | 22.46777
195.5983 | 142.8855 | -1090.654 | 22.4458
195.6 | 142.9024 | -1090.691 | 22.42383
195.6017 | 142.9192 | -1090.729 | 22.40625
195.6033 | 142.936 | -1090.766 | 22.39453125
195.605 | 142.9529 | -1090.803 | 22.38721
195.6067 | 142.9698 | -1090.839 | 22.3828125
195.6083 | 142.9866 | -1090.876 | 22.38135
195.61 | 143.0034 | -1090.912 | 22.37549
195.6117 | 143.0203 | -1090.948 | 22.36523
195.6133 | 143.0371 | -1090.984 | 22.35498
195.615 | 143.0539 | -1091.021 | 22.34765625
195.6167 | 143.0708 | -1091.058 | 22.34619
195.6183 | 143.0876 | -1091.095 | 22.34912
195.62 | 143.1045 | -1091.132 | 22.35205
195.6217 | 143.1213 | -1091.169 | 22.35059
195.6233 | 143.1382 | -1091.206 | 22.34326
195.625 | 143.155 | -1091.243 | 22.33887
195.6267 | 143.1718 | -1091.28 | 22.32861
195.6283 | 143.1887 | -1091.318 | 22.31396
195.63 | 143.2055 | -1091.355 | 22.29785
195.6317 | 143.2224 | -1091.393 | 22.2832
195.6333 | 143.2392 | -1091.431 | 22.27295
195.635 | 143.256 | -1091.468 | 22.27002
195.6367 | 143.2729 | -1091.505 | 22.27002
195.6383 | 143.2897 | -1091.542 | 22.26709
195.64 | 143.3066 | -1091.578 | 22.26416
195.6417 | 143.3234 | -1091.614 | 22.25684
195.6433 | 143.3403 | -1091.651 | 22.24951
195.645 | 143.3571 | -1091.687 | 22.24512
195.6467 | 143.374 | -1091.724 | 22.24512
195.6483 | 143.3908 | -1091.761 | 22.25390625
195.65 | 143.4076 | -1091.799 | 22.265625
195.6517 | 143.4245 | -1091.836 | 22.28613
195.6533 | 143.4413 | -1091.874 | 22.31543
195.655 | 143.4581 | -1091.911 | 22.34619
195.6567 | 143.475 | -1091.948 | 22.37256
195.6583 | 143.4918 | -1091.986 | 22.39307
195.66 | 143.5087 | -1092.023 | 22.40479
195.6617 | 143.5255 | -1092.06 | 22.4165
195.6633 | 143.5423 | -1092.098 | 22.42236
195.665 | 143.5591 | -1092.135 | 22.42529
195.6667 | 143.576 | -1092.173 | 22.42529
195.6683 | 143.5928 | -1092.211 | 22.42236
195.67 | 143.6096 | -1092.249 | 22.41796875
195.6717 | 143.6265 | -1092.286 | 22.41357
195.6733 | 143.6433 | -1092.323 | 22.40918
195.675 | 143.6602 | -1092.36 | 22.40771
195.6767 | 143.677 | -1092.398 | 22.41357
195.6783 | 143.6938 | -1092.435 | 22.42822
195.68 | 143.7106 | -1092.472 | 22.4502
195.6817 | 143.7274 | -1092.509 | 22.4751
195.6833 | 143.7443 | -1092.546 | 22.49854
195.685 | 143.7611 | -1092.583 | 22.51611
195.6867 | 143.778 | -1092.62 | 22.53223
195.6883 | 143.7948 | -1092.657 | 22.54102
195.69 | 143.8116 | -1092.694 | 22.54395
195.6917 | 143.8284 | -1092.731 | 22.54541
195.6933 | 143.8452 | -1092.769 | 22.54395
195.695 | 143.8621 | -1092.808 | 22.54248
195.6967 | 143.8789 | -1092.847 | 22.53809
195.6983 | 143.8957 | -1092.885 | 22.53515625
195.7 | 143.9125 | -1092.924 | 22.5293
195.7017 | 143.9293 | -1092.962 | 22.5234375
195.7033 | 143.9462 | -1093 | 22.51904
195.705 | 143.963 | -1093.037 | 22.51904
195.7067 | 143.9798 | -1093.074 | 22.5234375
195.7083 | 143.9966 | -1093.111 | 22.5234375
195.71 | 144.0134 | -1093.148 | 22.5234375
195.7117 | 144.0302 | -1093.186 | 22.5249
195.7133 | 144.047 | -1093.223 | 22.5293
195.715 | 144.0638 | -1093.261 | 22.53515625
195.7167 | 144.0807 | -1093.298 | 22.53955
195.7183 | 144.0975 | -1093.336 | 22.53809
195.72 | 144.1143 | -1093.374 | 22.53369
195.7217 | 144.1311 | -1093.412 | 22.53223
195.7233 | 144.148 | -1093.451 | 22.53369
195.725 | 144.1648 | -1093.489 | 22.53809
195.7267 | 144.1816 | -1093.527 | 22.54541
195.7283 | 144.1984 | -1093.565 | 22.55127
195.73 | 144.2152 | -1093.602 | 22.55713
195.7317 | 144.232 | -1093.64 | 22.56445
195.7333 | 144.2489 | -1093.677 | 22.56885
195.735 | 144.2657 | -1093.715 | 22.56299
195.7367 | 144.2825 | -1093.752 | 22.546875
195.7383 | 144.2993 | -1093.789 | 22.5293
195.74 | 144.3161 | -1093.826 | 22.51611
195.7417 | 144.333 | -1093.863 | 22.50879
195.7433 | 144.3498 | -1093.9 | 22.50732
195.745 | 144.3666 | -1093.937 | 22.50732
195.7467 | 144.3834 | -1093.974 | 22.51025
195.7483 | 144.4002 | -1094.012 | 22.51611
195.75 | 144.4171 | -1094.05 | 22.5234375
195.7517 | 144.4339 | -1094.088 | 22.52783
195.7533 | 144.4507 | -1094.126 | 22.52637
195.755 | 144.4675 | -1094.164 | 22.52197
195.7567 | 144.4843 | -1094.201 | 22.52051
195.7583 | 144.5011 | -1094.239 | 22.51758
195.76 | 144.518 | -1094.276 | 22.51611
195.7617 | 144.5348 | -1094.313 | 22.51171875
195.7633 | 144.5516 | -1094.35 | 22.50439
195.765 | 144.5684 | -1094.387 | 22.49121
195.7667 | 144.5853 | -1094.424 | 22.4751
195.7683 | 144.602 | -1094.461 | 22.46191
195.77 | 144.6189 | -1094.499 | 22.4502
195.7717 | 144.6357 | -1094.537 | 22.43994
195.7733 | 144.6525 | -1094.574 | 22.43408
195.775 | 144.6693 | -1094.612 | 22.43115
195.7767 | 144.6861 | -1094.65 | 22.43408
195.7783 | 144.7029 | -1094.687 | 22.43848
195.78 | 144.7198 | -1094.724 | 22.44287
195.7817 | 144.7367 | -1094.761 | 22.4458
195.7833 | 144.7536 | -1094.799 | 22.44873
195.785 | 144.7705 | -1094.837 | 22.44873
195.7867 | 144.7875 | -1094.875 | 22.44434
195.7883 | 144.8044 | -1094.913 | 22.43408
195.79 | 144.8213 | -1094.951 | 22.4209
195.7917 | 144.8383 | -1094.988 | 22.40625
195.7933 | 144.8552 | -1095.026 | 22.3916
195.795 | 144.8721 | -1095.063 | 22.3828125
195.7967 | 144.889 | -1095.1 | 22.37842
195.7983 | 144.906 | -1095.137 | 22.37549
195.8 | 144.9229 | -1095.175 | 22.37256
195.8017 | 144.9398 | -1095.212 | 22.37109375
195.8033 | 144.9567 | -1095.25 | 22.37549
195.805 | 144.9736 | -1095.288 | 22.38428
195.8067 | 144.9906 | -1095.325 | 22.39453125
195.8083 | 145.0075 | -1095.362 | 22.40479
195.81 | 145.0244 | -1095.399 | 22.40625
195.8117 | 145.0413 | -1095.436 | 22.40332
195.8133 | 145.0582 | -1095.472 | 22.39307
195.815 | 145.0751 | -1095.509 | 22.37695
195.8167 | 145.0921 | -1095.547 | 22.359375
195.8183 | 145.1089 | -1095.584 | 22.34619
195.82 | 145.1259 | -1095.622 | 22.33887
195.8217 | 145.1427 | -1095.66 | 22.33154
195.8233 | 145.1597 | -1095.697 | 22.32129
195.825 | 145.1766 | -1095.734 | 22.30811
195.8267 | 145.1935 | -1095.771 | 22.29639
195.8283 | 145.2104 | -1095.807 | 22.2890625
195.83 | 145.2273 | -1095.844 | 22.2890625
195.8317 | 145.2442 | -1095.881 | 22.2890625
195.8333 | 145.2611 | -1095.917 | 22.29053
195.835 | 145.278 | -1095.954 | 22.29199
195.8367 | 145.2949 | -1095.991 | 22.29492
195.8383 | 145.3118 | -1096.028 | 22.29639
195.84 | 145.3287 | -1096.066 | 22.29346
195.8417 | 145.3456 | -1096.103 | 22.28467
195.8433 | 145.3625 | -1096.14 | 22.27002
195.845 | 145.3794 | -1096.178 | 22.25244
195.8467 | 145.3963 | -1096.215 | 22.24072
195.8483 | 145.4132 | -1096.253 | 22.23633
195.85 | 145.4301 | -1096.291 | 22.23633
195.8517 | 145.447 | -1096.329 | 22.23633
195.8533 | 145.4639 | -1096.366 | 22.23779
195.855 | 145.4808 | -1096.403 | 22.24072
195.8567 | 145.4977 | -1096.439 | 22.23926
195.8583 | 145.5146 | -1096.475 | 22.23193
195.86 | 145.5315 | -1096.512 | 22.22021
195.8617 | 145.5484 | -1096.548 | 22.20703125
195.8633 | 145.5653 | -1096.585 | 22.19824
195.865 | 145.5822 | -1096.622 | 22.1953125
195.8667 | 145.5991 | -1096.658 | 22.19824
195.8683 | 145.616 | -1096.695 | 22.20557
195.87 | 145.6329 | -1096.733 | 22.21582
195.8717 | 145.6498 | -1096.77 | 22.22754
195.8733 | 145.6667 | -1096.808 | 22.23633
195.875 | 145.6836 | -1096.846 | 22.2421875
195.8767 | 145.7005 | -1096.883 | 22.24805
195.8783 | 145.7174 | -1096.921 | 22.25390625
195.88 | 145.7343 | -1096.958 | 22.2627
195.8817 | 145.7511 | -1096.995 | 22.27295
195.8833 | 145.7681 | -1097.032 | 22.28467
195.885 | 145.7849 | -1097.068 | 22.29053
195.8867 | 145.8018 | -1097.105 | 22.2876
195.8883 | 145.8187 | -1097.141 | 22.27734375
195.89 | 145.8356 | -1097.178 | 22.25977
195.8917 | 145.8525 | -1097.215 | 22.24072
195.8933 | 145.8694 | -1097.252 | 22.22754
195.895 | 145.8862 | -1097.289 | 22.22021
195.8967 | 145.9031 | -1097.326 | 22.22314
195.8983 | 145.92 | -1097.363 | 22.23046875
195.9 | 145.937 | -1097.399 | 22.23926
195.9017 | 145.9538 | -1097.436 | 22.24658
195.9033 | 145.9707 | -1097.473 | 22.25684
195.905 | 145.9876 | -1097.509 | 22.26855
195.9067 | 146.0045 | -1097.546 | 22.28174
195.9083 | 146.0214 | -1097.584 | 22.29346
195.91 | 146.0383 | -1097.621 | 22.29785
195.9117 | 146.0551 | -1097.658 | 22.29346
195.9133 | 146.072 | -1097.696 | 22.28174
195.915 | 146.0889 | -1097.734 | 22.27148
195.9167 | 146.1058 | -1097.771 | 22.26416
195.9183 | 146.1227 | -1097.808 | 22.25684
195.92 | 146.1396 | -1097.846 | 22.24951
195.9217 | 146.1564 | -1097.884 | 22.2421875
195.9233 | 146.1733 | -1097.922 | 22.23486
195.925 | 146.1902 | -1097.96 | 22.23633
195.9267 | 146.2071 | -1097.998 | 22.2421875
195.9283 | 146.224 | -1098.035 | 22.25244
195.93 | 146.2409 | -1098.072 | 22.25977
195.9317 | 146.2577 | -1098.108 | 22.26709
195.9333 | 146.2746 | -1098.144 | 22.27441
195.935 | 146.2915 | -1098.181 | 22.28174
195.9367 | 146.3083 | -1098.218 | 22.29053
195.9383 | 146.3252 | -1098.255 | 22.30225
195.94 | 146.3421 | -1098.292 | 22.31836
195.9417 | 146.359 | -1098.329 | 22.3374
195.9433 | 146.3758 | -1098.366 | 22.35205
195.945 | 146.3927 | -1098.403 | 22.35791
195.9467 | 146.4096 | -1098.441 | 22.35352
195.9483 | 146.4265 | -1098.478 | 22.3418
195.95 | 146.4433 | -1098.516 | 22.32568
195.9517 | 146.4602 | -1098.553 | 22.31104
195.9533 | 146.4771 | -1098.59 | 22.30078125
195.955 | 146.494 | -1098.627 | 22.29199
195.9567 | 146.5108 | -1098.664 | 22.28613
195.9583 | 146.5277 | -1098.701 | 22.28467
195.96 | 146.5446 | -1098.738 | 22.2832
195.9617 | 146.5614 | -1098.775 | 22.27588
195.9633 | 146.5783 | -1098.812 | 22.27002
195.965 | 146.5952 | -1098.848 | 22.26709
195.9667 | 146.612 | -1098.885 | 22.26855
195.9683 | 146.6289 | -1098.922 | 22.27148
195.97 | 146.6458 | -1098.959 | 22.27295
195.9717 | 146.6626 | -1098.996 | 22.27295
195.9733 | 146.6795 | -1099.034 | 22.27881
195.975 | 146.6964 | -1099.071 | 22.29053
195.9767 | 146.7132 | -1099.109 | 22.30664
195.9783 | 146.7301 | -1099.146 | 22.32129
195.98 | 146.747 | -1099.184 | 22.32715
195.9817 | 146.7639 | -1099.222 | 22.32421875
195.9833 | 146.7807 | -1099.261 | 22.32129
195.985 | 146.7976 | -1099.299 | 22.31982
195.9867 | 146.8145 | -1099.336 | 22.31982
195.9883 | 146.8314 | -1099.372 | 22.31836
195.99 | 146.8483 | -1099.408 | 22.31396
195.9917 | 146.8651 | -1099.444 | 22.30664
195.9933 | 146.882 | -1099.48 | 22.30225
195.995 | 146.8989 | -1099.517 | 22.30518
195.9967 | 146.9158 | -1099.554 | 22.31104
195.9983 | 146.9326 | -1099.591 | 22.3125
196 | 146.9495 | -1099.628 | 22.30664
196.0017 | 146.9664 | -1099.665 | 22.30225
196.0033 | 146.9833 | -1099.702 | 22.30664
196.005 | 147.0002 | -1099.74 | 22.31836
196.0067 | 147.0171 | -1099.777 | 22.33008
196.0083 | 147.034 | -1099.816 | 22.3374
196.01 | 147.0508 | -1099.854 | 22.3418
196.0117 | 147.0677 | -1099.891 | 22.34619
196.0133 | 147.0845 | -1099.928 | 22.35352
196.015 | 147.1014 | -1099.965 | 22.3623
196.0167 | 147.1183 | -1100.002 | 22.37256
196.0183 | 147.1352 | -1100.04 | 22.38428
196.02 | 147.152 | -1100.078 | 22.39014
196.0217 | 147.1689 | -1100.115 | 22.3916
196.0233 | 147.1858 | -1100.152 | 22.38574
196.025 | 147.2027 | -1100.189 | 22.37695
196.0267 | 147.2196 | -1100.226 | 22.37256
196.0283 | 147.2364 | -1100.263 | 22.38135
196.03 | 147.2533 | -1100.301 | 22.40186
196.0317 | 147.2702 | -1100.338 | 22.4296875
196.0333 | 147.2871 | -1100.375 | 22.46045
196.035 | 147.304 | -1100.412 | 22.49121
196.0367 | 147.3208 | -1100.449 | 22.51611
196.0383 | 147.3377 | -1100.486 | 22.53809
196.04 | 147.3546 | -1100.523 | 22.5542
196.0417 | 147.3714 | -1100.56 | 22.56592
196.0433 | 147.3883 | -1100.597 | 22.58057
196.045 | 147.4052 | -1100.634 | 22.59814
196.0467 | 147.4221 | -1100.672 | 22.61133
196.0483 | 147.4389 | -1100.709 | 22.62012
196.05 | 147.4558 | -1100.746 | 22.62305
196.0517 | 147.4727 | -1100.784 | 22.62890625
196.0533 | 147.4896 | -1100.821 | 22.64355
196.055 | 147.5064 | -1100.859 | 22.6626
196.0567 | 147.5233 | -1100.897 | 22.68018
196.0583 | 147.5402 | -1100.935 | 22.68896
196.06 | 147.557 | -1100.974 | 22.69336
196.0617 | 147.5739 | -1101.012 | 22.69921875
196.0633 | 147.5908 | -1101.05 | 22.7109375
196.065 | 147.6076 | -1101.088 | 22.73584
196.0667 | 147.6245 | -1101.126 | 22.76514
196.0683 | 147.6414 | -1101.163 | 22.80029
196.07 | 147.6582 | -1101.201 | 22.82959
196.0717 | 147.6751 | -1101.239 | 22.85303
196.0733 | 147.692 | -1101.277 | 22.87061
196.075 | 147.7088 | -1101.316 | 22.88525
196.0767 | 147.7257 | -1101.355 | 22.89404
196.0783 | 147.7426 | -1101.393 | 22.8999
196.08 | 147.7594 | -1101.432 | 22.91015625
196.0817 | 147.7763 | -1101.47 | 22.92627
196.0833 | 147.7931 | -1101.508 | 22.95117
196.085 | 147.81 | -1101.547 | 22.98046875
196.0867 | 147.8269 | -1101.585 | 22.99951
196.0883 | 147.8437 | -1101.624 | 23.01123
196.09 | 147.8606 | -1101.662 | 23.015625
196.0917 | 147.8775 | -1101.701 | 23.01709
196.0933 | 147.8943 | -1101.74 | 23.02148
196.095 | 147.9112 | -1101.778 | 23.02588
196.0967 | 147.928 | -1101.816 | 23.0332
196.0983 | 147.9449 | -1101.855 | 23.04053
196.1 | 147.9617 | -1101.893 | 23.04639
196.1017 | 147.9786 | -1101.931 | 23.04785
196.1033 | 147.9955 | -1101.969 | 23.04785
196.105 | 148.0123 | -1102.008 | 23.04492
196.1067 | 148.0292 | -1102.047 | 23.04639
196.1083 | 148.046 | -1102.086 | 23.04785
196.11 | 148.0629 | -1102.126 | 23.04932
196.1117 | 148.0797 | -1102.166 | 23.05078125
196.1133 | 148.0966 | -1102.205 | 23.05078125
196.115 | 148.1134 | -1102.244 | 23.04785
196.1167 | 148.1303 | -1102.282 | 23.04492
196.1183 | 148.1472 | -1102.32 | 23.04053
196.12 | 148.164 | -1102.358 | 23.04053
196.1217 | 148.1809 | -1102.396 | 23.04199
196.1233 | 148.1978 | -1102.434 | 23.04785
196.125 | 148.2146 | -1102.473 | 23.05518
196.1267 | 148.2314 | -1102.512 | 23.05664
196.1283 | 148.2483 | -1102.551 | 23.05225
196.13 | 148.2652 | -1102.589 | 23.04053
196.1317 | 148.282 | -1102.627 | 23.02588
196.1333 | 148.2989 | -1102.664 | 23.01416
196.135 | 148.3158 | -1102.702 | 23.00977
196.1367 | 148.3326 | -1102.74 | 23.0127
196.1383 | 148.3495 | -1102.778 | 23.02295
196.14 | 148.3664 | -1102.817 | 23.0332
196.1417 | 148.3832 | -1102.856 | 23.04785
196.1433 | 148.4001 | -1102.895 | 23.05957
196.145 | 148.417 | -1102.933 | 23.06836
196.1467 | 148.4338 | -1102.971 | 23.07568
196.1483 | 148.4507 | -1103.008 | 23.07715
196.15 | 148.4675 | -1103.046 | 23.06982
196.1517 | 148.4844 | -1103.084 | 23.05371
196.1533 | 148.5013 | -1103.122 | 23.03613
196.155 | 148.5181 | -1103.16 | 23.02002
196.1567 | 148.535 | -1103.198 | 23.00977
196.1583 | 148.5519 | -1103.236 | 23.0083
196.16 | 148.5687 | -1103.275 | 23.015625
196.1617 | 148.5856 | -1103.313 | 23.02002
196.1633 | 148.6024 | -1103.352 | 23.01855
196.165 | 148.6193 | -1103.391 | 23.0127
196.1667 | 148.6362 | -1103.43 | 23.00098
196.1683 | 148.653 | -1103.468 | 22.98779
196.17 | 148.6699 | -1103.506 | 22.98193
196.1717 | 148.6868 | -1103.544 | 22.98486
196.1733 | 148.7036 | -1103.581 | 23.00390625
196.175 | 148.7205 | -1103.619 | 23.03027
196.1767 | 148.7374 | -1103.657 | 23.05371
196.1783 | 148.7542 | -1103.696 | 23.06982
196.18 | 148.7711 | -1103.735 | 23.07421875
196.1817 | 148.7879 | -1103.774 | 23.07275
196.1833 | 148.8048 | -1103.813 | 23.06689
196.185 | 148.8217 | -1103.853 | 23.06104
196.1867 | 148.8385 | -1103.892 | 23.05664
196.1883 | 148.8554 | -1103.931 | 23.05518
196.19 | 148.8723 | -1103.97 | 23.05371
196.1917 | 148.8891 | -1104.008 | 23.05957
196.1933 | 148.906 | -1104.047 | 23.07275
196.195 | 148.9229 | -1104.085 | 23.0874
196.1967 | 148.9397 | -1104.123 | 23.10059
196.1983 | 148.9566 | -1104.161 | 23.1123
196.2 | 148.9735 | -1104.199 | 23.11963
196.2017 | 148.9903 | -1104.238 | 23.12109375
196.2033 | 149.0072 | -1104.276 | 23.11377
196.205 | 149.024 | -1104.314 | 23.10498
196.2067 | 149.0409 | -1104.352 | 23.09912
196.2083 | 149.0578 | -1104.389 | 23.09765625
196.21 | 149.0746 | -1104.427 | 23.10059
196.2117 | 149.0915 | -1104.466 | 23.10352
196.2133 | 149.1083 | -1104.505 | 23.109375
196.215 | 149.1252 | -1104.544 | 23.1167
196.2167 | 149.142 | -1104.584 | 23.12256
196.2183 | 149.1589 | -1104.623 | 23.12695
196.22 | 149.1757 | -1104.662 | 23.12695
196.2217 | 149.1926 | -1104.701 | 23.12109375
196.2233 | 149.2094 | -1104.74 | 23.11523
196.225 | 149.2262 | -1104.778 | 23.10498
196.2267 | 149.2431 | -1104.816 | 23.09619
196.2283 | 149.2599 | -1104.854 | 23.0918
196.23 | 149.2767 | -1104.892 | 23.0918
196.2317 | 149.2935 | -1104.93 | 23.09326
196.2333 | 149.3104 | -1104.968 | 23.09473
196.235 | 149.3272 | -1105.007 | 23.09765625
196.2367 | 149.344 | -1105.046 | 23.10352
196.2383 | 149.3609 | -1105.085 | 23.11377
196.24 | 149.3777 | -1105.124 | 23.12842
196.2417 | 149.3945 | -1105.163 | 23.1416
196.2433 | 149.4114 | -1105.201 | 23.15479
196.245 | 149.4282 | -1105.239 | 23.1709
196.2467 | 149.4451 | -1105.277 | 23.18408
196.2483 | 149.4619 | -1105.316 | 23.19287
196.25 | 149.4787 | -1105.354 | 23.20166
196.2517 | 149.4955 | -1105.393 | 23.20459
196.2533 | 149.5123 | -1105.431 | 23.203125
196.255 | 149.5292 | -1105.47 | 23.19434
196.2567 | 149.546 | -1105.508 | 23.18115
196.2583 | 149.5628 | -1105.546 | 23.1665
196.26 | 149.5797 | -1105.584 | 23.15479
196.2617 | 149.5965 | -1105.623 | 23.14746
196.2633 | 149.6133 | -1105.662 | 23.14453125
196.265 | 149.6301 | -1105.7 | 23.14453125
196.2667 | 149.647 | -1105.739 | 23.14746
196.2683 | 149.6638 | -1105.777 | 23.15332
196.27 | 149.6806 | -1105.816 | 23.16064
196.2717 | 149.6974 | -1105.855 | 23.1709
196.2733 | 149.7143 | -1105.894 | 23.18115
196.275 | 149.7311 | -1105.933 | 23.18555
196.2767 | 149.7479 | -1105.972 | 23.18262
196.2783 | 149.7647 | -1106.011 | 23.1709
196.28 | 149.7816 | -1106.049 | 23.15625
196.2817 | 149.7984 | -1106.089 | 23.14307
196.2833 | 149.8152 | -1106.128 | 23.13867
196.285 | 149.832 | -1106.167 | 23.1416
196.2867 | 149.8488 | -1106.207 | 23.15186
196.2883 | 149.8657 | -1106.246 | 23.16357
196.29 | 149.8825 | -1106.284 | 23.17236
196.2917 | 149.8993 | -1106.323 | 23.1796875
196.2933 | 149.9161 | -1106.361 | 23.18555
196.295 | 149.9329 | -1106.399 | 23.19287
196.2967 | 149.9498 | -1106.437 | 23.19727
196.2983 | 149.9666 | -1106.476 | 23.2002
196.3 | 149.9834 | -1106.514 | 23.20459
196.3017 | 150.0002 | -1106.553 | 23.20752
196.3033 | 150.017 | -1106.591 | 23.21191
196.305 | 150.0338 | -1106.63 | 23.21924
196.3067 | 150.0507 | -1106.669 | 23.2251
196.3083 | 150.0675 | -1106.707 | 23.23242
196.31 | 150.0843 | -1106.746 | 23.23828125
196.3117 | 150.1012 | -1106.784 | 23.24121
196.3133 | 150.118 | -1106.823 | 23.23975
196.315 | 150.1348 | -1106.861 | 23.23682
196.3167 | 150.1517 | -1106.9 | 23.23828125
196.3183 | 150.1685 | -1106.938 | 23.24121
196.32 | 150.1853 | -1106.977 | 23.24414
196.3217 | 150.2021 | -1107.015 | 23.24854
196.3233 | 150.219 | -1107.053 | 23.25293
196.325 | 150.2358 | -1107.091 | 23.26025
196.3267 | 150.2526 | -1107.13 | 23.26758
196.3283 | 150.2695 | -1107.169 | 23.2734375
196.33 | 150.2863 | -1107.208 | 23.27637
196.3317 | 150.3031 | -1107.247 | 23.28223
196.3333 | 150.3199 | -1107.286 | 23.28955
196.335 | 150.3368 | -1107.325 | 23.29834
196.3367 | 150.3536 | -1107.364 | 23.30566
196.3383 | 150.3704 | -1107.403 | 23.31445
196.34 | 150.3872 | -1107.441 | 23.31885
196.3417 | 150.404 | -1107.48 | 23.31738
196.3433 | 150.4209 | -1107.518 | 23.31152
196.345 | 150.4377 | -1107.557 | 23.30566
196.3467 | 150.4545 | -1107.597 | 23.30566
196.3483 | 150.4713 | -1107.636 | 23.30713
196.35 | 150.4881 | -1107.675 | 23.31152
196.3517 | 150.505 | -1107.714 | 23.31445
196.3533 | 150.5218 | -1107.753 | 23.31885
196.355 | 150.5386 | -1107.792 | 23.32324
196.3567 | 150.5554 | -1107.831 | 23.3291
196.3583 | 150.5722 | -1107.87 | 23.33643
196.36 | 150.589 | -1107.908 | 23.34521
196.3617 | 150.6059 | -1107.948 | 23.35693
196.3633 | 150.6227 | -1107.987 | 23.37012
196.365 | 150.6395 | -1108.026 | 23.37890625
196.3667 | 150.6563 | -1108.066 | 23.37744
196.3683 | 150.6731 | -1108.106 | 23.36865
196.37 | 150.6899 | -1108.146 | 23.354
196.3717 | 150.7067 | -1108.186 | 23.33936
196.3733 | 150.7235 | -1108.225 | 23.32617
196.375 | 150.7403 | -1108.264 | 23.31445
196.3767 | 150.7572 | -1108.303 | 23.3042
196.3783 | 150.774 | -1108.341 | 23.2998
196.38 | 150.7908 | -1108.38 | 23.3042
196.3817 | 150.8076 | -1108.419 | 23.31299
196.3833 | 150.8244 | -1108.457 | 23.3203125
196.385 | 150.8412 | -1108.495 | 23.32617
196.3867 | 150.858 | -1108.533 | 23.32764
196.3883 | 150.8748 | -1108.572 | 23.32617
196.39 | 150.8916 | -1108.611 | 23.32764
196.3917 | 150.9084 | -1108.65 | 23.33057
196.3933 | 150.9252 | -1108.689 | 23.33496
196.395 | 150.942 | -1108.727 | 23.34082
196.3967 | 150.9589 | -1108.766 | 23.34229
196.3983 | 150.9757 | -1108.805 | 23.34082
196.4 | 150.9924 | -1108.845 | 23.33496
196.4017 | 151.0093 | -1108.884 | 23.32617
196.4033 | 151.0261 | -1108.923 | 23.31445
196.405 | 151.0429 | -1108.962 | 23.30273
196.4067 | 151.0597 | -1109.001 | 23.29102
196.4083 | 151.0765 | -1109.039 | 23.27637
196.41 | 151.0933 | -1109.077 | 23.26025
196.4117 | 151.1101 | -1109.115 | 23.23975
196.4133 | 151.1269 | -1109.153 | 23.22217
196.415 | 151.1437 | -1109.191 | 23.203125
196.4167 | 151.1605 | -1109.229 | 23.18555
196.4183 | 151.1774 | -1109.267 | 23.17236
196.42 | 151.1942 | -1109.306 | 23.16211
196.4217 | 151.211 | -1109.345 | 23.15186
196.4233 | 151.2278 | -1109.384 | 23.14307
196.425 | 151.2446 | -1109.423 | 23.14014
196.4267 | 151.2614 | -1109.462 | 23.1416
196.4283 | 151.2782 | -1109.501 | 23.14893
196.43 | 151.295 | -1109.54 | 23.15186
196.4317 | 151.3118 | -1109.58 | 23.15479
196.4333 | 151.3286 | -1109.619 | 23.15479
196.435 | 151.3454 | -1109.658 | 23.15039
196.4367 | 151.3622 | -1109.698 | 23.1416
196.4383 | 151.379 | -1109.737 | 23.12695
196.44 | 151.3958 | -1109.776 | 23.1123
196.4417 | 151.4125 | -1109.814 | 23.09765625
196.4433 | 151.4293 | -1109.852 | 23.08154
196.445 | 151.4461 | -1109.89 | 23.06982
196.4467 | 151.4629 | -1109.929 | 23.06104
196.4483 | 151.4797 | -1109.967 | 23.05957
196.45 | 151.4965 | -1110.006 | 23.06104
196.4517 | 151.5133 | -1110.045 | 23.06104
196.4533 | 151.5301 | -1110.083 | 23.0625
196.455 | 151.5469 | -1110.121 | 23.06396
196.4567 | 151.5637 | -1110.158 | 23.06982
196.4583 | 151.5805 | -1110.196 | 23.08008
196.46 | 151.5973 | -1110.234 | 23.08887
196.4617 | 151.6141 | -1110.272 | 23.09326
196.4633 | 151.6309 | -1110.31 | 23.08887
196.465 | 151.6477 | -1110.348 | 23.08447
196.4667 | 151.6644 | -1110.386 | 23.07861
196.4683 | 151.6812 | -1110.424 | 23.07275
196.47 | 151.698 | -1110.463 | 23.06836
196.4717 | 151.7148 | -1110.501 | 23.0625
196.4733 | 151.7316 | -1110.54 | 23.05225
196.475 | 151.7484 | -1110.579 | 23.04053
196.4767 | 151.7652 | -1110.618 | 23.03027
196.4783 | 151.782 | -1110.656 | 23.01709
196.48 | 151.7988 | -1110.694 | 23.00098
196.4817 | 151.8156 | -1110.731 | 22.98486
196.4833 | 151.8324 | -1110.769 | 22.96875
196.485 | 151.8492 | -1110.807 | 22.9585
196.4867 | 151.8659 | -1110.846 | 22.95264
196.4883 | 151.8827 | -1110.884 | 22.94971
196.49 | 151.8995 | -1110.923 | 22.94824
196.4917 | 151.9163 | -1110.961 | 22.94678
196.4933 | 151.9331 | -1110.999 | 22.94678
196.495 | 151.9499 | -1111.037 | 22.95557
196.4967 | 151.9666 | -1111.075 | 22.97021
196.4983 | 151.9834 | -1111.113 | 22.99512
196.5 | 152.0002 | -1111.152 | 23.02148
196.5017 | 152.017 | -1111.191 | 23.04639
196.5033 | 152.0338 | -1111.23 | 23.06689
196.505 | 152.0506 | -1111.269 | 23.08447
196.5067 | 152.0674 | -1111.308 | 23.09912
196.5083 | 152.0842 | -1111.346 | 23.109375
196.51 | 152.101 | -1111.385 | 23.1167
196.5117 | 152.1178 | -1111.424 | 23.1167
196.5133 | 152.1346 | -1111.462 | 23.11377
196.515 | 152.1514 | -1111.501 | 23.10645
196.5167 | 152.1682 | -1111.539 | 23.09765625
196.5183 | 152.185 | -1111.578 | 23.0918
196.52 | 152.2017 | -1111.616 | 23.0918
196.5217 | 152.2185 | -1111.654 | 23.10059
196.5233 | 152.2353 | -1111.691 | 23.1167
196.525 | 152.2521 | -1111.728 | 23.13428
196.5267 | 152.2689 | -1111.766 | 23.15186
196.5283 | 152.2857 | -1111.803 | 23.16064
196.53 | 152.3025 | -1111.841 | 23.16357
196.5317 | 152.3193 | -1111.88 | 23.16211
196.5333 | 152.336 | -1111.918 | 23.16504
196.535 | 152.3528 | -1111.957 | 23.17529
196.5367 | 152.3696 | -1111.996 | 23.18994
196.5383 | 152.3864 | -1112.035 | 23.20166
196.54 | 152.4032 | -1112.074 | 23.20752
196.5417 | 152.42 | -1112.114 | 23.20605
196.5433 | 152.4368 | -1112.154 | 23.20166
196.545 | 152.4536 | -1112.194 | 23.19727
196.5467 | 152.4703 | -1112.233 | 23.19873
196.5483 | 152.4871 | -1112.272 | 23.2002
196.55 | 152.5039 | -1112.311 | 23.20459
196.5517 | 152.5207 | -1112.35 | 23.203125
196.5533 | 152.5375 | -1112.389 | 23.1958
196.555 | 152.5543 | -1112.428 | 23.19287
196.5567 | 152.5711 | -1112.466 | 23.1958
196.5583 | 152.5878 | -1112.504 | 23.20605
196.56 | 152.6046 | -1112.542 | 23.21631
196.5617 | 152.6214 | -1112.58 | 23.22949
196.5633 | 152.6382 | -1112.619 | 23.25
196.565 | 152.655 | -1112.658 | 23.2749
196.5667 | 152.6717 | -1112.697 | 23.3042
196.5683 | 152.6885 | -1112.737 | 23.32764
196.57 | 152.7053 | -1112.776 | 23.34814
196.5717 | 152.722 | -1112.814 | 23.35986
196.5733 | 152.7388 | -1112.853 | 23.36572
196.575 | 152.7556 | -1112.891 | 23.3671875
196.5767 | 152.7724 | -1112.93 | 23.37012
196.5783 | 152.7891 | -1112.969 | 23.37158
196.58 | 152.8059 | -1113.008 | 23.37598
196.5817 | 152.8227 | -1113.047 | 23.37451
196.5833 | 152.8395 | -1113.086 | 23.36865
196.585 | 152.8562 | -1113.125 | 23.35546875
196.5867 | 152.873 | -1113.163 | 23.33936
196.5883 | 152.8898 | -1113.202 | 23.32178
196.59 | 152.9065 | -1113.241 | 23.30566
196.5917 | 152.9233 | -1113.28 | 23.29102
196.5933 | 152.9401 | -1113.318 | 23.2793
196.595 | 152.9568 | -1113.357 | 23.27051
196.5967 | 152.9736 | -1113.395 | 23.26904
196.5983 | 152.9904 | -1113.434 | 23.2734375
196.6 | 153.0071 | -1113.473 | 23.28515625
196.6017 | 153.0239 | -1113.512 | 23.2998
196.6033 | 153.0406 | -1113.552 | 23.31445
196.605 | 153.0574 | -1113.591 | 23.32324
196.6067 | 153.0742 | -1113.631 | 23.3203125
196.6083 | 153.0909 | -1113.67 | 23.31152
196.61 | 153.1077 | -1113.709 | 23.2998
196.6117 | 153.1245 | -1113.749 | 23.29248
196.6133 | 153.1412 | -1113.788 | 23.28809
196.615 | 153.158 | -1113.827 | 23.28515625
196.6167 | 153.1747 | -1113.865 | 23.27783
196.6183 | 153.1915 | -1113.904 | 23.27051
196.62 | 153.2083 | -1113.943 | 23.26025
196.6217 | 153.225 | -1113.983 | 23.25293
196.6233 | 153.2418 | -1114.022 | 23.24414
196.625 | 153.2586 | -1114.062 | 23.23535
196.6267 | 153.2753 | -1114.1 | 23.22803
196.6283 | 153.2921 | -1114.139 | 23.2207
196.63 | 153.3089 | -1114.177 | 23.21631
196.6317 | 153.3256 | -1114.215 | 23.21338
196.6333 | 153.3424 | -1114.252 | 23.21338
196.635 | 153.3591 | -1114.29 | 23.21631
196.6367 | 153.3759 | -1114.328 | 23.22363
196.6383 | 153.3926 | -1114.367 | 23.2265625
196.64 | 153.4094 | -1114.405 | 23.22949
196.6417 | 153.4262 | -1114.445 | 23.2265625
196.6433 | 153.4429 | -1114.484 | 23.22363
196.645 | 153.4597 | -1114.523 | 23.21484375
196.6467 | 153.4765 | -1114.562 | 23.20605
196.6483 | 153.4932 | -1114.601 | 23.19434
196.65 | 153.5099 | -1114.64 | 23.18262
196.6517 | 153.5267 | -1114.678 | 23.17529
196.6533 | 153.5435 | -1114.717 | 23.16504
196.655 | 153.5603 | -1114.755 | 23.15918
196.6567 | 153.577 | -1114.793 | 23.15771
196.6583 | 153.5938 | -1114.831 | 23.16064
196.66 | 153.6105 | -1114.869 | 23.16504
196.6617 | 153.6273 | -1114.908 | 23.16796875
196.6633 | 153.644 | -1114.946 | 23.16796875
196.665 | 153.6608 | -1114.984 | 23.16943
196.6667 | 153.6776 | -1115.022 | 23.17383
196.6683 | 153.6943 | -1115.06 | 23.18848
196.67 | 153.7111 | -1115.098 | 23.21045
196.6717 | 153.7278 | -1115.137 | 23.23682
196.6733 | 153.7446 | -1115.175 | 23.26171875
196.675 | 153.7614 | -1115.214 | 23.28662
196.6767 | 153.7781 | -1115.253 | 23.30566
196.6783 | 153.7949 | -1115.292 | 23.32178
196.68 | 153.8116 | -1115.331 | 23.32764
196.6817 | 153.8284 | -1115.37 | 23.32764
196.6833 | 153.8452 | -1115.408 | 23.32764
196.685 | 153.8619 | -1115.448 | 23.33203125
196.6867 | 153.8787 | -1115.486 | 23.33936
196.6883 | 153.8954 | -1115.525 | 23.34961
196.69 | 153.9122 | -1115.563 | 23.36572
196.6917 | 153.9289 | -1115.602 | 23.38037
196.6933 | 153.9457 | -1115.641 | 23.39502
196.695 | 153.9625 | -1115.679 | 23.4082
196.6967 | 153.9792 | -1115.718 | 23.41992
196.6983 | 153.996 | -1115.757 | 23.43311
196.7 | 154.0127 | -1115.796 | 23.44629
196.7017 | 154.0295 | -1115.835 | 23.45508
196.7033 | 154.0462 | -1115.874 | 23.46387
196.705 | 154.063 | -1115.914 | 23.46973
196.7067 | 154.0798 | -1115.953 | 23.47559
196.7083 | 154.0965 | -1115.993 | 23.48145
196.71 | 154.1133 | -1116.033 | 23.48877
196.7117 | 154.13 | -1116.073 | 23.50049
196.7133 | 154.1468 | -1116.113 | 23.50928
196.715 | 154.1635 | -1116.153 | 23.5166
196.7167 | 154.1803 | -1116.193 | 23.52246
196.7183 | 154.197 | -1116.232 | 23.53125
196.72 | 154.2138 | -1116.272 | 23.5415
196.7217 | 154.2305 | -1116.311 | 23.55322
196.7233 | 154.2473 | -1116.349 | 23.56201
196.725 | 154.264 | -1116.389 | 23.56787
196.7267 | 154.2807 | -1116.428 | 23.5708
196.7283 | 154.2975 | -1116.468 | 23.57959
196.73 | 154.3142 | -1116.508 | 23.58984375
196.7317 | 154.3309 | -1116.548 | 23.6015625
196.7333 | 154.3477 | -1116.588 | 23.61035
196.735 | 154.3644 | -1116.628 | 23.61621
196.7367 | 154.3812 | -1116.667 | 23.625
196.7383 | 154.3979 | -1116.707 | 23.63379
196.74 | 154.4146 | -1116.746 | 23.64111
196.7417 | 154.4314 | -1116.785 | 23.6499
196.7433 | 154.4481 | -1116.824 | 23.66015625
196.745 | 154.4648 | -1116.863 | 23.67041
196.7467 | 154.4815 | -1116.902 | 23.68066
196.7483 | 154.4983 | -1116.94 | 23.68359375
196.75 | 154.515 | -1116.979 | 23.68213
196.7517 | 154.5317 | -1117.018 | 23.671875
196.7533 | 154.5485 | -1117.057 | 23.65869
196.755 | 154.5652 | -1117.096 | 23.64697
196.7567 | 154.5819 | -1117.135 | 23.63818
196.7583 | 154.5986 | -1117.174 | 23.63086
196.76 | 154.6154 | -1117.214 | 23.62939
196.7617 | 154.6321 | -1117.254 | 23.63086
196.7633 | 154.6488 | -1117.293 | 23.63525
196.765 | 154.6656 | -1117.333 | 23.64551
196.7667 | 154.6823 | -1117.372 | 23.6543
196.7683 | 154.699 | -1117.412 | 23.66455
196.77 | 154.7158 | -1117.451 | 23.67334
196.7717 | 154.7325 | -1117.491 | 23.68066
196.7733 | 154.7492 | -1117.53 | 23.68066
196.775 | 154.7659 | -1117.57 | 23.6792
196.7767 | 154.7827 | -1117.609 | 23.6748
196.7783 | 154.7994 | -1117.648 | 23.67041
196.78 | 154.8161 | -1117.687 | 23.67041
196.7817 | 154.8328 | -1117.727 | 23.671875
196.7833 | 154.8495 | -1117.766 | 23.6792
196.785 | 154.8662 | -1117.807 | 23.68945
196.7867 | 154.883 | -1117.847 | 23.70264
196.7883 | 154.8997 | -1117.887 | 23.71729
196.79 | 154.9164 | -1117.927 | 23.73193
196.7917 | 154.9331 | -1117.966 | 23.7421875
196.7933 | 154.9498 | -1118.006 | 23.75098
196.795 | 154.9666 | -1118.045 | 23.75537
196.7967 | 154.9833 | -1118.084 | 23.7583
196.7983 | 155 | -1118.123 | 23.75977
196.8 | 155.0167 | -1118.162 | 23.76123
196.8017 | 155.0334 | -1118.201 | 23.765625
196.8033 | 155.0501 | -1118.241 | 23.76855
196.805 | 155.0668 | -1118.28 | 23.77295
196.8067 | 155.0836 | -1118.32 | 23.77588
196.8083 | 155.1003 | -1118.36 | 23.78174
196.81 | 155.117 | -1118.4 | 23.79053
196.8117 | 155.1337 | -1118.441 | 23.80078125
196.8133 | 155.1505 | -1118.481 | 23.81396
196.815 | 155.1672 | -1118.522 | 23.82715
196.8167 | 155.1839 | -1118.562 | 23.84326
196.8183 | 155.2006 | -1118.601 | 23.86084
196.82 | 155.2173 | -1118.64 | 23.87695
196.8217 | 155.2341 | -1118.679 | 23.8916
196.8233 | 155.2508 | -1118.719 | 23.90332
196.825 | 155.2675 | -1118.758 | 23.91064
196.8267 | 155.2842 | -1118.798 | 23.91357
196.8283 | 155.301 | -1118.838 | 23.9165
196.83 | 155.3177 | -1118.878 | 23.91504
196.8317 | 155.3344 | -1118.918 | 23.91796875
196.8333 | 155.3511 | -1118.958 | 23.91943
196.835 | 155.3679 | -1118.997 | 23.92529
196.8367 | 155.3846 | -1119.036 | 23.93262
196.8383 | 155.4013 | -1119.076 | 23.93994
196.84 | 155.4181 | -1119.115 | 23.94873
196.8417 | 155.4348 | -1119.155 | 23.95898
196.8433 | 155.4515 | -1119.194 | 23.9707
196.845 | 155.4682 | -1119.234 | 23.98096
196.8467 | 155.485 | -1119.274 | 23.99268
196.8483 | 155.5017 | -1119.314 | 24.00293
196.85 | 155.5184 | -1119.354 | 24.01025
196.8517 | 155.5352 | -1119.394 | 24.01318
196.8533 | 155.5518 | -1119.435 | 24.00879
196.855 | 155.5686 | -1119.475 | 24
196.8567 | 155.5853 | -1119.516 | 23.99121
196.8583 | 155.602 | -1119.557 | 23.98975
196.86 | 155.6187 | -1119.597 | 23.99561
196.8617 | 155.6355 | -1119.638 | 24.00586
196.8633 | 155.6522 | -1119.678 | 24.01758
196.865 | 155.6689 | -1119.719 | 24.0293
196.8667 | 155.6856 | -1119.759 | 24.03662
196.8683 | 155.7023 | -1119.799 | 24.04102
196.87 | 155.719 | -1119.84 | 24.04248
196.8717 | 155.7358 | -1119.88 | 24.04248
196.8733 | 155.7525 | -1119.92 | 24.04248
196.875 | 155.7692 | -1119.96 | 24.046875
196.8767 | 155.7859 | -1119.999 | 24.05273
196.8783 | 155.8027 | -1120.039 | 24.06299
196.88 | 155.8194 | -1120.079 | 24.07324
196.8817 | 155.8361 | -1120.119 | 24.08203125
196.8833 | 155.8528 | -1120.159 | 24.08496
196.885 | 155.8696 | -1120.199 | 24.0835
196.8867 | 155.8863 | -1120.239 | 24.08496
196.8883 | 155.903 | -1120.28 | 24.09375
196.89 | 155.9197 | -1120.32 | 24.11279
196.8917 | 155.9364 | -1120.361 | 24.13916
196.8933 | 155.9532 | -1120.401 | 24.16699
196.895 | 155.9699 | -1120.442 | 24.19043
196.8967 | 155.9866 | -1120.481 | 24.20068
196.8983 | 156.0033 | -1120.521 | 24.20361
196.9 | 156.02 | -1120.561 | 24.20215
196.9017 | 156.0367 | -1120.6 | 24.20068
196.9033 | 156.0535 | -1120.64 | 24.20215
196.905 | 156.0702 | -1120.681 | 24.20068
196.9067 | 156.0869 | -1120.721 | 24.19921875
196.9083 | 156.1036 | -1120.761 | 24.19775
196.91 | 156.1203 | -1120.802 | 24.19775
196.9117 | 156.137 | -1120.842 | 24.19921875
196.9133 | 156.1537 | -1120.882 | 24.20654
196.915 | 156.1704 | -1120.922 | 24.21533
196.9167 | 156.1871 | -1120.962 | 24.22998
196.9183 | 156.2038 | -1121.001 | 24.24609375
196.92 | 156.2206 | -1121.042 | 24.26367
196.9217 | 156.2373 | -1121.082 | 24.28125
196.9233 | 156.2539 | -1121.122 | 24.29883
196.925 | 156.2706 | -1121.162 | 24.31494
196.9267 | 156.2873 | -1121.201 | 24.3252
196.9283 | 156.304 | -1121.241 | 24.33252
196.93 | 156.3207 | -1121.282 | 24.33545
196.9317 | 156.3374 | -1121.324 | 24.33545
196.9333 | 156.3541 | -1121.366 | 24.33545
196.935 | 156.3708 | -1121.408 | 24.32959
196.9367 | 156.3875 | -1121.45 | 24.3252
196.9383 | 156.4042 | -1121.492 | 24.3208
196.94 | 156.4209 | -1121.533 | 24.31934
196.9417 | 156.4376 | -1121.573 | 24.31348
196.9433 | 156.4542 | -1121.614 | 24.3046875
196.945 | 156.4709 | -1121.655 | 24.29296875
196.9467 | 156.4876 | -1121.695 | 24.28564
196.9483 | 156.5043 | -1121.735 | 24.28418
196.95 | 156.521 | -1121.775 | 24.28857
196.9517 | 156.5377 | -1121.816 | 24.2959
196.9533 | 156.5544 | -1121.856 | 24.30029
196.955 | 156.571 | -1121.897 | 24.30322
196.9567 | 156.5878 | -1121.938 | 24.30762
196.9583 | 156.6044 | -1121.979 | 24.31494
196.96 | 156.6211 | -1122.02 | 24.3252
196.9617 | 156.6378 | -1122.061 | 24.33691
196.9633 | 156.6544 | -1122.102 | 24.34717
196.965 | 156.6711 | -1122.144 | 24.35303
196.9667 | 156.6878 | -1122.185 | 24.3515625
196.9683 | 156.7045 | -1122.226 | 24.3457
196.97 | 156.7212 | -1122.267 | 24.33398
196.9717 | 156.7378 | -1122.308 | 24.31787
196.9733 | 156.7545 | -1122.348 | 24.29736
196.975 | 156.7712 | -1122.389 | 24.27246
196.9767 | 156.7879 | -1122.429 | 24.24316
196.9783 | 156.8046 | -1122.469 | 24.2109375
196.98 | 156.8213 | -1122.508 | 24.18457
196.9817 | 156.838 | -1122.548 | 24.16992
196.9833 | 156.8547 | -1122.587 | 24.1640625
196.985 | 156.8715 | -1122.626 | 24.1640625
196.9867 | 156.8882 | -1122.665 | 24.16113
196.9883 | 156.9051 | -1122.704 | 24.1582
196.99 | 156.9218 | -1122.745 | 24.15234375
196.9917 | 156.9386 | -1122.785 | 24.14941
196.9933 | 156.9554 | -1122.826 | 24.14648
196.995 | 156.9722 | -1122.867 | 24.14502
196.9967 | 156.989 | -1122.907 | 24.140625
196.9983 | 157.0058 | -1122.947 | 24.1333
197 | 157.0226 | -1122.988 | 24.12744
197.0017 | 157.0394 | -1123.029 | 24.12305
197.0033 | 157.0562 | -1123.07 | 24.12012
197.005 | 157.0729 | -1123.111 | 24.1171875
197.0067 | 157.0897 | -1123.151 | 24.11572
197.0083 | 157.1065 | -1123.191 | 24.11865
197.01 | 157.1233 | -1123.23 | 24.12451
197.0117 | 157.1401 | -1123.269 | 24.12890625
197.0133 | 157.1568 | -1123.309 | 24.1333
197.015 | 157.1736 | -1123.349 | 24.1333
197.0167 | 157.1904 | -1123.389 | 24.12744
197.0183 | 157.2072 | -1123.428 | 24.11865
197.02 | 157.224 | -1123.468 | 24.10693
197.0217 | 157.2408 | -1123.507 | 24.09814
197.0233 | 157.2575 | -1123.547 | 24.09668
197.025 | 157.2743 | -1123.587 | 24.104
197.0267 | 157.2911 | -1123.628 | 24.1171875
197.0283 | 157.3079 | -1123.668 | 24.1377
197.03 | 157.3247 | -1123.708 | 24.14941
197.0317 | 157.3414 | -1123.748 | 24.15088
197.0333 | 157.3582 | -1123.788 | 24.14648
197.035 | 157.375 | -1123.828 | 24.14648
197.0367 | 157.3918 | -1123.868 | 24.14941
197.0383 | 157.4086 | -1123.909 | 24.15381
197.04 | 157.4254 | -1123.949 | 24.15527
197.0417 | 157.4422 | -1123.989 | 24.14941
197.0433 | 157.4589 | -1124.03 | 24.140625
197.045 | 157.4757 | -1124.071 | 24.12744
197.0467 | 157.4925 | -1124.112 | 24.11572
197.0483 | 157.5093 | -1124.153 | 24.11279
197.05 | 157.5261 | -1124.195 | 24.11865
197.0517 | 157.5428 | -1124.236 | 24.12744
197.0533 | 157.5596 | -1124.278 | 24.13623
197.055 | 157.5764 | -1124.319 | 24.140625
197.0567 | 157.5932 | -1124.359 | 24.13916
197.0583 | 157.6099 | -1124.399 | 24.1333
197.06 | 157.6267 | -1124.439 | 24.12744
197.0617 | 157.6435 | -1124.478 | 24.12305
197.0633 | 157.6603 | -1124.516 | 24.12158
197.065 | 157.677 | -1124.556 | 24.11279
197.0667 | 157.6938 | -1124.595 | 24.09814
197.0683 | 157.7106 | -1124.636 | 24.07178
197.07 | 157.7273 | -1124.676 | 24.04395
197.0717 | 157.7441 | -1124.717 | 24.01904
197.0733 | 157.7608 | -1124.757 | 23.99854
197.075 | 157.7776 | -1124.798 | 23.98096
197.0767 | 157.7944 | -1124.838 | 23.96338
197.0783 | 157.8112 | -1124.879 | 23.94727
197.08 | 157.8279 | -1124.92 | 23.93555
197.0817 | 157.8447 | -1124.96 | 23.92822
197.0833 | 157.8615 | -1125 | 23.92236
197.085 | 157.8783 | -1125.04 | 23.91504
197.0867 | 157.895 | -1125.08 | 23.90479
197.0883 | 157.9118 | -1125.12 | 23.89307
197.09 | 157.9285 | -1125.161 | 23.87988
197.0917 | 157.9453 | -1125.201 | 23.8667
197.0933 | 157.9621 | -1125.241 | 23.85498
197.095 | 157.9789 | -1125.281 | 23.84765625
197.0967 | 157.9957 | -1125.32 | 23.84033
197.0983 | 158.0124 | -1125.36 | 23.83008
197.1 | 158.0292 | -1125.4 | 23.82421875
197.1017 | 158.046 | -1125.439 | 23.82715
197.1033 | 158.0628 | -1125.478 | 23.84473
197.105 | 158.0795 | -1125.517 | 23.86963
197.1067 | 158.0963 | -1125.556 | 23.8916
197.1083 | 158.1131 | -1125.595 | 23.90332
197.11 | 158.1298 | -1125.634 | 23.90625
197.1117 | 158.1466 | -1125.672 | 23.89893
197.1133 | 158.1633 | -1125.71 | 23.89307
197.115 | 158.1801 | -1125.748 | 23.89014
197.1167 | 158.1968 | -1125.786 | 23.89014
197.1183 | 158.2136 | -1125.825 | 23.88574
197.12 | 158.2303 | -1125.864 | 23.8828125
197.1217 | 158.2471 | -1125.903 | 23.88135
197.1233 | 158.2639 | -1125.943 | 23.8828125
197.125 | 158.2807 | -1125.983 | 23.88721
197.1267 | 158.2974 | -1126.023 | 23.88867
197.1283 | 158.3142 | -1126.063 | 23.88574
197.13 | 158.3309 | -1126.103 | 23.8828125
197.1317 | 158.3477 | -1126.143 | 23.88135
197.1333 | 158.3645 | -1126.184 | 23.88574
197.135 | 158.3813 | -1126.224 | 23.89307
197.1367 | 158.3981 | -1126.265 | 23.90332
197.1383 | 158.4149 | -1126.305 | 23.91064
197.14 | 158.4316 | -1126.345 | 23.9165
197.1417 | 158.4484 | -1126.385 | 23.91943
197.1433 | 158.4651 | -1126.424 | 23.9209
197.145 | 158.4819 | -1126.465 | 23.92236
197.1467 | 158.4987 | -1126.506 | 23.92676
197.1483 | 158.5154 | -1126.547 | 23.93262
197.15 | 158.5322 | -1126.587 | 23.94287
197.1517 | 158.549 | -1126.628 | 23.96484375
197.1533 | 158.5657 | -1126.668 | 23.99414
197.155 | 158.5825 | -1126.708 | 24.02783
197.1567 | 158.5992 | -1126.748 | 24.06445
197.1583 | 158.616 | -1126.788 | 24.09375
197.16 | 158.6328 | -1126.829 | 24.11865
197.1617 | 158.6495 | -1126.869 | 24.140625
197.1633 | 158.6662 | -1126.91 | 24.15967
197.165 | 158.683 | -1126.95 | 24.17871
197.1667 | 158.6997 | -1126.991 | 24.19189
197.1683 | 158.7165 | -1127.031 | 24.19775
197.17 | 158.7332 | -1127.071 | 24.19775
197.1717 | 158.75 | -1127.111 | 24.19629
197.1733 | 158.7667 | -1127.151 | 24.19189
197.175 | 158.7835 | -1127.191 | 24.17871
197.1767 | 158.8003 | -1127.232 | 24.16113
197.1783 | 158.817 | -1127.273 | 24.14355
197.18 | 158.8337 | -1127.313 | 24.13184
197.1817 | 158.8505 | -1127.353 | 24.1333
197.1833 | 158.8672 | -1127.393 | 24.140625
197.185 | 158.884 | -1127.433 | 24.14795
197.1867 | 158.9007 | -1127.472 | 24.14355
197.1883 | 158.9175 | -1127.511 | 24.1333
197.19 | 158.9342 | -1127.551 | 24.12305
197.1917 | 158.951 | -1127.59 | 24.1171875
197.1933 | 158.9677 | -1127.631 | 24.10986
197.195 | 158.9845 | -1127.671 | 24.09961
197.1967 | 159.0012 | -1127.712 | 24.08496
197.1983 | 159.018 | -1127.753 | 24.06738
197.2 | 159.0347 | -1127.794 | 24.04834
197.2017 | 159.0515 | -1127.835 | 24.03515625
197.2033 | 159.0682 | -1127.876 | 24.02637
197.205 | 159.085 | -1127.917 | 24.02197
197.2067 | 159.1017 | -1127.958 | 24.02051
197.2083 | 159.1185 | -1127.999 | 24.02197
197.21 | 159.1352 | -1128.039 | 24.02783
197.2117 | 159.1519 | -1128.079 | 24.03955
197.2133 | 159.1687 | -1128.119 | 24.0542
197.215 | 159.1854 | -1128.159 | 24.06592
197.2167 | 159.2021 | -1128.199 | 24.06738
197.2183 | 159.2189 | -1128.238 | 24.06299
197.22 | 159.2356 | -1128.277 | 24.05713
197.2217 | 159.2523 | -1128.316 | 24.05713
197.2233 | 159.2691 | -1128.356 | 24.06152
197.225 | 159.2858 | -1128.396 | 24.06738
197.2267 | 159.3026 | -1128.437 | 24.07471
197.2283 | 159.3193 | -1128.477 | 24.08057
197.23 | 159.336 | -1128.517 | 24.08057
197.2317 | 159.3528 | -1128.557 | 24.0791
197.2333 | 159.3695 | -1128.597 | 24.07617
197.235 | 159.3862 | -1128.637 | 24.06592
197.2367 | 159.4029 | -1128.676 | 24.05273
197.2383 | 159.4196 | -1128.715 | 24.03515625
197.24 | 159.4364 | -1128.754 | 24.01611
197.2417 | 159.4531 | -1128.792 | 24.00146
197.2433 | 159.4698 | -1128.832 | 23.98535
197.245 | 159.4866 | -1128.872 | 23.96484375
197.2467 | 159.5033 | -1128.912 | 23.9458
197.2483 | 159.5201 | -1128.952 | 23.92822
197.25 | 159.5368 | -1128.993 | 23.9165
197.2517 | 159.5535 | -1129.033 | 23.91064
197.2533 | 159.5703 | -1129.074 | 23.91064
197.255 | 159.587 | -1129.115 | 23.90771
197.2567 | 159.6037 | -1129.156 | 23.90039
197.2583 | 159.6204 | -1129.197 | 23.896
197.26 | 159.6372 | -1129.237 | 23.8916
197.2617 | 159.6539 | -1129.277 | 23.88867
197.2633 | 159.6706 | -1129.318 | 23.88574
197.265 | 159.6873 | -1129.358 | 23.88135
197.2667 | 159.7041 | -1129.399 | 23.87842
197.2683 | 159.7208 | -1129.439 | 23.87695
197.27 | 159.7375 | -1129.479 | 23.87988
197.2717 | 159.7542 | -1129.518 | 23.88135
197.2733 | 159.7709 | -1129.557 | 23.87549
197.275 | 159.7877 | -1129.597 | 23.86963
197.2767 | 159.8044 | -1129.636 | 23.86963
197.2783 | 159.8211 | -1129.676 | 23.8828125
197.28 | 159.8379 | -1129.715 | 23.90479
197.2817 | 159.8546 | -1129.755 | 23.93262
197.2833 | 159.8713 | -1129.794 | 23.95752
197.285 | 159.8881 | -1129.834 | 23.97217
197.2867 | 159.9048 | -1129.873 | 23.97803
197.2883 | 159.9215 | -1129.912 | 23.9751
197.29 | 159.9383 | -1129.952 | 23.96924
197.2917 | 159.955 | -1129.992 | 23.96338
197.2933 | 159.9718 | -1130.032 | 23.95752
197.295 | 159.9885 | -1130.072 | 23.953125
197.2967 | 160.0052 | -1130.112 | 23.9458
197.2983 | 160.022 | -1130.151 | 23.93555
197.3 | 160.0387 | -1130.19 | 23.92676
197.3017 | 160.0554 | -1130.229 | 23.91943
197.3033 | 160.0721 | -1130.268 | 23.90918
197.305 | 160.0889 | -1130.307 | 23.89307
197.3067 | 160.1056 | -1130.346 | 23.87549
197.3083 | 160.1223 | -1130.386 | 23.86084
197.31 | 160.1391 | -1130.426 | 23.85205
197.3117 | 160.1558 | -1130.467 | 23.84912
197.3133 | 160.1725 | -1130.507 | 23.85498
197.315 | 160.1893 | -1130.547 | 23.8623
197.3167 | 160.206 | -1130.586 | 23.8667
197.3183 | 160.2227 | -1130.626 | 23.86963
197.32 | 160.2395 | -1130.666 | 23.87256
197.3217 | 160.2562 | -1130.707 | 23.87549
197.3233 | 160.2729 | -1130.748 | 23.87842
197.325 | 160.2896 | -1130.789 | 23.88135
197.3267 | 160.3064 | -1130.829 | 23.88428
197.3283 | 160.3231 | -1130.87 | 23.88721
197.33 | 160.3398 | -1130.91 | 23.88428
197.3317 | 160.3566 | -1130.95 | 23.87695
197.3333 | 160.3733 | -1130.99 | 23.8667
197.335 | 160.39 | -1131.03 | 23.85791
197.3367 | 160.4068 | -1131.07 | 23.85059
197.3383 | 160.4235 | -1131.111 | 23.84912
197.34 | 160.4402 | -1131.151 | 23.85498
197.3417 | 160.457 | -1131.191 | 23.86377
197.3433 | 160.4737 | -1131.23 | 23.87256
197.345 | 160.4904 | -1131.27 | 23.87549
197.3467 | 160.5072 | -1131.309 | 23.87402
197.3483 | 160.5239 | -1131.348 | 23.86523
197.35 | 160.5407 | -1131.387 | 23.85059
197.3517 | 160.5574 | -1131.426 | 23.83887
197.3533 | 160.5741 | -1131.466 | 23.83154
197.355 | 160.5909 | -1131.506 | 23.82715
197.3567 | 160.6076 | -1131.546 | 23.82568
197.3583 | 160.6243 | -1131.586 | 23.82275
197.36 | 160.6411 | -1131.625 | 23.81689
197.3617 | 160.6578 | -1131.665 | 23.80371
197.3633 | 160.6745 | -1131.705 | 23.7890625
197.365 | 160.6913 | -1131.744 | 23.77295
197.3667 | 160.708 | -1131.784 | 23.75977
197.3683 | 160.7247 | -1131.824 | 23.75390625
197.37 | 160.7414 | -1131.863 | 23.75098
197.3717 | 160.7581 | -1131.903 | 23.75537
197.3733 | 160.7749 | -1131.942 | 23.75977
197.375 | 160.7916 | -1131.981 | 23.76709
197.3767 | 160.8083 | -1132.02 | 23.77588
197.3783 | 160.825 | -1132.06 | 23.78174
197.38 | 160.8417 | -1132.099 | 23.78467
197.3817 | 160.8584 | -1132.139 | 23.7832
197.3833 | 160.8751 | -1132.179 | 23.78027
197.385 | 160.8919 | -1132.218 | 23.77734375
197.3867 | 160.9086 | -1132.257 | 23.77881
197.3883 | 160.9253 | -1132.296 | 23.7876
197.39 | 160.942 | -1132.335 | 23.79785
197.3917 | 160.9587 | -1132.374 | 23.80811
197.3933 | 160.9754 | -1132.413 | 23.80957
197.395 | 160.9921 | -1132.453 | 23.80371
197.3967 | 161.0088 | -1132.492 | 23.79199
197.3983 | 161.0255 | -1132.532 | 23.78613
197.4 | 161.0422 | -1132.572 | 23.7876
197.4017 | 161.0589 | -1132.611 | 23.80078125
197.4033 | 161.0756 | -1132.65 | 23.81689
197.405 | 161.0923 | -1132.689 | 23.83301
197.4067 | 161.109 | -1132.729 | 23.84619
197.4083 | 161.1257 | -1132.769 | 23.85352
197.41 | 161.1424 | -1132.809 | 23.859375
197.4117 | 161.1591 | -1132.849 | 23.86816
197.4133 | 161.1757 | -1132.889 | 23.88135
197.415 | 161.1924 | -1132.93 | 23.89746
197.4167 | 161.2091 | -1132.97 | 23.91211
197.4183 | 161.2258 | -1133.011 | 23.91943
197.42 | 161.2425 | -1133.052 | 23.9209
197.4217 | 161.2592 | -1133.093 | 23.91943
197.4233 | 161.2759 | -1133.133 | 23.91796875
197.425 | 161.2926 | -1133.173 | 23.91796875
197.4267 | 161.3092 | -1133.212 | 23.91943
197.4283 | 161.3259 | -1133.251 | 23.92236
197.43 | 161.3427 | -1133.291 | 23.92822
197.4317 | 161.3593 | -1133.331 | 23.93555
197.4333 | 161.376 | -1133.371 | 23.94434
197.435 | 161.3927 | -1133.411 | 23.9502
197.4367 | 161.4094 | -1133.45 | 23.95459
197.4383 | 161.4261 | -1133.489 | 23.95752
197.44 | 161.4428 | -1133.528 | 23.96045
197.4417 | 161.4595 | -1133.568 | 23.96484375
197.4433 | 161.4761 | -1133.609 | 23.97217
197.445 | 161.4928 | -1133.65 | 23.97949
197.4467 | 161.5095 | -1133.691 | 23.98535
197.4483 | 161.5262 | -1133.732 | 23.98828125
197.45 | 161.5429 | -1133.772 | 23.98975
197.4517 | 161.5596 | -1133.812 | 23.98828125
197.4533 | 161.5762 | -1133.852 | 23.98828125
197.455 | 161.5929 | -1133.893 | 23.98535
197.4567 | 161.6096 | -1133.933 | 23.98096
197.4583 | 161.6263 | -1133.974 | 23.9707
197.46 | 161.643 | -1134.013 | 23.953125
197.4617 | 161.6597 | -1134.053 | 23.93262
197.4633 | 161.6764 | -1134.092 | 23.91796875
197.465 | 161.693 | -1134.132 | 23.91211
197.4667 | 161.7098 | -1134.172 | 23.91796875
197.4683 | 161.7264 | -1134.211 | 23.9296875
197.47 | 161.7431 | -1134.251 | 23.93994
197.4717 | 161.7598 | -1134.29 | 23.94434
197.4733 | 161.7765 | -1134.33 | 23.94287
197.475 | 161.7932 | -1134.369 | 23.93848
197.4767 | 161.8098 | -1134.409 | 23.93701
197.4783 | 161.8266 | -1134.449 | 23.93701
197.48 | 161.8432 | -1134.489 | 23.93848
197.4817 | 161.8599 | -1134.529 | 23.93848
197.4833 | 161.8766 | -1134.569 | 23.93408
197.485 | 161.8933 | -1134.609 | 23.92236
197.4867 | 161.91 | -1134.648 | 23.90771
197.4883 | 161.9267 | -1134.688 | 23.89014
197.49 | 161.9434 | -1134.728 | 23.87109375
197.4917 | 161.9601 | -1134.768 | 23.85352
197.4933 | 161.9768 | -1134.808 | 23.84033
197.495 | 161.9935 | -1134.848 | 23.83008
197.4967 | 162.0102 | -1134.888 | 23.81836
197.4983 | 162.0268 | -1134.928 | 23.80518
197.5 | 162.0435 | -1134.968 | 23.79346
197.5017 | 162.0602 | -1135.007 | 23.78467
197.5033 | 162.0769 | -1135.046 | 23.78027
197.505 | 162.0936 | -1135.086 | 23.77734375
197.5067 | 162.1103 | -1135.126 | 23.77441
197.5083 | 162.127 | -1135.166 | 23.76855
197.51 | 162.1437 | -1135.206 | 23.7627
197.5117 | 162.1603 | -1135.246 | 23.7583
197.5133 | 162.177 | -1135.287 | 23.75390625
197.515 | 162.1937 | -1135.326 | 23.75537
197.5167 | 162.2104 | -1135.366 | 23.76123
197.5183 | 162.2271 | -1135.405 | 23.76709
197.52 | 162.2438 | -1135.444 | 23.77148
197.5217 | 162.2605 | -1135.484 | 23.77588
197.5233 | 162.2771 | -1135.523 | 23.77441
197.525 | 162.2938 | -1135.563 | 23.765625
197.5267 | 162.3105 | -1135.602 | 23.75244
197.5283 | 162.3272 | -1135.642 | 23.73779
197.53 | 162.3439 | -1135.682 | 23.72168
197.5317 | 162.3606 | -1135.721 | 23.70996
197.5333 | 162.3773 | -1135.76 | 23.70117
197.535 | 162.394 | -1135.799 | 23.6953125
197.5367 | 162.4106 | -1135.838 | 23.68799
197.5383 | 162.4273 | -1135.878 | 23.67773
197.54 | 162.444 | -1135.917 | 23.66748
197.5417 | 162.4606 | -1135.956 | 23.6543
197.5433 | 162.4773 | -1135.995 | 23.64551
197.545 | 162.494 | -1136.035 | 23.63965
197.5467 | 162.5107 | -1136.074 | 23.62939
197.5483 | 162.5273 | -1136.113 | 23.61182
197.55 | 162.544 | -1136.152 | 23.58691
197.5517 | 162.5607 | -1136.192 | 23.56055
197.5533 | 162.5774 | -1136.231 | 23.54296875
197.555 | 162.594 | -1136.27 | 23.53125
197.5567 | 162.6107 | -1136.309 | 23.52832
197.5583 | 162.6274 | -1136.349 | 23.52539
197.56 | 162.6441 | -1136.389 | 23.521
197.5617 | 162.6608 | -1136.43 | 23.51807
197.5633 | 162.6774 | -1136.47 | 23.51514
197.565 | 162.6941 | -1136.51 | 23.51367
197.5667 | 162.7108 | -1136.549 | 23.51221
197.5683 | 162.7274 | -1136.588 | 23.51367
197.57 | 162.7441 | -1136.626 | 23.51221
197.5717 | 162.7607 | -1136.665 | 23.51367
197.5733 | 162.7774 | -1136.704 | 23.51514
197.575 | 162.7941 | -1136.743 | 23.51807
197.5767 | 162.8108 | -1136.783 | 23.52246
197.5783 | 162.8274 | -1136.822 | 23.521
197.58 | 162.8441 | -1136.861 | 23.51953125
197.5817 | 162.8607 | -1136.9 | 23.51807
197.5833 | 162.8774 | -1136.939 | 23.51514
197.585 | 162.8941 | -1136.978 | 23.5166
197.5867 | 162.9107 | -1137.016 | 23.521
197.5883 | 162.9274 | -1137.055 | 23.52686
197.59 | 162.9441 | -1137.093 | 23.53125
197.5917 | 162.9608 | -1137.131 | 23.53418
197.5933 | 162.9774 | -1137.169 | 23.53857
197.595 | 162.9941 | -1137.208 | 23.54736
197.5967 | 163.0107 | -1137.247 | 23.56348
197.5983 | 163.0274 | -1137.287 | 23.57959
197.6 | 163.0441 | -1137.326 | 23.59131
197.6017 | 163.0607 | -1137.365 | 23.6001
197.6033 | 163.0774 | -1137.404 | 23.6015625
197.605 | 163.0941 | -1137.443 | 23.59717
197.6067 | 163.1107 | -1137.482 | 23.59424
197.6083 | 163.1273 | -1137.522 | 23.59863
197.61 | 163.144 | -1137.562 | 23.61035
197.6117 | 163.1607 | -1137.601 | 23.62646
197.6133 | 163.1773 | -1137.641 | 23.64258
197.615 | 163.194 | -1137.68 | 23.65137
197.6167 | 163.2106 | -1137.72 | 23.65576
197.6183 | 163.2273 | -1137.759 | 23.66015625
197.62 | 163.2439 | -1137.798 | 23.66309
197.6217 | 163.2606 | -1137.838 | 23.67041
197.6233 | 163.2773 | -1137.877 | 23.6792
197.625 | 163.2939 | -1137.916 | 23.69385
197.6267 | 163.3106 | -1137.955 | 23.7085
197.6283 | 163.3273 | -1137.995 | 23.72607
197.63 | 163.3439 | -1138.034 | 23.74805
197.6317 | 163.3606 | -1138.074 | 23.77588
197.6333 | 163.3773 | -1138.114 | 23.80225
197.635 | 163.3939 | -1138.153 | 23.82421875
197.6367 | 163.4106 | -1138.193 | 23.8374
197.6383 | 163.4273 | -1138.233 | 23.84473
197.64 | 163.4439 | -1138.274 | 23.85059
197.6417 | 163.4606 | -1138.315 | 23.86084
197.6433 | 163.4772 | -1138.356 | 23.87256
197.645 | 163.4938 | -1138.396 | 23.88574
197.6467 | 163.5105 | -1138.437 | 23.89746
197.6483 | 163.5271 | -1138.476 | 23.90332
197.65 | 163.5438 | -1138.516 | 23.90625
197.6517 | 163.5605 | -1138.555 | 23.90332
197.6533 | 163.5771 | -1138.595 | 23.896
197.655 | 163.5938 | -1138.635 | 23.88574
197.6567 | 163.6104 | -1138.675 | 23.87549
197.6583 | 163.6271 | -1138.714 | 23.86816
197.66 | 163.6438 | -1138.754 | 23.859375
197.6617 | 163.6604 | -1138.794 | 23.85498
197.6633 | 163.6771 | -1138.834 | 23.85352
197.665 | 163.6937 | -1138.874 | 23.85352
197.6667 | 163.7104 | -1138.913 | 23.85791
197.6683 | 163.727 | -1138.953 | 23.86084
197.67 | 163.7437 | -1138.994 | 23.859375
197.6717 | 163.7603 | -1139.034 | 23.85352
197.6733 | 163.777 | -1139.074 | 23.84619
197.675 | 163.7936 | -1139.115 | 23.8418
197.6767 | 163.8103 | -1139.155 | 23.84033
197.6783 | 163.8269 | -1139.195 | 23.84033
197.68 | 163.8436 | -1139.235 | 23.83447
197.6817 | 163.8602 | -1139.275 | 23.82275
197.6833 | 163.8769 | -1139.315 | 23.80957
197.685 | 163.8935 | -1139.355 | 23.79346
197.6867 | 163.9102 | -1139.395 | 23.77881
197.6883 | 163.9268 | -1139.435 | 23.77002
197.69 | 163.9434 | -1139.474 | 23.765625
197.6917 | 163.9601 | -1139.514 | 23.76123
197.6933 | 163.9767 | -1139.554 | 23.75244
197.695 | 163.9933 | -1139.593 | 23.7421875
197.6967 | 164.01 | -1139.631 | 23.73046875
197.6983 | 164.0266 | -1139.67 | 23.72607
197.7 | 164.0432 | -1139.709 | 23.72461
197.7017 | 164.0599 | -1139.747 | 23.72168
197.7033 | 164.0765 | -1139.786 | 23.72021
197.705 | 164.0931 | -1139.825 | 23.71582
197.7067 | 164.1098 | -1139.865 | 23.70996
197.7083 | 164.1264 | -1139.904 | 23.69971
197.71 | 164.1431 | -1139.944 | 23.68945
197.7117 | 164.1597 | -1139.983 | 23.67627
197.7133 | 164.1763 | -1140.022 | 23.66309
197.715 | 164.1929 | -1140.061 | 23.65283
197.7167 | 164.2095 | -1140.1 | 23.6484375
197.7183 | 164.2262 | -1140.14 | 23.64697
197.72 | 164.2428 | -1140.18 | 23.64111
197.7217 | 164.2594 | -1140.22 | 23.63379
197.7233 | 164.276 | -1140.259 | 23.625
197.725 | 164.2927 | -1140.299 | 23.61914
197.7267 | 164.3093 | -1140.339 | 23.62207
197.7283 | 164.326 | -1140.378 | 23.62939
197.73 | 164.3426 | -1140.417 | 23.63525
197.7317 | 164.3592 | -1140.457 | 23.64111
197.7333 | 164.3759 | -1140.496 | 23.6484375
197.735 | 164.3925 | -1140.535 | 23.66015625
197.7367 | 164.4092 | -1140.574 | 23.6792
197.7383 | 164.4258 | -1140.613 | 23.69971
197.74 | 164.4424 | -1140.652 | 23.72021
197.7417 | 164.4591 | -1140.692 | 23.7334
197.7433 | 164.4757 | -1140.731 | 23.73926
197.745 | 164.4924 | -1140.771 | 23.73779
197.7467 | 164.509 | -1140.81 | 23.73046875
197.7483 | 164.5257 | -1140.849 | 23.72314
197.75 | 164.5423 | -1140.888 | 23.71582
197.7517 | 164.5589 | -1140.928 | 23.71436
197.7533 | 164.5756 | -1140.967 | 23.72021
197.755 | 164.5922 | -1141.006 | 23.73046875
197.7567 | 164.6089 | -1141.046 | 23.7421875
197.7583 | 164.6255 | -1141.085 | 23.75098
197.76 | 164.6422 | -1141.125 | 23.75537
197.7617 | 164.6588 | -1141.165 | 23.75390625
197.7633 | 164.6755 | -1141.204 | 23.74951
197.765 | 164.6921 | -1141.243 | 23.74658
197.7667 | 164.7088 | -1141.283 | 23.74365
197.7683 | 164.7254 | -1141.323 | 23.74658
197.77 | 164.7421 | -1141.364 | 23.74951
197.7717 | 164.7587 | -1141.404 | 23.74805
197.7733 | 164.7754 | -1141.444 | 23.74072
197.775 | 164.7921 | -1141.485 | 23.73046875
197.7767 | 164.8087 | -1141.525 | 23.72607
197.7783 | 164.8254 | -1141.566 | 23.729
197.78 | 164.842 | -1141.606 | 23.73779
197.7817 | 164.8587 | -1141.647 | 23.74512
197.7833 | 164.8753 | -1141.687 | 23.75244
197.785 | 164.892 | -1141.726 | 23.75684
197.7867 | 164.9087 | -1141.764 | 23.76123
197.7883 | 164.9253 | -1141.803 | 23.765625
197.79 | 164.942 | -1141.841 | 23.77148
197.7917 | 164.9586 | -1141.88 | 23.78027
197.7933 | 164.9753 | -1141.92 | 23.79199
197.795 | 164.992 | -1141.96 | 23.80518
197.7967 | 165.0086 | -1142 | 23.81689
197.7983 | 165.0253 | -1142.04 | 23.82275
197.8 | 165.0419 | -1142.08 | 23.82421875
197.8017 | 165.0586 | -1142.12 | 23.82275
197.8033 | 165.0752 | -1142.159 | 23.82275
197.805 | 165.0919 | -1142.199 | 23.82275
197.8067 | 165.1086 | -1142.238 | 23.81543
197.8083 | 165.1252 | -1142.278 | 23.79932
197.81 | 165.1418 | -1142.318 | 23.77295
197.8117 | 165.1585 | -1142.357 | 23.7421875
197.8133 | 165.1752 | -1142.396 | 23.71436
197.815 | 165.1918 | -1142.435 | 23.69238
197.8167 | 165.2085 | -1142.473 | 23.67334
197.8183 | 165.2251 | -1142.512 | 23.65723
197.82 | 165.2418 | -1142.551 | 23.64111
197.8217 | 165.2584 | -1142.591 | 23.62793
197.8233 | 165.275 | -1142.631 | 23.62207
197.825 | 165.2917 | -1142.671 | 23.62793
197.8267 | 165.3083 | -1142.711 | 23.64258
197.8283 | 165.325 | -1142.751 | 23.66162
197.83 | 165.3416 | -1142.791 | 23.67773
197.8317 | 165.3582 | -1142.83 | 23.68799
197.8333 | 165.3749 | -1142.87 | 23.68945
197.835 | 165.3916 | -1142.91 | 23.68506
197.8367 | 165.4082 | -1142.95 | 23.671875
197.8383 | 165.4249 | -1142.991 | 23.65576
197.84 | 165.4415 | -1143.031 | 23.63965
197.8417 | 165.4581 | -1143.071 | 23.62939
197.8433 | 165.4748 | -1143.111 | 23.62207
197.845 | 165.4914 | -1143.15 | 23.62061
197.8467 | 165.5081 | -1143.189 | 23.625
197.8483 | 165.5247 | -1143.228 | 23.62939
197.85 | 165.5414 | -1143.266 | 23.63379
197.8517 | 165.558 | -1143.304 | 23.62939
197.8533 | 165.5747 | -1143.342 | 23.62646
197.855 | 165.5913 | -1143.38 | 23.62939
197.8567 | 165.6079 | -1143.419 | 23.64697
197.8583 | 165.6246 | -1143.458 | 23.67334
197.86 | 165.6412 | -1143.497 | 23.6953125
197.8617 | 165.6579 | -1143.536 | 23.70557
197.8633 | 165.6745 | -1143.575 | 23.70703125
197.865 | 165.6911 | -1143.615 | 23.69971
197.8667 | 165.7078 | -1143.656 | 23.68506
197.8683 | 165.7245 | -1143.696 | 23.67041
197.87 | 165.7411 | -1143.736 | 23.66015625
197.8717 | 165.7578 | -1143.776 | 23.65723
197.8733 | 165.7744 | -1143.815 | 23.66162
197.875 | 165.791 | -1143.855 | 23.66748
197.8767 | 165.8077 | -1143.894 | 23.671875
197.8783 | 165.8243 | -1143.932 | 23.6748
197.88 | 165.841 | -1143.971 | 23.6748
197.8817 | 165.8576 | -1144.01 | 23.67334
197.8833 | 165.8742 | -1144.049 | 23.6748
197.885 | 165.8908 | -1144.088 | 23.68066
197.8867 | 165.9075 | -1144.128 | 23.68945
197.8883 | 165.9241 | -1144.167 | 23.69971
197.89 | 165.9408 | -1144.207 | 23.71289
197.8917 | 165.9574 | -1144.247 | 23.729
197.8933 | 165.974 | -1144.287 | 23.74805
197.895 | 165.9907 | -1144.326 | 23.77002
197.8967 | 166.0073 | -1144.365 | 23.79053
197.8983 | 166.024 | -1144.406 | 23.80811
197.9 | 166.0406 | -1144.446 | 23.82275
197.9017 | 166.0573 | -1144.487 | 23.82715
197.9033 | 166.0739 | -1144.527 | 23.82715
197.905 | 166.0905 | -1144.567 | 23.82421875
197.9067 | 166.1072 | -1144.606 | 23.81689
197.9083 | 166.1238 | -1144.645 | 23.80664
197.91 | 166.1405 | -1144.683 | 23.79785
197.9117 | 166.1571 | -1144.722 | 23.79053
197.9133 | 166.1738 | -1144.762 | 23.7890625
197.915 | 166.1904 | -1144.802 | 23.79199
197.9167 | 166.207 | -1144.842 | 23.80078125
197.9183 | 166.2237 | -1144.883 | 23.80664
197.92 | 166.2403 | -1144.923 | 23.8125
197.9217 | 166.257 | -1144.964 | 23.81543
197.9233 | 166.2736 | -1145.004 | 23.81543
197.925 | 166.2903 | -1145.044 | 23.8125
197.9267 | 166.3069 | -1145.084 | 23.81104
197.9283 | 166.3235 | -1145.124 | 23.80957
197.93 | 166.3402 | -1145.164 | 23.80957
197.9317 | 166.3568 | -1145.204 | 23.81104
197.9333 | 166.3735 | -1145.244 | 23.81104
197.935 | 166.3901 | -1145.283 | 23.81689
197.9367 | 166.4068 | -1145.323 | 23.82715
197.9383 | 166.4234 | -1145.363 | 23.8374
197.94 | 166.44 | -1145.403 | 23.8418
197.9417 | 166.4566 | -1145.443 | 23.8374
197.9433 | 166.4733 | -1145.482 | 23.83154
197.945 | 166.4899 | -1145.522 | 23.83008
197.9467 | 166.5065 | -1145.561 | 23.83301
197.9483 | 166.5232 | -1145.6 | 23.84473
197.95 | 166.5398 | -1145.639 | 23.86084
197.9517 | 166.5564 | -1145.679 | 23.87695
197.9533 | 166.573 | -1145.719 | 23.88428
197.955 | 166.5897 | -1145.758 | 23.88574
197.9567 | 166.6064 | -1145.798 | 23.87988
197.9583 | 166.623 | -1145.838 | 23.87402
197.96 | 166.6396 | -1145.877 | 23.86816
197.9617 | 166.6563 | -1145.917 | 23.859375
197.9633 | 166.6729 | -1145.956 | 23.84912
197.965 | 166.6895 | -1145.994 | 23.8418
197.9667 | 166.7062 | -1146.033 | 23.83154
197.9683 | 166.7229 | -1146.072 | 23.82275
197.97 | 166.7395 | -1146.112 | 23.81982
197.9717 | 166.7561 | -1146.152 | 23.82129
197.9733 | 166.7727 | -1146.192 | 23.82861
197.975 | 166.7894 | -1146.232 | 23.8359375
197.9767 | 166.806 | -1146.271 | 23.8418
197.9783 | 166.8226 | -1146.312 | 23.84912
197.98 | 166.8392 | -1146.352 | 23.859375
197.9817 | 166.8559 | -1146.392 | 23.86816
197.9833 | 166.8725 | -1146.433 | 23.87256
197.985 | 166.8891 | -1146.473 | 23.87402
197.9867 | 166.9058 | -1146.513 | 23.87402
197.9883 | 166.9224 | -1146.553 | 23.87109375
197.99 | 166.939 | -1146.593 | 23.86816
197.9917 | 166.9557 | -1146.633 | 23.86816
197.9933 | 166.9723 | -1146.673 | 23.86816
197.995 | 166.989 | -1146.713 | 23.87109375
197.9967 | 167.0056 | -1146.752 | 23.87549
197.9983 | 167.0222 | -1146.792 | 23.87988
198 | 167.0388 | -1146.832 | 23.88574
198.0017 | 167.0555 | -1146.872 | 23.896
198.0033 | 167.0721 | -1146.912 | 23.91064
198.005 | 167.0887 | -1146.951 | 23.93115
198.0067 | 167.1053 | -1146.99 | 23.9502
198.0083 | 167.1219 | -1147.03 | 23.96338
198.01 | 167.1386 | -1147.069 | 23.96484375
198.0117 | 167.1552 | -1147.109 | 23.96045
198.0133 | 167.1718 | -1147.149 | 23.95166
198.015 | 167.1884 | -1147.19 | 23.9458
198.0167 | 167.205 | -1147.23 | 23.94873
198.0183 | 167.2216 | -1147.27 | 23.95459
198.02 | 167.2383 | -1147.311 | 23.96191
198.0217 | 167.2549 | -1147.351 | 23.96924
198.0233 | 167.2715 | -1147.392 | 23.97363
198.025 | 167.2881 | -1147.432 | 23.97949
198.0267 | 167.3047 | -1147.472 | 23.98535
198.0283 | 167.3213 | -1147.511 | 23.98828125
198.03 | 167.3379 | -1147.55 | 23.98975
198.0317 | 167.3546 | -1147.589 | 23.98682
198.0333 | 167.3712 | -1147.628 | 23.98535
198.035 | 167.3878 | -1147.668 | 23.98389
198.0367 | 167.4044 | -1147.708 | 23.98975
198.0383 | 167.421 | -1147.748 | 23.99854
198.04 | 167.4376 | -1147.788 | 24.00732
198.0417 | 167.4542 | -1147.828 | 24.01318
198.0433 | 167.4709 | -1147.869 | 24.01318
198.045 | 167.4875 | -1147.909 | 24.01025
198.0467 | 167.5041 | -1147.95 | 24.00439
198.0483 | 167.5208 | -1147.99 | 23.99414
198.05 | 167.5374 | -1148.03 | 23.98682
198.0517 | 167.554 | -1148.069 | 23.98535
198.0533 | 167.5706 | -1148.108 | 23.98828125
198.055 | 167.5872 | -1148.148 | 23.99854
198.0567 | 167.6039 | -1148.187 | 24.00732
198.0583 | 167.6205 | -1148.227 | 24.01758
198.06 | 167.6371 | -1148.268 | 24.02637
198.0617 | 167.6537 | -1148.308 | 24.0293
198.0633 | 167.6703 | -1148.349 | 24.03076
198.065 | 167.687 | -1148.39 | 24.0293
198.0667 | 167.7035 | -1148.431 | 24.0293
198.0683 | 167.7202 | -1148.471 | 24.03515625
198.07 | 167.7368 | -1148.512 | 24.04834
198.0717 | 167.7534 | -1148.552 | 24.07178
198.0733 | 167.77 | -1148.592 | 24.08936
198.075 | 167.7866 | -1148.632 | 24.09375
198.0767 | 167.8032 | -1148.672 | 24.10107
198.0783 | 167.8198 | -1148.712 | 24.11572
198.08 | 167.8364 | -1148.752 | 24.12890625
198.0817 | 167.853 | -1148.793 | 24.1333
198.0833 | 167.8696 | -1148.833 | 24.11865
198.085 | 167.8862 | -1148.873 | 24.09082
198.0867 | 167.9028 | -1148.912 | 24.06006
198.0883 | 167.9195 | -1148.951 | 24.03076
198.09 | 167.9361 | -1148.99 | 24.00586
198.0917 | 167.9527 | -1149.029 | 23.98242
198.0933 | 167.9693 | -1149.068 | 23.9707
198.095 | 167.9859 | -1149.108 | 23.96631
198.0967 | 168.0025 | -1149.149 | 23.96484375
198.0983 | 168.0191 | -1149.19 | 23.96191
198.1 | 168.0357 | -1149.231 | 23.95166
198.1017 | 168.0523 | -1149.272 | 23.93701
198.1033 | 168.069 | -1149.313 | 23.91943
198.105 | 168.0856 | -1149.354 | 23.90625
198.1067 | 168.1022 | -1149.394 | 23.89453125
198.1083 | 168.1188 | -1149.435 | 23.87842
198.11 | 168.1354 | -1149.475 | 23.84473
198.1117 | 168.152 | -1149.515 | 23.80664
198.1133 | 168.1687 | -1149.556 | 23.7832
198.115 | 168.1853 | -1149.596 | 23.77441
198.1167 | 168.2019 | -1149.636 | 23.765625
198.1183 | 168.2185 | -1149.677 | 23.75537
198.12 | 168.2351 | -1149.718 | 23.73486
198.1217 | 168.2518 | -1149.759 | 23.70996
198.1233 | 168.2684 | -1149.799 | 23.68799
198.125 | 168.285 | -1149.838 | 23.671875
198.1267 | 168.3016 | -1149.876 | 23.6543
198.1283 | 168.3182 | -1149.914 | 23.63525
198.13 | 168.3348 | -1149.953 | 23.62354
198.1317 | 168.3514 | -1149.991 | 23.61621
198.1333 | 168.368 | -1150.029 | 23.5957
198.135 | 168.3846 | -1150.067 | 23.55176
198.1367 | 168.4012 | -1150.106 | 23.4917
198.1383 | 168.4178 | -1150.145 | 23.43311
198.14 | 168.4344 | -1150.184 | 23.39355
198.1417 | 168.451 | -1150.223 | 23.37158
198.1433 | 168.4676 | -1150.262 | 23.36133
198.145 | 168.4843 | -1150.302 | 23.36133
198.1467 | 168.5008 | -1150.342 | 23.35986
198.1483 | 168.5175 | -1150.381 | 23.35693
198.15 | 168.5341 | -1150.421 | 23.34668
198.1517 | 168.5507 | -1150.458 | 23.33057
198.1533 | 168.5673 | -1150.495 | 23.31299
198.155 | 168.5839 | -1150.534 | 23.30273
198.1567 | 168.6006 | -1150.573 | 23.30713
198.1583 | 168.6171875 | -1150.612 | 23.3203125
198.16 | 168.6338 | -1150.651 | 23.31592
198.1617 | 168.6504 | -1150.69 | 23.28955
198.1633 | 168.667 | -1150.728 | 23.26025
198.165 | 168.6837 | -1150.767 | 23.23975
198.1667 | 168.7003 | -1150.806 | 23.23828125
198.1683 | 168.7169 | -1150.844 | 23.24561
198.17 | 168.7335 | -1150.882 | 23.25439
198.1717 | 168.7501 | -1150.92 | 23.26025
198.1733 | 168.7668 | -1150.958 | 23.26465
198.175 | 168.7834 | -1150.995 | 23.2749
198.1767 | 168.8 | -1151.031 | 23.28662
198.1783 | 168.8167 | -1151.066 | 23.2998
198.18 | 168.8333 | -1151.102 | 23.31299
198.1817 | 168.8499 | -1151.14 | 23.31885
198.1833 | 168.8665 | -1151.179 | 23.31738
198.185 | 168.8831 | -1151.219 | 23.31738
198.1867 | 168.8997 | -1151.26 | 23.31885
198.1883 | 168.9164 | -1151.3 | 23.31592
198.19 | 168.933 | -1151.341 | 23.30859375
198.1917 | 168.9496 | -1151.38 | 23.30566
198.1933 | 168.9663 | -1151.419 | 23.31885
198.195 | 168.9829 | -1151.458 | 23.33496
198.1967 | 168.9995 | -1151.498 | 23.34521
198.1983 | 169.0162 | -1151.539 | 23.35107
198.2 | 169.0328 | -1151.58 | 23.3671875
198.2017 | 169.0494 | -1151.62 | 23.390625
198.2033 | 169.066 | -1151.658 | 23.41553
198.205 | 169.0826 | -1151.697 | 23.43457
198.2067 | 169.0993 | -1151.736 | 23.44336
198.2083 | 169.1159 | -1151.775 | 23.44336
198.21 | 169.1325 | -1151.813 | 23.44775
198.2117 | 169.1491 | -1151.852 | 23.4609375
198.2133 | 169.1657 | -1151.891 | 23.47559
198.215 | 169.1824 | -1151.929 | 23.49023
198.2167 | 169.199 | -1151.968 | 23.51807
198.2183 | 169.2156 | -1152.007 | 23.55908
198.22 | 169.2323 | -1152.047 | 23.60742
198.2217 | 169.2489 | -1152.087 | 23.63965
198.2233 | 169.2655 | -1152.127 | 23.6484375
198.225 | 169.2821 | -1152.166 | 23.63965
198.2267 | 169.2988 | -1152.206 | 23.61768
198.2283 | 169.3154 | -1152.245 | 23.58838
198.23 | 169.332 | -1152.285 | 23.56494
198.2317 | 169.3487 | -1152.324 | 23.5546875
198.2333 | 169.3653 | -1152.363 | 23.56055
198.235 | 169.3819 | -1152.402 | 23.5708
198.2367 | 169.3985 | -1152.44 | 23.578125
198.2383 | 169.4152 | -1152.479 | 23.5708
198.24 | 169.4318 | -1152.519 | 23.55762
198.2417 | 169.4484 | -1152.56 | 23.54736
198.2433 | 169.465 | -1152.601 | 23.55322
198.245 | 169.4816 | -1152.641 | 23.5708
198.2467 | 169.4983 | -1152.681 | 23.58838
198.2483 | 169.5149 | -1152.72 | 23.6015625
198.25 | 169.5315 | -1152.759 | 23.60449
198.2517 | 169.5481 | -1152.798 | 23.60742
198.2533 | 169.5648 | -1152.837 | 23.60449
198.255 | 169.5814 | -1152.876 | 23.6001
198.2567 | 169.598 | -1152.915 | 23.6001
198.2583 | 169.6146 | -1152.955 | 23.60303
198.26 | 169.6312 | -1152.994 | 23.60596
198.2617 | 169.6479 | -1153.033 | 23.6015625
198.2633 | 169.6645 | -1153.072 | 23.58984375
198.265 | 169.6811 | -1153.11 | 23.58398
198.2667 | 169.6977 | -1153.149 | 23.58252
198.2683 | 169.7143 | -1153.187 | 23.578125
198.27 | 169.7309 | -1153.225 | 23.56640625
198.2717 | 169.7475 | -1153.264 | 23.55615
198.2733 | 169.7642 | -1153.304 | 23.5546875
198.275 | 169.7808 | -1153.344 | 23.56201
198.2767 | 169.7974 | -1153.383 | 23.57666
198.2783 | 169.814 | -1153.423 | 23.59863
198.28 | 169.8306 | -1153.462 | 23.61182
198.2817 | 169.8472 | -1153.502 | 23.61035
198.2833 | 169.8638 | -1153.542 | 23.59424
198.285 | 169.8804 | -1153.582 | 23.5708
198.2867 | 169.8971 | -1153.623 | 23.56055
198.2883 | 169.9137 | -1153.663 | 23.56494
198.29 | 169.9303 | -1153.703 | 23.58398
198.2917 | 169.9469 | -1153.742 | 23.61035
198.2933 | 169.9635 | -1153.781 | 23.63965
198.295 | 169.9801 | -1153.819 | 23.66455
198.2967 | 169.9967 | -1153.858 | 23.68213
198.2983 | 170.0133 | -1153.896 | 23.69385
198.3 | 170.0299 | -1153.935 | 23.6953125
198.3017 | 170.0466 | -1153.975 | 23.6953125
198.3033 | 170.0632 | -1154.014 | 23.69238
198.305 | 170.0798 | -1154.053 | 23.69385
198.3067 | 170.0964 | -1154.093 | 23.69971
198.3083 | 170.113 | -1154.132 | 23.71289
198.31 | 170.1296 | -1154.17 | 23.73193
198.3117 | 170.1462 | -1154.209 | 23.75098
198.3133 | 170.1628 | -1154.248 | 23.76123
198.315 | 170.1794 | -1154.287 | 23.75977
198.3167 | 170.196 | -1154.326 | 23.74512
198.3183 | 170.2126 | -1154.366 | 23.72754
198.32 | 170.2292 | -1154.407 | 23.7085
198.3217 | 170.2458 | -1154.447 | 23.68945
198.3233 | 170.2624 | -1154.486 | 23.67334
198.325 | 170.2791 | -1154.526 | 23.65576
198.3267 | 170.2956 | -1154.565 | 23.63965
198.3283 | 170.3122 | -1154.605 | 23.62793
198.33 | 170.3288 | -1154.645 | 23.625
198.3317 | 170.3454 | -1154.686 | 23.63086
198.3333 | 170.3621 | -1154.727 | 23.64697
198.335 | 170.3786 | -1154.768 | 23.66455
198.3367 | 170.3953 | -1154.809 | 23.68213
198.3383 | 170.4119 | -1154.85 | 23.6953125
198.34 | 170.4285 | -1154.89 | 23.70264
198.3417 | 170.4451 | -1154.929 | 23.70996
198.3433 | 170.4617 | -1154.969 | 23.72314
198.345 | 170.4783 | -1155.007 | 23.74365
198.3467 | 170.4949 | -1155.046 | 23.76855
198.3483 | 170.5115 | -1155.085 | 23.78613
198.35 | 170.5281 | -1155.125 | 23.80225
198.3517 | 170.5447 | -1155.165 | 23.81396
198.3533 | 170.5613 | -1155.205 | 23.82129
198.355 | 170.5779 | -1155.244 | 23.82421875
198.3567 | 170.5945 | -1155.284 | 23.82715
198.3583 | 170.6111 | -1155.322 | 23.8359375
198.36 | 170.6277 | -1155.36 | 23.85059
198.3617 | 170.6443 | -1155.398 | 23.8623
198.3633 | 170.6608 | -1155.436 | 23.86963
198.365 | 170.6774 | -1155.475 | 23.87695
198.3667 | 170.694 | -1155.513 | 23.8828125
198.3683 | 170.7106 | -1155.552 | 23.8828125
198.37 | 170.7272 | -1155.592 | 23.86963
198.3717 | 170.7438 | -1155.632 | 23.84765625
198.3733 | 170.7604 | -1155.672 | 23.82421875
198.375 | 170.777 | -1155.712 | 23.80957
198.3767 | 170.7936 | -1155.753 | 23.79932
198.3783 | 170.8102 | -1155.793 | 23.79053
198.38 | 170.8267 | -1155.832 | 23.78467
198.3817 | 170.8434 | -1155.871 | 23.78027
198.3833 | 170.86 | -1155.911 | 23.77881
198.385 | 170.8765 | -1155.952 | 23.77441
198.3867 | 170.8931 | -1155.993 | 23.77295
198.3883 | 170.9097 | -1156.034 | 23.77148
198.39 | 170.9263 | -1156.075 | 23.77002
198.3917 | 170.9429 | -1156.115 | 23.76855
198.3933 | 170.9595 | -1156.155 | 23.77734375
198.395 | 170.9761 | -1156.194 | 23.79785
198.3967 | 170.9927 | -1156.233 | 23.83154
198.3983 | 171.0093 | -1156.272 | 23.87109375
198.4 | 171.0259 | -1156.313 | 23.91504
198.4017 | 171.0425 | -1156.354 | 23.953125
198.4033 | 171.0591 | -1156.395 | 23.97363
198.405 | 171.0757 | -1156.436 | 23.97949
198.4067 | 171.0923 | -1156.476 | 23.9751
198.4083 | 171.1089 | -1156.516 | 23.96777
198.41 | 171.1255 | -1156.555 | 23.95459
198.4117 | 171.1421 | -1156.594 | 23.93994
198.4133 | 171.1586 | -1156.632 | 23.92529
198.415 | 171.1753 | -1156.671 | 23.91357
198.4167 | 171.1918 | -1156.711 | 23.90625
198.4183 | 171.2085 | -1156.751 | 23.91504
198.42 | 171.2251 | -1156.792 | 23.94434
198.4217 | 171.2417 | -1156.832 | 23.98828125
198.4233 | 171.2583 | -1156.872 | 24.03662
198.425 | 171.2749 | -1156.911 | 24.07178
198.4267 | 171.2915 | -1156.95 | 24.0791
198.4283 | 171.3081 | -1156.989 | 24.06592
198.43 | 171.3247 | -1157.027 | 24.04834
198.4317 | 171.3413 | -1157.066 | 24.03955
198.4333 | 171.3579 | -1157.106 | 24.04248
198.435 | 171.3745 | -1157.146 | 24.05859375
198.4367 | 171.3911 | -1157.188 | 24.09668
198.4383 | 171.4078 | -1157.23 | 24.14795
198.44 | 171.4244 | -1157.273 | 24.1875
198.4417 | 171.441 | -1157.315 | 24.20215
198.4433 | 171.4576 | -1157.357 | 24.20068
198.445 | 171.4742 | -1157.396 | 24.20361
198.4467 | 171.4909 | -1157.435 | 24.2168
198.4483 | 171.5075 | -1157.473 | 24.24902
198.45 | 171.5241 | -1157.511 | 24.30176
198.4517 | 171.5408 | -1157.548 | 24.38525
198.4533 | 171.5574 | -1157.587 | 24.48926
198.455 | 171.574 | -1157.625 | 24.5874
198.4567 | 171.5907 | -1157.665 | 24.65332
198.4583 | 171.6073 | -1157.705 | 24.67822
198.46 | 171.6239 | -1157.746 | 24.67383
198.4617 | 171.6405 | -1157.788 | 24.64746
198.4633 | 171.6572 | -1157.831 | 24.609375
198.465 | 171.6738 | -1157.874 | 24.5859375
198.4667 | 171.6904 | -1157.917 | 24.60059
198.4683 | 171.707 | -1157.958 | 24.66064
198.47 | 171.7237 | -1157.998 | 24.76904
198.4717 | 171.7403 | -1158.038 | 24.91846
198.4733 | 171.7569 | -1158.078 | 25.06494
198.475 | 171.7735 | -1158.119 | 25.15723
198.4767 | 171.7901 | -1158.16 | 25.18359375
198.4783 | 171.8068 | -1158.202 | 25.16015625
198.48 | 171.8234 | -1158.245 | 25.10742
198.4817 | 171.84 | -1158.288 | 25.05029
198.4833 | 171.8567 | -1158.329 | 24.99023
198.485 | 171.8733 | -1158.371 | 24.93604
198.4867 | 171.8899 | -1158.412 | 24.90234375
198.4883 | 171.9065 | -1158.454 | 24.89648
198.49 | 171.9231 | -1158.497 | 24.91113
198.4917 | 171.9398 | -1158.541 | 24.92871
198.4933 | 171.9564 | -1158.587 | 24.94189
198.495 | 171.973 | -1158.634 | 24.94775
198.4967 | 171.9896 | -1158.681 | 24.95068
198.4983 | 172.0062 | -1158.725 | 24.95654
198.5 | 172.0228 | -1158.767 | 24.9624
198.5017 | 172.0394 | -1158.808 | 24.97119
198.5033 | 172.056 | -1158.846 | 24.99463
198.505 | 172.0726 | -1158.883 | 25.04736
198.5067 | 172.0892 | -1158.92 | 25.12207
198.5083 | 172.1058 | -1158.961 | 25.18066
198.51 | 172.1224 | -1159.005 | 25.2085
198.5117 | 172.139 | -1159.053 | 25.20557
198.5133 | 172.1556 | -1159.104 | 25.171875
198.515 | 172.1722 | -1159.155 | 25.12061
198.5167 | 172.1888 | -1159.202 | 25.06640625
198.5183 | 172.2054 | -1159.245 | 25.01221
198.52 | 172.222 | -1159.285 | 24.95068
198.5217 | 172.2386 | -1159.323 | 24.8833
198.5233 | 172.2551 | -1159.36 | 24.83643
198.525 | 172.2717 | -1159.398 | 24.81738
198.5267 | 172.2883 | -1159.435 | 24.81885
198.5283 | 172.3049 | -1159.471 | 24.82764
198.53 | 172.3215 | -1159.509 | 24.83203125
198.5317 | 172.3381 | -1159.548 | 24.80273
198.5333 | 172.3547 | -1159.588 | 24.73682
198.535 | 172.3713 | -1159.627 | 24.646
198.5367 | 172.3878 | -1159.666 | 24.55078125
198.5383 | 172.4044 | -1159.705 | 24.47607
198.54 | 172.421 | -1159.744 | 24.43066
198.5417 | 172.4376 | -1159.785 | 24.40869
198.5433 | 172.4542 | -1159.827 | 24.39111
198.545 | 172.4707 | -1159.871 | 24.38525
198.5467 | 172.4873 | -1159.918 | 24.4043
198.5483 | 172.5039 | -1159.968 | 24.42773
198.55 | 172.5205 | -1160.015 | 24.421875
198.5517 | 172.5371 | -1160.059 | 24.37207
198.5533 | 172.5536 | -1160.099 | 24.27393
198.555 | 172.5703 | -1160.136 | 24.1333
198.5567 | 172.5868 | -1160.171 | 23.98242
198.5583 | 172.6034 | -1160.208 | 23.8623
198.56 | 172.62 | -1160.244 | 23.77002
198.5617 | 172.6366 | -1160.281 | 23.69238
198.5633 | 172.6532 | -1160.319 | 23.63818
198.565 | 172.6698 | -1160.358 | 23.60742
198.5667 | 172.6863 | -1160.398 | 23.59863
198.5683 | 172.7029 | -1160.439 | 23.60449
198.57 | 172.7195 | -1160.481 | 23.62061
198.5717 | 172.7361 | -1160.523 | 23.64111
198.5733 | 172.7527 | -1160.564 | 23.6543
198.575 | 172.7693 | -1160.603 | 23.67041
198.5767 | 172.7859 | -1160.641 | 23.68213
198.5783 | 172.8025 | -1160.68 | 23.6792
198.58 | 172.819 | -1160.721 | 23.65869
198.5817 | 172.8357 | -1160.761 | 23.625
198.5833 | 172.8523 | -1160.802 | 23.58252
198.585 | 172.8689 | -1160.84 | 23.52393
198.5867 | 172.8855 | -1160.878 | 23.44336
198.5883 | 172.9021 | -1160.916 | 23.33057
198.59 | 172.9187 | -1160.956 | 23.19287
198.5917 | 172.9353 | -1160.996 | 23.07129
198.5933 | 172.9519 | -1161.036 | 22.98926
198.595 | 172.9685 | -1161.075 | 22.94238
198.5967 | 172.9851 | -1161.115 | 22.92627
198.5983 | 173.0018 | -1161.154 | 22.92334
198.6 | 173.0184 | -1161.191 | 22.91162
198.6017 | 173.035 | -1161.226 | 22.88086
198.6033 | 173.0516 | -1161.259 | 22.83838
198.605 | 173.0682 | -1161.292 | 22.79736
198.6067 | 173.0848 | -1161.328 | 22.7417
198.6083 | 173.1014 | -1161.364 | 22.66992
198.61 | 173.118 | -1161.402 | 22.59375
198.6117 | 173.1346 | -1161.44 | 22.51171875
198.6133 | 173.1512 | -1161.479 | 22.42529
198.615 | 173.1679 | -1161.52 | 22.35205
198.6167 | 173.1844 | -1161.56 | 22.29346
198.6183 | 173.2011 | -1161.6 | 22.24072
198.62 | 173.2177 | -1161.639 | 22.1748
198.6217 | 173.2343 | -1161.676 | 22.08545
198.6233 | 173.2509 | -1161.713 | 21.9873
198.625 | 173.2675 | -1161.75 | 21.89941
198.6267 | 173.2841 | -1161.787 | 21.84229
198.6283 | 173.3007 | -1161.825 | 21.81592
198.63 | 173.3173 | -1161.863 | 21.80713
198.6317 | 173.3339 | -1161.901 | 21.8042
198.6333 | 173.3505 | -1161.938 | 21.79541
198.635 | 173.3671 | -1161.975 | 21.77197
198.6367 | 173.3837 | -1162.011 | 21.71631
198.6383 | 173.4003 | -1162.046 | 21.63574
198.64 | 173.4169 | -1162.082 | 21.57129
198.6417 | 173.4335 | -1162.117 | 21.55371
198.6433 | 173.4501 | -1162.151 | 21.58154
198.645 | 173.4667 | -1162.184 | 21.61816
198.6467 | 173.4833 | -1162.219 | 21.6328125
198.6483 | 173.4999 | -1162.253 | 21.61377
198.65 | 173.5165 | -1162.287 | 21.57861
198.6517 | 173.5331 | -1162.322 | 21.5390625
198.6533 | 173.5497 | -1162.357 | 21.48779
198.655 | 173.5663 | -1162.392 | 21.4043
198.6567 | 173.5829 | -1162.427 | 21.2959
198.6583 | 173.5995 | -1162.46 | 21.18164
198.66 | 173.6161 | -1162.494 | 21.09082
198.6617 | 173.6328 | -1162.528 | 21.03515625
198.6633 | 173.6494 | -1162.561 | 21.01171875
198.665 | 173.666 | -1162.594 | 21.00293
198.6667 | 173.6826 | -1162.626 | 20.99414
198.6683 | 173.6991 | -1162.66 | 20.96777
198.67 | 173.7158 | -1162.696 | 20.9209
198.6717 | 173.7324 | -1162.734 | 20.87256
198.6733 | 173.7489 | -1162.773 | 20.83301
198.675 | 173.7656 | -1162.812 | 20.80078125
198.6767 | 173.7822 | -1162.85 | 20.76855
198.6783 | 173.7988 | -1162.885 | 20.7421875
198.68 | 173.8154 | -1162.918 | 20.72607
198.6817 | 173.832 | -1162.951 | 20.72754
198.6833 | 173.8486 | -1162.987 | 20.74951
198.685 | 173.8652 | -1163.024 | 20.7890625
198.6867 | 173.8818 | -1163.06 | 20.82861
198.6883 | 173.8984 | -1163.095 | 20.85059
198.69 | 173.915 | -1163.129 | 20.86816
198.6917 | 173.9316 | -1163.162 | 20.88428
198.6933 | 173.9482 | -1163.197 | 20.89014
198.695 | 173.9648 | -1163.23 | 20.89746
198.6967 | 173.9814 | -1163.263 | 20.92236
198.6983 | 173.998 | -1163.294 | 20.96631
198.7 | 174.0146 | -1163.326 | 21.0234375
198.7017 | 174.0312 | -1163.358 | 21.07471
198.7033 | 174.0478 | -1163.392 | 21.11572
198.705 | 174.0644 | -1163.427 | 21.14941
198.7067 | 174.081 | -1163.463 | 21.18018
198.7083 | 174.0976 | -1163.5 | 21.19921875
198.71 | 174.1142 | -1163.534 | 21.20215
198.7117 | 174.1308 | -1163.568 | 21.17432
198.7133 | 174.1474 | -1163.602 | 21.10693
198.715 | 174.164 | -1163.637 | 21.01611
198.7167 | 174.1806 | -1163.671 | 20.9209
198.7183 | 174.1972 | -1163.705 | 20.82861
198.72 | 174.2138 | -1163.739 | 20.75390625
198.7217 | 174.2304 | -1163.773 | 20.7041
198.7233 | 174.247 | -1163.809 | 20.65869
198.725 | 174.2636 | -1163.846 | 20.6001
198.7267 | 174.2802 | -1163.883 | 20.5415
198.7283 | 174.2968 | -1163.92 | 20.521
198.73 | 174.3134 | -1163.956 | 20.54736
198.7317 | 174.33 | -1163.992 | 20.59717
198.7333 | 174.3466 | -1164.027 | 20.63379
198.735 | 174.3632 | -1164.063 | 20.64551
198.7367 | 174.3799 | -1164.099 | 20.64697
198.7383 | 174.3965 | -1164.136 | 20.66455
198.74 | 174.413 | -1164.174 | 20.70557
198.7417 | 174.4296 | -1164.212 | 20.74951
198.7433 | 174.4462 | -1164.251 | 20.77588
198.745 | 174.4628 | -1164.288 | 20.78174
198.7467 | 174.4794 | -1164.324 | 20.76416
198.7483 | 174.496 | -1164.359 | 20.7334
198.75 | 174.5126 | -1164.393 | 20.70703125
198.7517 | 174.5292 | -1164.427 | 20.70703125
198.7533 | 174.5458 | -1164.46 | 20.73193
198.755 | 174.5624 | -1164.492 | 20.75537
198.7567 | 174.579 | -1164.524 | 20.77441
198.7583 | 174.5956 | -1164.556 | 20.79053
198.76 | 174.6121 | -1164.586 | 20.81396
198.7617 | 174.6287 | -1164.615 | 20.8374
198.7633 | 174.6453 | -1164.643 | 20.85059
198.765 | 174.6619 | -1164.673 | 20.84619
198.7667 | 174.6785 | -1164.704 | 20.82861
198.7683 | 174.6951 | -1164.736 | 20.80371
198.77 | 174.7116 | -1164.771 | 20.78174
198.7717 | 174.7282 | -1164.807 | 20.76416
198.7733 | 174.7448 | -1164.845 | 20.74805
198.775 | 174.7614 | -1164.882 | 20.73486
198.7767 | 174.778 | -1164.917 | 20.73193
198.7783 | 174.7946 | -1164.951 | 20.73046875
198.78 | 174.8111 | -1164.985 | 20.71729
198.7817 | 174.8277 | -1165.02 | 20.69385
198.7833 | 174.8443 | -1165.055 | 20.66162
198.785 | 174.8609 | -1165.089 | 20.62354
198.7867 | 174.8775 | -1165.124 | 20.59717
198.7883 | 174.8941 | -1165.157 | 20.59863
198.79 | 174.9107 | -1165.191 | 20.62793
198.7917 | 174.9273 | -1165.225 | 20.671875
198.7933 | 174.9439 | -1165.26 | 20.71875
198.795 | 174.9604 | -1165.296 | 20.77002
198.7967 | 174.977 | -1165.332 | 20.82275
198.7983 | 174.9936 | -1165.368 | 20.86377
198.8 | 175.0102 | -1165.404 | 20.90039
198.8017 | 175.0268 | -1165.44 | 20.94287
198.8033 | 175.0434 | -1165.475 | 21.00439
198.805 | 175.06 | -1165.511 | 21.08496
198.8067 | 175.0765 | -1165.546 | 21.17139
198.8083 | 175.0931 | -1165.582 | 21.24463
198.81 | 175.1097 | -1165.617 | 21.28418
198.8117 | 175.1263 | -1165.652 | 21.2915
198.8133 | 175.1428 | -1165.687 | 21.26807
198.815 | 175.1594 | -1165.721 | 21.23291
198.8167 | 175.176 | -1165.755 | 21.20215
198.8183 | 175.1926 | -1165.79 | 21.1875
198.82 | 175.2092 | -1165.826 | 21.19482
198.8217 | 175.2258 | -1165.862 | 21.22265625
198.8233 | 175.2423 | -1165.898 | 21.26074
198.825 | 175.2589 | -1165.934 | 21.30322
198.8267 | 175.2755 | -1165.969 | 21.34277
198.8283 | 175.2921 | -1166.004 | 21.375
198.83 | 175.3086 | -1166.04 | 21.40576
198.8317 | 175.3252 | -1166.078 | 21.43506
198.8333 | 175.3418 | -1166.116 | 21.45996
198.835 | 175.3583 | -1166.154 | 21.47021
198.8367 | 175.3749 | -1166.191 | 21.46436
198.8383 | 175.3915 | -1166.228 | 21.45703125
198.84 | 175.4081 | -1166.263 | 21.4585
198.8417 | 175.4246 | -1166.298 | 21.47168
198.8433 | 175.4412 | -1166.331 | 21.49072
198.845 | 175.4578 | -1166.365 | 21.52002
198.8467 | 175.4744 | -1166.4 | 21.55518
198.8483 | 175.4909 | -1166.437 | 21.58301
198.85 | 175.5075 | -1166.474 | 21.59033
198.8517 | 175.5241 | -1166.51 | 21.58008
198.8533 | 175.5407 | -1166.545 | 21.55811
198.855 | 175.5573 | -1166.58 | 21.54053
198.8567 | 175.5739 | -1166.615 | 21.53174
198.8583 | 175.5904 | -1166.649 | 21.52588
198.86 | 175.607 | -1166.683 | 21.5083
198.8617 | 175.6236 | -1166.717 | 21.47168
198.8633 | 175.6401 | -1166.754 | 21.41602
198.865 | 175.6567 | -1166.792 | 21.3457
198.8667 | 175.6733 | -1166.83 | 21.27539
198.8683 | 175.6899 | -1166.868 | 21.22412
198.87 | 175.7065 | -1166.905 | 21.18164
198.8717 | 175.7231 | -1166.941 | 21.12744
198.8733 | 175.7396 | -1166.977 | 21.06152
198.875 | 175.7562 | -1167.013 | 21.00293
198.8767 | 175.7728 | -1167.049 | 20.96631
198.8783 | 175.7893 | -1167.084 | 20.95459
198.88 | 175.8059 | -1167.12 | 20.95898
198.8817 | 175.8225 | -1167.156 | 20.9765625
198.8833 | 175.839 | -1167.193 | 20.99707
198.885 | 175.8556 | -1167.231 | 21.01465
198.8867 | 175.8721 | -1167.269 | 21.00293
198.8883 | 175.8887 | -1167.307 | 20.94727
198.89 | 175.9053 | -1167.345 | 20.87842
198.8917 | 175.9218 | -1167.381 | 20.8374
198.8933 | 175.9384 | -1167.415 | 20.85205
198.895 | 175.955 | -1167.449 | 20.90332
198.8967 | 175.9716 | -1167.482 | 20.95459
198.8983 | 175.9881 | -1167.515 | 20.98389
198.9 | 176.0047 | -1167.549 | 21.00732
198.9017 | 176.0213 | -1167.583 | 21.03515625
198.9033 | 176.0378 | -1167.615 | 21.0542
198.905 | 176.0544 | -1167.647 | 21.06006
198.9067 | 176.071 | -1167.677 | 21.0542
198.9083 | 176.0876 | -1167.707 | 21.04102
198.91 | 176.1041 | -1167.738 | 21.02051
198.9117 | 176.1207 | -1167.769 | 20.99268
198.9133 | 176.1373 | -1167.801 | 20.96484375
198.915 | 176.1539 | -1167.833 | 20.94287
198.9167 | 176.1704 | -1167.866 | 20.92529
198.9183 | 176.187 | -1167.901 | 20.91211
198.92 | 176.2036 | -1167.937 | 20.89014
198.9217 | 176.2202 | -1167.974 | 20.84619
198.9233 | 176.2368 | -1168.011 | 20.78174
198.925 | 176.2533 | -1168.047 | 20.71875
198.9267 | 176.2699 | -1168.082 | 20.6748
198.9283 | 176.2865 | -1168.115 | 20.6484375
198.93 | 176.3031 | -1168.146 | 20.63965
198.9317 | 176.3196 | -1168.177 | 20.65576
198.9333 | 176.3362 | -1168.21 | 20.69385
198.935 | 176.3528 | -1168.247 | 20.75098
198.9367 | 176.3694 | -1168.287 | 20.81836
198.9383 | 176.386 | -1168.326 | 20.88428
198.94 | 176.4026 | -1168.363 | 20.94287
198.9417 | 176.4191 | -1168.399 | 20.98828125
198.9433 | 176.4357 | -1168.436 | 21.02637
198.945 | 176.4523 | -1168.472 | 21.06299
198.9467 | 176.4689 | -1168.509 | 21.09814
198.9483 | 176.4854 | -1168.546 | 21.1377
198.95 | 176.502 | -1168.583 | 21.18896
198.9517 | 176.5186 | -1168.62 | 21.25049
198.9533 | 176.5352 | -1168.654 | 21.31348
198.955 | 176.5518 | -1168.688 | 21.37646
198.9567 | 176.5684 | -1168.723 | 21.421875
198.9583 | 176.5849 | -1168.757 | 21.44385
198.96 | 176.6015 | -1168.792 | 21.45264
198.9617 | 176.6181 | -1168.825 | 21.47021
198.9633 | 176.6347 | -1168.857 | 21.50537
198.965 | 176.6513 | -1168.888 | 21.55078125
198.9667 | 176.6678 | -1168.92 | 21.59473
198.9683 | 176.6844 | -1168.954 | 21.64307
198.97 | 176.701 | -1168.99 | 21.71777
198.9717 | 176.7176 | -1169.027 | 21.81738
198.9733 | 176.7342 | -1169.066 | 21.90967
198.975 | 176.7508 | -1169.105 | 21.96533
198.9767 | 176.7674 | -1169.145 | 21.98877
198.9783 | 176.784 | -1169.183 | 21.99316
198.98 | 176.8006 | -1169.222 | 22.0078125
198.9817 | 176.8171 | -1169.26 | 22.04736
198.9833 | 176.8337 | -1169.298 | 22.09863
198.985 | 176.8503 | -1169.335 | 22.13965
198.9867 | 176.8669 | -1169.371 | 22.16895
198.9883 | 176.8835 | -1169.405 | 22.18213
198.99 | 176.9 | -1169.438 | 22.17334
198.9917 | 176.9166 | -1169.473 | 22.1499
198.9933 | 176.9332 | -1169.509 | 22.13525
198.995 | 176.9498 | -1169.546 | 22.15576
198.9967 | 176.9664 | -1169.582 | 22.20703125
198.9983 | 176.9829 | -1169.618 | 22.27441
199 | 176.9995 | -1169.653 | 22.34619
199.0017 | 177.0161 | -1169.689 | 22.42236
199.0033 | 177.0327 | -1169.726 | 22.52197
199.005 | 177.0493 | -1169.766 | 22.65527
199.0067 | 177.0658 | -1169.807 | 22.81348
199.0083 | 177.0824 | -1169.847 | 22.95996
199.01 | 177.099 | -1169.886 | 23.05957
199.0117 | 177.1155 | -1169.925 | 23.10205
199.0133 | 177.1321 | -1169.964 | 23.10205
199.015 | 177.1487 | -1170.003 | 23.07129
199.0167 | 177.1653 | -1170.041 | 23.03467
199.0183 | 177.1818 | -1170.08 | 23.02002
199.02 | 177.1984 | -1170.12 | 23.03467
199.0217 | 177.215 | -1170.16 | 23.06396
199.0233 | 177.2317 | -1170.201 | 23.09619
199.025 | 177.2484 | -1170.241 | 23.13135
199.0267 | 177.265 | -1170.281 | 23.16943
199.0283 | 177.2817 | -1170.319 | 23.21484375
199.03 | 177.2984 | -1170.357 | 23.28369
199.0317 | 177.315 | -1170.394 | 23.3671875
199.0333 | 177.3317 | -1170.429 | 23.43896
199.035 | 177.3484 | -1170.464 | 23.48584
199.0367 | 177.365 | -1170.501 | 23.521
199.0383 | 177.3817 | -1170.539 | 23.56934
199.04 | 177.3984 | -1170.579 | 23.63818
199.0417 | 177.4151 | -1170.619 | 23.71143
199.0433 | 177.4317 | -1170.66 | 23.7583
199.045 | 177.4484 | -1170.702 | 23.7627
199.0467 | 177.4651 | -1170.745 | 23.73779
199.0483 | 177.4818 | -1170.789 | 23.7041
199.05 | 177.4984 | -1170.833 | 23.6792
199.0517 | 177.5151 | -1170.875 | 23.66309
199.0533 | 177.5318 | -1170.915 | 23.65283
199.055 | 177.5485 | -1170.952 | 23.65869
199.0567 | 177.5652 | -1170.989 | 23.68213
199.0583 | 177.5819 | -1171.025 | 23.70703125
199.06 | 177.5986 | -1171.063 | 23.70703125
199.0617 | 177.6152 | -1171.103 | 23.68066
199.0633 | 177.6319 | -1171.144 | 23.63818
199.065 | 177.6486 | -1171.185 | 23.58984375
199.0667 | 177.6653 | -1171.225 | 23.53857
199.0683 | 177.682 | -1171.266 | 23.49463
199.07 | 177.6986 | -1171.305 | 23.46387
199.0717 | 177.7153 | -1171.345 | 23.44482
199.0733 | 177.732 | -1171.386 | 23.44336
199.075 | 177.7487 | -1171.426 | 23.45654
199.0767 | 177.7653 | -1171.466 | 23.47559
199.0783 | 177.782 | -1171.506 | 23.47998
199.08 | 177.7987 | -1171.546 | 23.4609375
199.0817 | 177.8154 | -1171.588 | 23.42432
199.0833 | 177.832 | -1171.629 | 23.37744
199.085 | 177.8487 | -1171.668 | 23.32178
199.0867 | 177.8654 | -1171.707 | 23.25293
199.0883 | 177.8821 | -1171.745 | 23.17236
199.09 | 177.8988 | -1171.782 | 23.07568
199.0917 | 177.9155 | -1171.82 | 22.98193
199.0933 | 177.9322 | -1171.858 | 22.91015625
199.095 | 177.9489 | -1171.896 | 22.86914
199.0967 | 177.9655 | -1171.936 | 22.8515625
199.0983 | 177.9822 | -1171.976 | 22.84863
199.1 | 177.9989 | -1172.016 | 22.8501
199.1017 | 178.0156 | -1172.055 | 22.83105
199.1033 | 178.0323 | -1172.093 | 22.78857
199.105 | 178.049 | -1172.13 | 22.734375
199.1067 | 178.0656 | -1172.166 | 22.68018
199.1083 | 178.0823 | -1172.203 | 22.6333
199.11 | 178.099 | -1172.238 | 22.59375
199.1117 | 178.1157 | -1172.275 | 22.55713
199.1133 | 178.1323 | -1172.311 | 22.51758
199.115 | 178.149 | -1172.347 | 22.4751
199.1167 | 178.1657 | -1172.384 | 22.43994
199.1183 | 178.1824 | -1172.421 | 22.40918
199.12 | 178.1991 | -1172.457 | 22.37988
199.1217 | 178.2157 | -1172.494 | 22.3359375
199.1233 | 178.2324 | -1172.531 | 22.28174
199.125 | 178.2491 | -1172.568 | 22.23193
199.1267 | 178.2658 | -1172.604 | 22.20557
199.1283 | 178.2825 | -1172.64 | 22.19824
199.13 | 178.2992 | -1172.676 | 22.1953125
199.1317 | 178.3159 | -1172.712 | 22.19092
199.1333 | 178.3325 | -1172.748 | 22.18506
199.135 | 178.3492 | -1172.784 | 22.16895
199.1367 | 178.3659 | -1172.82 | 22.14111
199.1383 | 178.3826 | -1172.857 | 22.09424
199.14 | 178.3992 | -1172.893 | 22.03711
199.1417 | 178.4159 | -1172.929 | 21.9873
199.1433 | 178.4326 | -1172.965 | 21.9624
199.145 | 178.4493 | -1173.002 | 21.9624
199.1467 | 178.4659 | -1173.038 | 21.97705
199.1483 | 178.4826 | -1173.075 | 22.01367
199.15 | 178.4993 | -1173.112 | 22.06348
199.1517 | 178.5159 | -1173.148 | 22.10596
199.1533 | 178.5326 | -1173.185 | 22.14551
199.155 | 178.5493 | -1173.222 | 22.18799
199.1567 | 178.566 | -1173.259 | 22.24072
199.1583 | 178.5827 | -1173.296 | 22.29932
199.16 | 178.5993 | -1173.333 | 22.3623
199.1617 | 178.616 | -1173.371 | 22.42529
199.1633 | 178.6327 | -1173.408 | 22.47949
199.165 | 178.6494 | -1173.445 | 22.51611
199.1667 | 178.666 | -1173.482 | 22.54248
199.1683 | 178.6827 | -1173.519 | 22.56592
199.17 | 178.6994 | -1173.557 | 22.59229
199.1717 | 178.716 | -1173.594 | 22.62012
199.1733 | 178.7327 | -1173.632 | 22.65381
199.175 | 178.7493 | -1173.669 | 22.68604
199.1767 | 178.766 | -1173.705 | 22.71973
199.1783 | 178.7827 | -1173.741 | 22.75195
199.18 | 178.7993 | -1173.777 | 22.78418
199.1817 | 178.816 | -1173.813 | 22.81787
199.1833 | 178.8327 | -1173.849 | 22.8501
199.185 | 178.8493 | -1173.886 | 22.88086
199.1867 | 178.866 | -1173.923 | 22.89697
199.1883 | 178.8827 | -1173.961 | 22.89404
199.19 | 178.8994 | -1174.001 | 22.875
199.1917 | 178.916 | -1174.041 | 22.85889
199.1933 | 178.9327 | -1174.081 | 22.86328125
199.195 | 178.9494 | -1174.12 | 22.90576
199.1967 | 178.9661 | -1174.16 | 22.9834
199.1983 | 178.9827 | -1174.201 | 23.07861
199.2 | 178.9994 | -1174.242 | 23.15771
199.2017 | 179.0161 | -1174.284 | 23.20459
199.2033 | 179.0327 | -1174.326 | 23.22217
199.205 | 179.0494 | -1174.367 | 23.2265625
199.2067 | 179.0661 | -1174.407 | 23.21631
199.2083 | 179.0827 | -1174.446 | 23.21045
199.21 | 179.0994 | -1174.484 | 23.19727
199.2117 | 179.1161 | -1174.522 | 23.17676
199.2133 | 179.1328 | -1174.561 | 23.14746
199.215 | 179.1494 | -1174.6 | 23.10645
199.2167 | 179.1661 | -1174.639 | 23.05371
199.2183 | 179.1828 | -1174.678 | 22.99365
199.22 | 179.1994 | -1174.716 | 22.93506
199.2217 | 179.2161 | -1174.755 | 22.89551
199.2233 | 179.2328 | -1174.794 | 22.86914
199.225 | 179.2495 | -1174.833 | 22.82959
199.2267 | 179.2661 | -1174.872 | 22.75488
199.2283 | 179.2828 | -1174.91 | 22.65527
199.23 | 179.2995 | -1174.946 | 22.55273
199.2317 | 179.3161 | -1174.981 | 22.45166
199.2333 | 179.3328 | -1175.016 | 22.35791
199.235 | 179.3495 | -1175.054 | 22.27881
199.2367 | 179.3662 | -1175.094 | 22.21143
199.2383 | 179.3829 | -1175.137 | 22.16015625
199.24 | 179.3995 | -1175.182 | 22.10742
199.2417 | 179.4162 | -1175.226 | 22.04296875
199.2433 | 179.4329 | -1175.267 | 21.95508
199.245 | 179.4496 | -1175.306 | 21.8584
199.2467 | 179.4663 | -1175.343 | 21.7793
199.2483 | 179.483 | -1175.379 | 21.7265625
199.25 | 179.4997 | -1175.416 | 21.69140625
199.2517 | 179.5164 | -1175.452 | 21.67236
199.2533 | 179.5331 | -1175.488 | 21.68115
199.255 | 179.5497 | -1175.523 | 21.7265625
199.2567 | 179.5664 | -1175.557 | 21.78662
199.2583 | 179.5831 | -1175.59 | 21.8291
199.26 | 179.5998 | -1175.621 | 21.84375
199.2617 | 179.6164 | -1175.652 | 21.84375
199.2633 | 179.6331 | -1175.685 | 21.82617
199.265 | 179.6498 | -1175.718 | 21.78955
199.2667 | 179.6665 | -1175.751 | 21.73682
199.2683 | 179.6832 | -1175.782 | 21.68262
199.27 | 179.6998 | -1175.811 | 21.63867
199.2717 | 179.7165 | -1175.841 | 21.6123
199.2733 | 179.7332 | -1175.872 | 21.60059
199.275 | 179.7498 | -1175.904 | 21.58301
199.2767 | 179.7665 | -1175.937 | 21.53027
199.2783 | 179.7832 | -1175.971 | 21.42041
199.28 | 179.7999 | -1176.007 | 21.26221
199.2817 | 179.8165 | -1176.043 | 21.09082
199.2833 | 179.8332 | -1176.079 | 20.95605
199.285 | 179.8499 | -1176.114 | 20.8828125
199.2867 | 179.8665 | -1176.148 | 20.8667
199.2883 | 179.8832 | -1176.182 | 20.89307
199.29 | 179.8998 | -1176.218 | 20.95752
199.2917 | 179.9165 | -1176.254 | 21.0249
199.2933 | 179.9332 | -1176.29 | 21.08057
199.295 | 179.9499 | -1176.329 | 21.11572
199.2967 | 179.9665 | -1176.371 | 21.14502
199.2983 | 179.9832 | -1176.415 | 21.18457
199.3 | 179.9999 | -1176.458 | 21.23877
199.3017 | 180.0166 | -1176.498 | 21.2959
199.3033 | 180.0332 | -1176.537 | 21.33105
199.305 | 180.0499 | -1176.574 | 21.31934
199.3067 | 180.0666 | -1176.61 | 21.271
199.3083 | 180.0832 | -1176.645 | 21.23291
199.31 | 180.0999 | -1176.679 | 21.234375
199.3117 | 180.1166 | -1176.713 | 21.26221
199.3133 | 180.1333 | -1176.747 | 21.27246
199.315 | 180.1499 | -1176.781 | 21.24756
199.3167 | 180.1666 | -1176.815 | 21.21973
199.3183 | 180.1833 | -1176.848 | 21.22559
199.32 | 180.2 | -1176.879 | 21.25342
199.3217 | 180.2167 | -1176.909 | 21.27539
199.3233 | 180.2333 | -1176.939 | 21.28857
199.325 | 180.25 | -1176.972 | 21.2959
199.3267 | 180.2666 | -1177.007 | 21.29443
199.3283 | 180.2833 | -1177.045 | 21.271
199.33 | 180.3 | -1177.084 | 21.22559
199.3317 | 180.3167 | -1177.126 | 21.18018
199.3333 | 180.3333 | -1177.168 | 21.15967
199.335 | 180.35 | -1177.209 | 21.16113
199.3367 | 180.3666 | -1177.248 | 21.15381
199.3383 | 180.3833 | -1177.285 | 21.10254
199.34 | 180.4 | -1177.323 | 21.00732
199.3417 | 180.4167 | -1177.36 | 20.90479
199.3433 | 180.4333 | -1177.396 | 20.81982
199.345 | 180.45 | -1177.43 | 20.7627
199.3467 | 180.4667 | -1177.461 | 20.73926
199.3483 | 180.4834 | -1177.491 | 20.75244
199.35 | 180.5001 | -1177.521 | 20.80225
199.3517 | 180.5168 | -1177.551 | 20.88428
199.3533 | 180.5334 | -1177.583 | 20.99121
199.355 | 180.5501 | -1177.613 | 21.1084
199.3567 | 180.5668 | -1177.642 | 21.22852
199.3583 | 180.5835 | -1177.673 | 21.34424
199.36 | 180.6001 | -1177.706 | 21.45117
199.3617 | 180.6168 | -1177.742 | 21.5376
199.3633 | 180.6335 | -1177.78 | 21.58447
199.365 | 180.6502 | -1177.817 | 21.58887
199.3667 | 180.6669 | -1177.854 | 21.56982
199.3683 | 180.6835 | -1177.888 | 21.55371
199.37 | 180.7002 | -1177.92 | 21.55225
199.3717 | 180.7169 | -1177.951 | 21.54932
199.3733 | 180.7336 | -1177.983 | 21.52441
199.375 | 180.7502 | -1178.017 | 21.47754
199.3767 | 180.7669 | -1178.054 | 21.43213
199.3783 | 180.7836 | -1178.092 | 21.41162
199.38 | 180.8003 | -1178.13 | 21.40869
199.3817 | 180.817 | -1178.166 | 21.41895
199.3833 | 180.8337 | -1178.2 | 21.44678
199.385 | 180.8503 | -1178.233 | 21.50977
199.3867 | 180.867 | -1178.267 | 21.60791
199.3883 | 180.8837 | -1178.302 | 21.72217
199.39 | 180.9004 | -1178.339 | 21.82764
199.3917 | 180.9171 | -1178.378 | 21.90527
199.3933 | 180.9338 | -1178.419 | 21.96826
199.395 | 180.9504 | -1178.463 | 22.05322
199.3967 | 180.9671 | -1178.506 | 22.18945
199.3983 | 180.9838 | -1178.55 | 22.36377
199.4 | 181.0005 | -1178.594 | 22.52783
199.4017 | 181.0171 | -1178.635 | 22.64355
199.4033 | 181.0338 | -1178.674 | 22.7109375
199.405 | 181.0505 | -1178.708 | 22.73145
199.4067 | 181.0672 | -1178.739 | 22.71533
199.4083 | 181.0838 | -1178.77 | 22.68896
199.41 | 181.1005 | -1178.803 | 22.69921875
199.4117 | 181.1171875 | -1178.841 | 22.7578125
199.4133 | 181.1339 | -1178.88 | 22.83252
199.415 | 181.1505 | -1178.919 | 22.88818
199.4167 | 181.1672 | -1178.958 | 22.90283
199.4183 | 181.1839 | -1178.995 | 22.87354
199.42 | 181.2006 | -1179.032 | 22.80029
199.4217 | 181.2172 | -1179.069 | 22.70508
199.4233 | 181.2339 | -1179.107 | 22.63037
199.425 | 181.2505 | -1179.147 | 22.61279
199.4267 | 181.2672 | -1179.188 | 22.65381
199.4283 | 181.2839 | -1179.231 | 22.7124
199.43 | 181.3005 | -1179.272 | 22.76953125
199.4317 | 181.3171 | -1179.31 | 22.8252
199.4333 | 181.3337 | -1179.346 | 22.88379
199.435 | 181.3503 | -1179.382 | 22.92334
199.4367 | 181.3668 | -1179.421 | 22.93359375
199.4383 | 181.3834 | -1179.462 | 22.9248
199.44 | 181.3999 | -1179.506 | 22.90576
199.4417 | 181.4165 | -1179.55 | 22.87646
199.4433 | 181.4331 | -1179.593 | 22.84863
199.445 | 181.4496 | -1179.635 | 22.85742
199.4467 | 181.4662 | -1179.674 | 22.92627
199.4483 | 181.4828 | -1179.71 | 23.0376
199.45 | 181.4994 | -1179.745 | 23.13867
199.4517 | 181.5159 | -1179.78 | 23.19434
199.4533 | 181.5325 | -1179.817 | 23.1958
199.455 | 181.5491 | -1179.854 | 23.16211
199.4567 | 181.5657 | -1179.89 | 23.11377
199.4583 | 181.5822 | -1179.926 | 23.07129
199.46 | 181.5988 | -1179.96 | 23.04053
199.4617 | 181.6154 | -1179.992 | 23.02148
199.4633 | 181.6319 | -1180.022 | 23.01123
199.465 | 181.6485 | -1180.052 | 22.99805
199.4667 | 181.6651 | -1180.084 | 22.97314
199.4683 | 181.6816 | -1180.121 | 22.93945
199.47 | 181.6982 | -1180.16 | 22.91895
199.4717 | 181.7148 | -1180.2 | 22.94678
199.4733 | 181.7313 | -1180.241 | 23.0332
199.475 | 181.7479 | -1180.285 | 23.14453125
199.4767 | 181.7645 | -1180.33 | 23.21777
199.4783 | 181.781 | -1180.374 | 23.21631
199.48 | 181.7976 | -1180.417 | 23.15771
199.4817 | 181.8141 | -1180.459 | 23.09033
199.4833 | 181.8307 | -1180.5 | 23.04199
199.485 | 181.8473 | -1180.539 | 22.99951
199.4867 | 181.8639 | -1180.578 | 22.94971
199.4883 | 181.8804 | -1180.618 | 22.91895
199.49 | 181.897 | -1180.658 | 22.93359375
199.4917 | 181.9136 | -1180.698 | 22.99805
199.4933 | 181.9302 | -1180.736 | 23.08301
199.495 | 181.9467 | -1180.774 | 23.1665
199.4967 | 181.9633 | -1180.81 | 23.25293
199.4983 | 181.9799 | -1180.846 | 23.33789
199.5 | 181.9965 | -1180.88 | 23.41846
199.5017 | 182.0131 | -1180.915 | 23.49902
199.5033 | 182.0296 | -1180.95 | 23.5957
199.505 | 182.0462 | -1180.987 | 23.7085
199.5067 | 182.0628 | -1181.024 | 23.81396
199.5083 | 182.0794 | -1181.062 | 23.87549
199.51 | 182.096 | -1181.1 | 23.88574
199.5117 | 182.1126 | -1181.141 | 23.8623
199.5133 | 182.1292 | -1181.184 | 23.81543
199.515 | 182.1458 | -1181.229 | 23.74512
199.5167 | 182.1624 | -1181.275 | 23.63818
199.5183 | 182.1789 | -1181.317 | 23.50488
199.52 | 182.1955 | -1181.355 | 23.36865
199.5217 | 182.2121 | -1181.392 | 23.24707
199.5233 | 182.2287 | -1181.43 | 23.15332
199.525 | 182.2453 | -1181.47 | 23.10791
199.5267 | 182.2619 | -1181.51 | 23.1167
199.5283 | 182.2785 | -1181.547 | 23.15771
199.53 | 182.2951 | -1181.584 | 23.20752
199.5317 | 182.3117 | -1181.621 | 23.26025
199.5333 | 182.3282 | -1181.661 | 23.32617
199.535 | 182.3448 | -1181.703 | 23.39648
199.5367 | 182.3614 | -1181.747 | 23.4609375
199.5383 | 182.378 | -1181.792 | 23.5166
199.54 | 182.3946 | -1181.835 | 23.58252
199.5417 | 182.4112 | -1181.877 | 23.66748
199.5433 | 182.4278 | -1181.918 | 23.77148
199.545 | 182.4444 | -1181.958 | 23.87842
199.5467 | 182.461 | -1181.998 | 23.98242
199.5483 | 182.4776 | -1182.036 | 24.0791
199.55 | 182.4941 | -1182.074 | 24.1582
199.5517 | 182.5108 | -1182.111 | 24.20215
199.5533 | 182.5273 | -1182.148 | 24.20068
199.555 | 182.5439 | -1182.184 | 24.1626
199.5567 | 182.5605 | -1182.22 | 24.10986
199.5583 | 182.5771 | -1182.255 | 24.08057
199.56 | 182.5937 | -1182.288 | 24.11133
199.5617 | 182.6103 | -1182.321 | 24.19482
199.5633 | 182.6269 | -1182.354 | 24.28857
199.565 | 182.6435 | -1182.389 | 24.35449
199.5667 | 182.6601 | -1182.426 | 24.38525
199.5683 | 182.6767 | -1182.466 | 24.41309
199.57 | 182.6932 | -1182.508 | 24.46436
199.5717 | 182.7098 | -1182.552 | 24.54053
199.5733 | 182.7264 | -1182.597 | 24.62402
199.575 | 182.743 | -1182.642 | 24.69873
199.5767 | 182.7596 | -1182.686 | 24.75732
199.5783 | 182.7762 | -1182.729 | 24.80566
199.58 | 182.7928 | -1182.77 | 24.84814
199.5817 | 182.8094 | -1182.811 | 24.89795
199.5833 | 182.826 | -1182.853 | 24.95508
199.585 | 182.8426 | -1182.896 | 25.01807
199.5867 | 182.8592 | -1182.94 | 25.09131
199.5883 | 182.8757 | -1182.985 | 25.18945
199.59 | 182.8924 | -1183.031 | 25.31396
199.5917 | 182.909 | -1183.075 | 25.4458
199.5933 | 182.9256 | -1183.117 | 25.56885
199.595 | 182.9421 | -1183.157 | 25.69043
199.5967 | 182.9587 | -1183.197 | 25.81787
199.5983 | 182.9753 | -1183.239 | 25.92627
199.6 | 182.9919 | -1183.282 | 26.00390625
199.6017 | 183.0085 | -1183.326 | 26.05518
199.6033 | 183.0251 | -1183.372 | 26.09619
199.605 | 183.0417 | -1183.416 | 26.146
199.6067 | 183.0583 | -1183.46 | 26.20459
199.6083 | 183.0749 | -1183.502 | 26.26025
199.61 | 183.0914 | -1183.544 | 26.3203125
199.6117 | 183.108 | -1183.586 | 26.38916
199.6133 | 183.1246 | -1183.629 | 26.4624
199.615 | 183.1412 | -1183.673 | 26.52539
199.6167 | 183.1578 | -1183.719 | 26.57373
199.6183 | 183.1744 | -1183.766 | 26.61475
199.62 | 183.1909 | -1183.814 | 26.65723
199.6217 | 183.2075 | -1183.862 | 26.7041
199.6233 | 183.2241 | -1183.91 | 26.74658
199.625 | 183.2407 | -1183.957 | 26.77734375
199.6267 | 183.2573 | -1184.003 | 26.7876
199.6283 | 183.2739 | -1184.049 | 26.78174
199.63 | 183.2905 | -1184.097 | 26.76855
199.6317 | 183.307 | -1184.146 | 26.765625
199.6333 | 183.3236 | -1184.194 | 26.79053
199.635 | 183.3402 | -1184.242 | 26.85498
199.6367 | 183.3568 | -1184.289 | 26.94727
199.6383 | 183.3734 | -1184.336 | 27.03369
199.64 | 183.39 | -1184.381 | 27.09082
199.6417 | 183.4065 | -1184.422 | 27.12012
199.6433 | 183.4231 | -1184.46 | 27.1377
199.645 | 183.4397 | -1184.496 | 27.16553
199.6467 | 183.4563 | -1184.533 | 27.22265625
199.6483 | 183.4728 | -1184.572 | 27.3046875
199.65 | 183.4894 | -1184.614 | 27.40137
199.6517 | 183.506 | -1184.659 | 27.49951
199.6533 | 183.5226 | -1184.707 | 27.58301
199.655 | 183.5391 | -1184.757 | 27.62402
199.6567 | 183.5557 | -1184.807 | 27.609375
199.6583 | 183.5723 | -1184.856 | 27.5390625
199.66 | 183.5889 | -1184.904 | 27.42773
199.6617 | 183.6055 | -1184.95 | 27.30908
199.6633 | 183.6221 | -1184.995 | 27.21387
199.665 | 183.6386 | -1185.04 | 27.15527
199.6667 | 183.6552 | -1185.084 | 27.13477
199.6683 | 183.6718 | -1185.128 | 27.140625
199.67 | 183.6883 | -1185.172 | 27.14502
199.6717 | 183.7049 | -1185.216 | 27.11865
199.6733 | 183.7215 | -1185.261 | 27.05859375
199.675 | 183.7381 | -1185.307 | 27.00586
199.6767 | 183.7547 | -1185.355 | 26.99121
199.6783 | 183.7712 | -1185.403 | 27.02051
199.68 | 183.7878 | -1185.45 | 27.06738
199.6817 | 183.8044 | -1185.496 | 27.12598
199.6833 | 183.821 | -1185.542 | 27.20801
199.685 | 183.8376 | -1185.588 | 27.3252
199.6867 | 183.8541 | -1185.635 | 27.46582
199.6883 | 183.8707 | -1185.685 | 27.59619
199.69 | 183.8873 | -1185.735 | 27.69873
199.6917 | 183.9039 | -1185.786 | 27.76758
199.6933 | 183.9205 | -1185.836 | 27.7793
199.695 | 183.9371 | -1185.884 | 27.71484375
199.6967 | 183.9536 | -1185.931 | 27.58154
199.6983 | 183.9702 | -1185.974 | 27.41309
199.7 | 183.9868 | -1186.014 | 27.2373
199.7017 | 184.0034 | -1186.052 | 27.07617
199.7033 | 184.0199 | -1186.09 | 26.93994
199.705 | 184.0365 | -1186.13 | 26.83154
199.7067 | 184.0531 | -1186.173 | 26.73779
199.7083 | 184.0697 | -1186.218 | 26.63379
199.71 | 184.0862 | -1186.265 | 26.5078125
199.7117 | 184.1028 | -1186.311 | 26.35986
199.7133 | 184.1194 | -1186.357 | 26.19287
199.715 | 184.136 | -1186.401 | 26.00537
199.7167 | 184.1526 | -1186.445 | 25.8046875
199.7183 | 184.1691 | -1186.491 | 25.604
199.72 | 184.1857 | -1186.541 | 25.41943
199.7217 | 184.2023 | -1186.592 | 25.2627
199.7233 | 184.2189 | -1186.641 | 25.13818
199.725 | 184.2355 | -1186.689 | 25.02539
199.7267 | 184.2521 | -1186.737 | 24.890625
199.7283 | 184.2686 | -1186.785 | 24.71484375
199.73 | 184.2852 | -1186.833 | 24.49951
199.7317 | 184.3018 | -1186.881 | 24.26221
199.7333 | 184.3184 | -1186.928 | 24.0234375
199.735 | 184.335 | -1186.974 | 23.78613
199.7367 | 184.3515625 | -1187.017 | 23.55762
199.7383 | 184.3682 | -1187.056 | 23.35107
199.74 | 184.3848 | -1187.092 | 23.16357
199.7417 | 184.4013 | -1187.126 | 22.99072
199.7433 | 184.4179 | -1187.16 | 22.83105
199.745 | 184.4345 | -1187.195 | 22.68457
199.7467 | 184.4511 | -1187.231 | 22.54395
199.7483 | 184.4676 | -1187.268 | 22.38867
199.75 | 184.4842 | -1187.303 | 22.2085
199.7517 | 184.5008 | -1187.337 | 22.00488
199.7533 | 184.5174 | -1187.369 | 21.80713
199.755 | 184.5339 | -1187.399 | 21.62842
199.7567 | 184.5505 | -1187.428 | 21.4585
199.7583 | 184.5671 | -1187.458 | 21.26953125
199.76 | 184.5836 | -1187.489 | 21.04395
199.7617 | 184.6002 | -1187.521 | 20.77734375
199.7633 | 184.6167 | -1187.555 | 20.48291
199.765 | 184.6333 | -1187.591 | 20.18408
199.7667 | 184.6499 | -1187.627 | 19.89697
199.7683 | 184.6664 | -1187.662 | 19.62451
199.77 | 184.683 | -1187.695 | 19.3623
199.7717 | 184.6996 | -1187.726 | 19.10596
199.7733 | 184.7161 | -1187.757 | 18.854
199.775 | 184.7327 | -1187.788 | 18.60498
199.7767 | 184.7492 | -1187.818 | 18.36328125
199.7783 | 184.7658 | -1187.848 | 18.13623
199.78 | 184.7824 | -1187.877 | 17.92822
199.7817 | 184.799 | -1187.904 | 17.7421875
199.7833 | 184.8155 | -1187.93 | 17.578125
199.785 | 184.8321 | -1187.955 | 17.42432
199.7867 | 184.8486 | -1187.98 | 17.26318
199.7883 | 184.8652 | -1188.009 | 17.08447
199.79 | 184.8817 | -1188.038 | 16.89111
199.7917 | 184.8983 | -1188.069 | 16.69775
199.7933 | 184.9149 | -1188.098 | 16.51318
199.795 | 184.9314 | -1188.129 | 16.34473
199.7967 | 184.948 | -1188.159 | 16.20264
199.7983 | 184.9646 | -1188.189 | 16.08545
199.8 | 184.9811 | -1188.217 | 15.9624
199.8017 | 184.9977 | -1188.245 | 15.80273
199.8033 | 185.0142 | -1188.272 | 15.59326
199.805 | 185.0308 | -1188.298 | 15.35449
199.8067 | 185.0473 | -1188.323 | 15.11572
199.8083 | 185.0639 | -1188.347 | 14.90186
199.81 | 185.0805 | -1188.372 | 14.72461
199.8117 | 185.097 | -1188.398 | 14.58105
199.8133 | 185.1136 | -1188.425 | 14.4609375
199.815 | 185.1301 | -1188.452 | 14.34229
199.8167 | 185.1467 | -1188.479 | 14.20898
199.8183 | 185.1633 | -1188.504 | 14.07129
199.82 | 185.1798 | -1188.528 | 13.93799
199.8217 | 185.1964 | -1188.55 | 13.82373
199.8233 | 185.213 | -1188.57 | 13.7417
199.825 | 185.2295 | -1188.591 | 13.69629
199.8267 | 185.2461 | -1188.612 | 13.67725
199.8283 | 185.2627 | -1188.634 | 13.65381
199.83 | 185.2792 | -1188.655 | 13.59961
199.8317 | 185.2958 | -1188.675 | 13.51758
199.8333 | 185.3124 | -1188.695 | 13.41796875
199.835 | 185.329 | -1188.713 | 13.3125
199.8367 | 185.3455 | -1188.731 | 13.18945
199.8383 | 185.3621 | -1188.749 | 13.05908
199.84 | 185.3787 | -1188.769 | 12.94336
199.8417 | 185.3953 | -1188.788 | 12.85546875
199.8433 | 185.412 | -1188.805 | 12.77197
199.845 | 185.4287 | -1188.821 | 12.65625
199.8467 | 185.4454 | -1188.835 | 12.51123
199.8483 | 185.4621 | -1188.851 | 12.36768
199.85 | 185.4788 | -1188.869 | 12.24902
199.8517 | 185.4955 | -1188.889 | 12.15527
199.8533 | 185.5121 | -1188.91 | 12.06592
199.855 | 185.5288 | -1188.932 | 11.96191
199.8567 | 185.5455 | -1188.952 | 11.83154
199.8583 | 185.5622 | -1188.972 | 11.68506
199.86 | 185.5789 | -1188.99 | 11.54296875
199.8617 | 185.5956 | -1189.009 | 11.42432
199.8633 | 185.6123 | -1189.029 | 11.34229
199.865 | 185.629 | -1189.049 | 11.29834
199.8667 | 185.6457 | -1189.071 | 11.2749
199.8683 | 185.6624 | -1189.094 | 11.26318
199.87 | 185.6791 | -1189.118 | 11.26171875
199.8717 | 185.6957 | -1189.142 | 11.26904
199.8733 | 185.7124 | -1189.165 | 11.28515625
199.875 | 185.7291 | -1189.187 | 11.31738
199.8767 | 185.7458 | -1189.208 | 11.37451
199.8783 | 185.7625 | -1189.228 | 11.44189
199.88 | 185.7792 | -1189.247 | 11.49316
199.8817 | 185.7959 | -1189.268 | 11.51953125
199.8833 | 185.8127 | -1189.289 | 11.5459
199.885 | 185.8293 | -1189.309 | 11.59863
199.8867 | 185.846 | -1189.327 | 11.69385
199.8883 | 185.8628 | -1189.341 | 11.80811
199.89 | 185.8794 | -1189.354 | 11.90479
199.8917 | 185.8961 | -1189.368 | 11.96484375
199.8933 | 185.9129 | -1189.385 | 12.00439
199.895 | 185.9296 | -1189.404 | 12.04248
199.8967 | 185.9462 | -1189.422 | 12.07764
199.8983 | 185.9629 | -1189.438 | 12.10546875
199.9 | 185.9797 | -1189.452 | 12.12451
199.9017 | 185.9963 | -1189.466 | 12.14209
199.9033 | 186.0131 | -1189.48 | 12.1626
199.905 | 186.0298 | -1189.495 | 12.17725
199.9067 | 186.0465 | -1189.512 | 12.18018
199.9083 | 186.0632 | -1189.53 | 12.17139
199.91 | 186.0799 | -1189.551 | 12.1582
199.9117 | 186.0966 | -1189.572 | 12.13623
199.9133 | 186.1133 | -1189.594 | 12.09961
199.915 | 186.13 | -1189.616 | 12.04102
199.9167 | 186.1467 | -1189.638 | 11.9751
199.9183 | 186.1634 | -1189.661 | 11.91796875
199.92 | 186.1801 | -1189.684 | 11.87695
199.9217 | 186.1968 | -1189.707 | 11.8359375
199.9233 | 186.2135 | -1189.729 | 11.7832
199.925 | 186.2302 | -1189.75 | 11.729
199.9267 | 186.2469 | -1189.772 | 11.6953125
199.9283 | 186.2637 | -1189.795 | 11.69971
199.93 | 186.2803 | -1189.819 | 11.7334
199.9317 | 186.297 | -1189.843 | 11.7890625
199.9333 | 186.3138 | -1189.866 | 11.8623
199.935 | 186.3304 | -1189.889 | 11.95459
199.9367 | 186.3472 | -1189.914 | 12.06738
199.9383 | 186.3639 | -1189.938 | 12.21826
199.94 | 186.3806 | -1189.961 | 12.41602
199.9417 | 186.3972 | -1189.982 | 12.63721
199.9433 | 186.4139 | -1190.002 | 12.83936
199.945 | 186.4306 | -1190.023 | 13.00049
199.9467 | 186.4473 | -1190.043 | 13.11768
199.9483 | 186.464 | -1190.064 | 13.20557
199.95 | 186.4807 | -1190.086 | 13.2832
199.9517 | 186.4975 | -1190.108 | 13.35352
199.9533 | 186.5141 | -1190.13 | 13.40771
199.955 | 186.5309 | -1190.15 | 13.4458
199.9567 | 186.5475 | -1190.168 | 13.4765625
199.9583 | 186.5642 | -1190.185 | 13.52051
199.96 | 186.581 | -1190.201 | 13.59814
199.9617 | 186.5977 | -1190.218 | 13.70654
199.9633 | 186.6143 | -1190.234 | 13.82227
199.965 | 186.631 | -1190.25 | 13.91455
199.9667 | 186.6477 | -1190.266 | 13.98046875
199.9683 | 186.6644 | -1190.284 | 14.03467
199.97 | 186.6811 | -1190.302 | 14.09033
199.9717 | 186.6978 | -1190.319 | 14.15918
199.9733 | 186.7145 | -1190.336 | 14.24121
199.975 | 186.7312 | -1190.357 | 14.3203125
199.9767 | 186.7479 | -1190.381 | 14.37158
199.9783 | 186.7646 | -1190.409 | 14.38477
199.98 | 186.78125 | -1190.44 | 14.37305
199.9817 | 186.798 | -1190.472 | 14.36133
199.9833 | 186.8147 | -1190.505 | 14.3584
199.985 | 186.8314 | -1190.536 | 14.35693
199.9867 | 186.8481 | -1190.564 | 14.35986
199.9883 | 186.8647 | -1190.588 | 14.37012
199.99 | 186.8814 | -1190.612 | 14.3877
199.9917 | 186.8981 | -1190.637 | 14.41113
199.9933 | 186.9147 | -1190.664 | 14.44189
199.995 | 186.9314 | -1190.69 | 14.484375
199.9967 | 186.9481 | -1190.714 | 14.55176
199.9983 | 186.9648 | -1190.739 | 14.65576
200 | 186.9815 | -1190.765 | 14.79053
200.0017 | 186.9981 | -1190.794 | 14.92529
200.0033 | 187.0148 | -1190.826 | 15.03662
200.005 | 187.0314 | -1190.859 | 15.140625
200.0067 | 187.0481 | -1190.888 | 15.25635
200.0083 | 187.0648 | -1190.915 | 15.375
200.01 | 187.0815 | -1190.942 | 15.48046875
200.0117 | 187.0981 | -1190.969 | 15.58154
200.0133 | 187.1148 | -1190.999 | 15.703125
200.015 | 187.1315 | -1191.029 | 15.84521
200.0167 | 187.1481 | -1191.059 | 15.97705
200.0183 | 187.1648 | -1191.087 | 16.06494
200.02 | 187.1815 | -1191.112 | 16.09277
200.0217 | 187.1981 | -1191.136 | 16.06055
200.0233 | 187.2148 | -1191.158 | 15.98877
200.025 | 187.2314 | -1191.179 | 15.90674
200.0267 | 187.2481 | -1191.199 | 15.84375
200.0283 | 187.2648 | -1191.219 | 15.82324
200.03 | 187.2815 | -1191.241 | 15.84229
200.0317 | 187.2981 | -1191.263 | 15.8671875
200.0333 | 187.3148 | -1191.287 | 15.8671875
200.035 | 187.3315 | -1191.311 | 15.84814
200.0367 | 187.3482 | -1191.337 | 15.83643
200.0383 | 187.3649 | -1191.363 | 15.84229
200.04 | 187.3815 | -1191.39 | 15.85693
200.0417 | 187.3982 | -1191.417 | 15.85693
200.0433 | 187.4149 | -1191.445 | 15.82178
200.045 | 187.4315 | -1191.471 | 15.76904
200.0467 | 187.4482 | -1191.495 | 15.72949
200.0483 | 187.4649 | -1191.521 | 15.73242
200.05 | 187.4816 | -1191.547 | 15.76171875
200.0517 | 187.4982 | -1191.574 | 15.78223
200.0533 | 187.5149 | -1191.6 | 15.76171875
200.055 | 187.5316 | -1191.627 | 15.68408
200.0567 | 187.5483 | -1191.657 | 15.55811
200.0583 | 187.565 | -1191.688 | 15.41748
200.06 | 187.5817 | -1191.72 | 15.30322
200.0617 | 187.5983 | -1191.75 | 15.234375
200.0633 | 187.615 | -1191.778 | 15.21533
200.065 | 187.6317 | -1191.805 | 15.24463
200.0667 | 187.6483 | -1191.831 | 15.3208
200.0683 | 187.665 | -1191.857 | 15.43652
200.07 | 187.6817 | -1191.882 | 15.56104
200.0717 | 187.6983 | -1191.908 | 15.66796875
200.0733 | 187.715 | -1191.934 | 15.75
200.075 | 187.7317 | -1191.96 | 15.81006
200.0767 | 187.7484 | -1191.984 | 15.85986
200.0783 | 187.7651 | -1192.009 | 15.9140625
200.08 | 187.7817 | -1192.035 | 15.96533
200.0817 | 187.7984 | -1192.06 | 15.99609375
200.0833 | 187.8151 | -1192.086 | 15.99463
200.085 | 187.8318 | -1192.113 | 15.9873
200.0867 | 187.8485 | -1192.141 | 16.00195
200.0883 | 187.8652 | -1192.169 | 16.03271
200.09 | 187.8819 | -1192.199 | 16.06934
200.0917 | 187.8985 | -1192.229 | 16.11182
200.0933 | 187.9152 | -1192.257 | 16.16455
200.095 | 187.9319 | -1192.283 | 16.23193
200.0967 | 187.9486 | -1192.306 | 16.30518
200.0983 | 187.9653 | -1192.326 | 16.36084
200.1 | 187.982 | -1192.344 | 16.36963
200.1017 | 187.9987 | -1192.362 | 16.32275
200.1033 | 188.0154 | -1192.382 | 16.25537
200.105 | 188.0321 | -1192.404 | 16.19678
200.1067 | 188.0488 | -1192.428 | 16.1484375
200.1083 | 188.0655 | -1192.455 | 16.09424
200.11 | 188.0822 | -1192.485 | 16.0415
200.1117 | 188.0989 | -1192.516 | 15.99463
200.1133 | 188.1156 | -1192.547 | 15.97559
200.115 | 188.1322 | -1192.576 | 15.99609375
200.1167 | 188.1489 | -1192.604 | 16.0459
200.1183 | 188.1656 | -1192.633 | 16.08398
200.12 | 188.1823 | -1192.663 | 16.0957
200.1217 | 188.199 | -1192.693 | 16.09717
200.1233 | 188.2157 | -1192.723 | 16.11035
200.125 | 188.2323 | -1192.75 | 16.13086
200.1267 | 188.249 | -1192.777 | 16.13671875
200.1283 | 188.2657 | -1192.804 | 16.11475
200.13 | 188.2824 | -1192.832 | 16.08252
200.1317 | 188.299 | -1192.86 | 16.06640625
200.1333 | 188.3157 | -1192.89 | 16.08545
200.135 | 188.3324 | -1192.921 | 16.13671875
200.1367 | 188.3491 | -1192.953 | 16.21143
200.1383 | 188.3658 | -1192.986 | 16.30664
200.14 | 188.3825 | -1193.02 | 16.42236
200.1417 | 188.3992 | -1193.052 | 16.54541
200.1433 | 188.4158 | -1193.08 | 16.65234375
200.145 | 188.4325 | -1193.105 | 16.7373
200.1467 | 188.4492 | -1193.128 | 16.80615
200.1483 | 188.4659 | -1193.15 | 16.86328125
200.15 | 188.4826 | -1193.172 | 16.90576
200.1517 | 188.4993 | -1193.193 | 16.92773
200.1533 | 188.516 | -1193.215 | 16.93359375
200.155 | 188.5327 | -1193.24 | 16.92773
200.1567 | 188.5494 | -1193.267 | 16.93066
200.1583 | 188.5661 | -1193.297 | 16.95557
200.16 | 188.5828 | -1193.325 | 16.98926
200.1617 | 188.5995 | -1193.351 | 17.00537
200.1633 | 188.6162 | -1193.376 | 16.9921875
200.165 | 188.6329 | -1193.403 | 16.96729
200.1667 | 188.6496 | -1193.43 | 16.94678
200.1683 | 188.6663 | -1193.457 | 16.92334
200.17 | 188.683 | -1193.483 | 16.90137
200.1717 | 188.6997 | -1193.51 | 16.89258
200.1733 | 188.7163 | -1193.538 | 16.88671875
200.175 | 188.7331 | -1193.569 | 16.86035
200.1767 | 188.7498 | -1193.601 | 16.81055
200.1783 | 188.7664 | -1193.634 | 16.7417
200.18 | 188.7831 | -1193.665 | 16.65234375
200.1817 | 188.7998 | -1193.694 | 16.54541
200.1833 | 188.8165 | -1193.723 | 16.44434
200.185 | 188.8332 | -1193.75 | 16.37988
200.1867 | 188.8499 | -1193.777 | 16.3623
200.1883 | 188.8666 | -1193.804 | 16.38721
200.19 | 188.8833 | -1193.834 | 16.44727
200.1917 | 188.9 | -1193.864 | 16.53955
200.1933 | 188.9167 | -1193.896 | 16.64355
200.195 | 188.9334 | -1193.927 | 16.73877
200.1967 | 188.95 | -1193.957 | 16.7915
200.1983 | 188.9667 | -1193.987 | 16.80176
200.2 | 188.9834 | -1194.017 | 16.79736
200.2017 | 189.0001 | -1194.049 | 16.82227
200.2033 | 189.0168 | -1194.08 | 16.88086
200.205 | 189.0335 | -1194.109 | 16.9453125
200.2067 | 189.0502 | -1194.137 | 16.99072
200.2083 | 189.0668 | -1194.162 | 17.015625
200.21 | 189.0835 | -1194.187 | 17.03467
200.2117 | 189.1003 | -1194.213 | 17.05078125
200.2133 | 189.117 | -1194.239 | 17.05518
200.215 | 189.1337 | -1194.267 | 17.03174
200.2167 | 189.1503 | -1194.295 | 16.98633
200.2183 | 189.167 | -1194.322 | 16.94092
200.22 | 189.1837 | -1194.348 | 16.91895
200.2217 | 189.2004 | -1194.374 | 16.93652
200.2233 | 189.2171 | -1194.399 | 17.00098
200.225 | 189.2338 | -1194.423 | 17.11377
200.2267 | 189.2505 | -1194.445 | 17.26465
200.2283 | 189.2672 | -1194.468 | 17.4082
200.23 | 189.2838 | -1194.493 | 17.50049
200.2317 | 189.3005 | -1194.521 | 17.53125
200.2333 | 189.3172 | -1194.55 | 17.52539
200.235 | 189.3339 | -1194.58 | 17.49609375
200.2367 | 189.3506 | -1194.61 | 17.44482
200.2383 | 189.3673 | -1194.639 | 17.38037
200.24 | 189.384 | -1194.667 | 17.31885
200.2417 | 189.4007 | -1194.697 | 17.27197
200.2433 | 189.4174 | -1194.727 | 17.23975
200.245 | 189.4341 | -1194.757 | 17.22217
200.2467 | 189.4508 | -1194.788 | 17.22217
200.2483 | 189.4675 | -1194.819 | 17.24707
200.25 | 189.4841 | -1194.848 | 17.296875
200.2517 | 189.5007 | -1194.877 | 17.36426
200.2533 | 189.5173 | -1194.904 | 17.43018
200.255 | 189.5339 | -1194.931 | 17.48145
200.2567 | 189.5505 | -1194.957 | 17.5166
200.2583 | 189.5671 | -1194.985 | 17.54883
200.26 | 189.5837 | -1195.013 | 17.58398
200.2617 | 189.6003 | -1195.044 | 17.62207
200.2633 | 189.6169 | -1195.076 | 17.66015625
200.265 | 189.6335 | -1195.111 | 17.70264
200.2667 | 189.6501 | -1195.149 | 17.765625
200.2683 | 189.6667 | -1195.189 | 17.86377
200.27 | 189.6832 | -1195.227 | 17.98389
200.2717 | 189.6998 | -1195.263 | 18.08496
200.2733 | 189.7164 | -1195.294 | 18.13184
200.275 | 189.733 | -1195.325 | 18.1333
200.2767 | 189.7496 | -1195.354 | 18.12158
200.2783 | 189.7662 | -1195.381 | 18.11865
200.28 | 189.7828 | -1195.406 | 18.140625
200.2817 | 189.7994 | -1195.43 | 18.17871
200.2833 | 189.816 | -1195.456 | 18.22119
200.285 | 189.8326 | -1195.485 | 18.26367
200.2867 | 189.8492 | -1195.515 | 18.31934
200.2883 | 189.8658 | -1195.545 | 18.38525
200.29 | 189.8824 | -1195.574 | 18.44971
200.2917 | 189.8989 | -1195.604 | 18.50977
200.2933 | 189.9156 | -1195.634 | 18.57715
200.295 | 189.9321 | -1195.665 | 18.66504
200.2967 | 189.9487 | -1195.696 | 18.77051
200.2983 | 189.9653 | -1195.727 | 18.87744
200.3 | 189.9819 | -1195.757 | 18.96533
200.3017 | 189.9985 | -1195.787 | 19.01367
200.3033 | 190.0151 | -1195.817 | 19.01221
200.305 | 190.0316 | -1195.846 | 18.9668
200.3067 | 190.0482 | -1195.874 | 18.87744
200.3083 | 190.0648 | -1195.903 | 18.74121
200.31 | 190.0814 | -1195.934 | 18.57129
200.3117 | 190.098 | -1195.967 | 18.41748
200.3133 | 190.1146 | -1196.001 | 18.32373
200.315 | 190.1311 | -1196.032 | 18.28271
200.3167 | 190.1477 | -1196.062 | 18.26074
200.3183 | 190.1643 | -1196.09 | 18.24609375
200.32 | 190.1809 | -1196.12 | 18.25342
200.3217 | 190.1974 | -1196.151 | 18.30029
200.3233 | 190.214 | -1196.182 | 18.36475
200.325 | 190.2306 | -1196.215 | 18.41895
200.3267 | 190.2472 | -1196.249 | 18.45117
200.3283 | 190.2637 | -1196.284 | 18.47168
200.33 | 190.2803 | -1196.32 | 18.50390625
200.3317 | 190.2969 | -1196.356 | 18.54199
200.3333 | 190.3135 | -1196.391 | 18.57421875
200.335 | 190.33 | -1196.425 | 18.59033
200.3367 | 190.3466 | -1196.46 | 18.5874
200.3383 | 190.3632 | -1196.495 | 18.56836
200.34 | 190.3798 | -1196.53 | 18.55078125
200.3417 | 190.3964 | -1196.565 | 18.54639
200.3433 | 190.4129 | -1196.598 | 18.55664
200.345 | 190.4295 | -1196.628 | 18.56982
200.3467 | 190.4461 | -1196.657 | 18.58008
200.3483 | 190.4627 | -1196.684 | 18.5874
200.35 | 190.4792 | -1196.711 | 18.59326
200.3517 | 190.4958 | -1196.736 | 18.58008
200.3533 | 190.5124 | -1196.762 | 18.54492
200.355 | 190.529 | -1196.79 | 18.50390625
200.3567 | 190.5456 | -1196.818 | 18.48046875
200.3583 | 190.5622 | -1196.846 | 18.47754
200.36 | 190.5787 | -1196.874 | 18.48486
200.3617 | 190.5953 | -1196.902 | 18.49658
200.3633 | 190.6119 | -1196.931 | 18.50537
200.365 | 190.6285 | -1196.96 | 18.50098
200.3667 | 190.6451 | -1196.991 | 18.4834
200.3683 | 190.6616 | -1197.023 | 18.46436
200.37 | 190.6782 | -1197.054 | 18.44971
200.3717 | 190.6948 | -1197.087 | 18.4541
200.3733 | 190.7113 | -1197.119 | 18.47021
200.375 | 190.7279 | -1197.152 | 18.48633
200.3767 | 190.7445 | -1197.183 | 18.479
200.3783 | 190.7611 | -1197.214 | 18.43652
200.38 | 190.7777 | -1197.243 | 18.36182
200.3817 | 190.7942 | -1197.273 | 18.27979
200.3833 | 190.8108 | -1197.303 | 18.2109375
200.385 | 190.8274 | -1197.334 | 18.16699
200.3867 | 190.844 | -1197.364 | 18.15234375
200.3883 | 190.8605 | -1197.394 | 18.15967
200.39 | 190.8771 | -1197.423 | 18.17725
200.3917 | 190.8937 | -1197.453 | 18.20215
200.3933 | 190.9103 | -1197.482 | 18.22705
200.395 | 190.9269 | -1197.512 | 18.25049
200.3967 | 190.9435 | -1197.542 | 18.28564
200.3983 | 190.9601 | -1197.572 | 18.35742
200.4 | 190.9767 | -1197.601 | 18.46143
200.4017 | 190.9933 | -1197.631 | 18.56689
200.4033 | 191.0099 | -1197.661 | 18.65039
200.405 | 191.0264 | -1197.693 | 18.71338
200.4067 | 191.043 | -1197.724 | 18.75146
200.4083 | 191.0596 | -1197.755 | 18.75
200.41 | 191.0762 | -1197.787 | 18.70459
200.4117 | 191.0928 | -1197.821 | 18.63574
200.4133 | 191.1094 | -1197.858 | 18.5625
200.415 | 191.126 | -1197.895 | 18.50244
200.4167 | 191.1426 | -1197.931 | 18.46582
200.4183 | 191.1591 | -1197.965 | 18.46143
200.42 | 191.1758 | -1197.996 | 18.48633
200.4217 | 191.1923 | -1198.025 | 18.52441
200.4233 | 191.2089 | -1198.054 | 18.55371
200.425 | 191.2255 | -1198.083 | 18.57275
200.4267 | 191.2421 | -1198.112 | 18.59033
200.4283 | 191.2587 | -1198.141 | 18.60791
200.43 | 191.2753 | -1198.17 | 18.62549
200.4317 | 191.2919 | -1198.199 | 18.64014
200.4333 | 191.3085 | -1198.228 | 18.64307
200.435 | 191.325 | -1198.255 | 18.63867
200.4367 | 191.3416 | -1198.283 | 18.63721
200.4383 | 191.3582 | -1198.313 | 18.66064
200.44 | 191.3748 | -1198.348 | 18.7207
200.4417 | 191.3914 | -1198.385 | 18.80713
200.4433 | 191.408 | -1198.421 | 18.89795
200.445 | 191.4246 | -1198.456 | 18.97852
200.4467 | 191.4412 | -1198.49 | 19.04004
200.4483 | 191.4578 | -1198.523 | 19.07666
200.45 | 191.4744 | -1198.554 | 19.08545
200.4517 | 191.491 | -1198.582 | 19.05762
200.4533 | 191.5076 | -1198.607 | 18.99023
200.455 | 191.5242 | -1198.633 | 18.87890625
200.4567 | 191.5408 | -1198.661 | 18.74561
200.4583 | 191.5574 | -1198.69 | 18.61523
200.46 | 191.574 | -1198.722 | 18.5083
200.4617 | 191.5906 | -1198.755 | 18.4248
200.4633 | 191.6072 | -1198.787 | 18.34717
200.465 | 191.6238 | -1198.819 | 18.24756
200.4667 | 191.6404 | -1198.851 | 18.12305
200.4683 | 191.657 | -1198.883 | 18
200.47 | 191.6736 | -1198.915 | 17.90186
200.4717 | 191.6902 | -1198.946 | 17.8359375
200.4733 | 191.7068 | -1198.976 | 17.81104
200.475 | 191.7234 | -1199.006 | 17.8374
200.4767 | 191.74 | -1199.036 | 17.91504
200.4783 | 191.7566 | -1199.066 | 18.00586
200.48 | 191.7732 | -1199.098 | 18.05273
200.4817 | 191.7898 | -1199.132 | 18.02637
200.4833 | 191.8064 | -1199.169 | 17.953125
200.485 | 191.823 | -1199.206 | 17.88428
200.4867 | 191.8396 | -1199.243 | 17.84765625
200.4883 | 191.8562 | -1199.279 | 17.83301
200.49 | 191.8728 | -1199.314 | 17.83008
200.4917 | 191.8894 | -1199.346 | 17.84326
200.4933 | 191.906 | -1199.375 | 17.87695
200.495 | 191.9226 | -1199.404 | 17.92236
200.4967 | 191.9392 | -1199.431 | 17.95898
200.4983 | 191.9557 | -1199.458 | 17.96924
200.5 | 191.9723 | -1199.483 | 17.95166
200.5017 | 191.9889 | -1199.507 | 17.9209
200.5033 | 192.0055 | -1199.532 | 17.90186
200.505 | 192.0221 | -1199.554 | 17.90479
200.5067 | 192.0387 | -1199.574 | 17.92236
200.5083 | 192.0553 | -1199.593 | 17.92383
200.51 | 192.0719 | -1199.612 | 17.90332
200.5117 | 192.0885 | -1199.633 | 17.87549
200.5133 | 192.1051 | -1199.656 | 17.86963
200.515 | 192.1217 | -1199.683 | 17.90332
200.5167 | 192.1383 | -1199.714 | 17.98535
200.5183 | 192.1548 | -1199.748 | 18.09375
200.52 | 192.1714 | -1199.783 | 18.19775
200.5217 | 192.188 | -1199.818 | 18.26221
200.5233 | 192.2047 | -1199.85 | 18.27686
200.525 | 192.2212 | -1199.881 | 18.24902
200.5267 | 192.2378 | -1199.912 | 18.19921875
200.5283 | 192.2544 | -1199.943 | 18.15527
200.53 | 192.271 | -1199.976 | 18.14941
200.5317 | 192.2876 | -1200.009 | 18.20068
200.5333 | 192.3042 | -1200.041 | 18.29883
200.535 | 192.3208 | -1200.071 | 18.41015625
200.5367 | 192.3373 | -1200.101 | 18.50537
200.5383 | 192.3539 | -1200.13 | 18.57715
200.54 | 192.3705 | -1200.158 | 18.62842
200.5417 | 192.3871 | -1200.186 | 18.66943
200.5433 | 192.4037 | -1200.215 | 18.71484375
200.545 | 192.4202 | -1200.246 | 18.78809
200.5467 | 192.4368 | -1200.279 | 18.91553
200.5483 | 192.4534 | -1200.313 | 19.11035
200.55 | 192.47 | -1200.344 | 19.34765625
200.5517 | 192.4866 | -1200.375 | 19.58496
200.5533 | 192.5032 | -1200.404 | 19.79443
200.555 | 192.5197 | -1200.435 | 19.96582
200.5567 | 192.5363 | -1200.468 | 20.07568
200.5583 | 192.5529 | -1200.505 | 20.10791
200.56 | 192.5695 | -1200.543 | 20.07129
200.5617 | 192.586 | -1200.582 | 20.01123
200.5633 | 192.6026 | -1200.619 | 19.96729
200.565 | 192.6192 | -1200.655 | 19.94971
200.5667 | 192.6358 | -1200.689 | 19.94385
200.5683 | 192.6523 | -1200.722 | 19.93799
200.57 | 192.6689 | -1200.756 | 19.93359375
200.5717 | 192.6855 | -1200.792 | 19.92627
200.5733 | 192.7021 | -1200.831 | 19.921875
200.575 | 192.7187 | -1200.871 | 19.94824
200.5767 | 192.7352 | -1200.91 | 20.0332
200.5783 | 192.7518 | -1200.946 | 20.15918
200.58 | 192.7684 | -1200.98 | 20.28809
200.5817 | 192.785 | -1201.01 | 20.39795
200.5833 | 192.8016 | -1201.038 | 20.484375
200.585 | 192.8182 | -1201.067 | 20.5459
200.5867 | 192.8347 | -1201.097 | 20.56787
200.5883 | 192.8513 | -1201.131 | 20.55176
200.59 | 192.8679 | -1201.167 | 20.52686
200.5917 | 192.8845 | -1201.205 | 20.52539
200.5933 | 192.9011 | -1201.244 | 20.55908
200.595 | 192.9177 | -1201.282 | 20.625
200.5967 | 192.9342 | -1201.32 | 20.70703125
200.5983 | 192.9509 | -1201.356 | 20.78174
200.6 | 192.9674 | -1201.39 | 20.83008
200.6017 | 192.984 | -1201.421 | 20.85352
200.6033 | 193.0006 | -1201.451 | 20.859375
200.605 | 193.0172 | -1201.482 | 20.84619
200.6067 | 193.0338 | -1201.512 | 20.80518
200.6083 | 193.0504 | -1201.543 | 20.74072
200.61 | 193.0669 | -1201.573 | 20.67334
200.6117 | 193.0835 | -1201.605 | 20.61035
200.6133 | 193.1001 | -1201.637 | 20.53711
200.615 | 193.1167 | -1201.669 | 20.44629
200.6167 | 193.1333 | -1201.703 | 20.354
200.6183 | 193.1499 | -1201.741 | 20.28223
200.62 | 193.1664 | -1201.781 | 20.24268
200.6217 | 193.183 | -1201.821 | 20.24121
200.6233 | 193.1996 | -1201.858 | 20.26758
200.625 | 193.2162 | -1201.893 | 20.31445
200.6267 | 193.2328 | -1201.928 | 20.37598
200.6283 | 193.2494 | -1201.96 | 20.43604
200.63 | 193.2659 | -1201.992 | 20.46973
200.6317 | 193.2825 | -1202.023 | 20.47412
200.6333 | 193.2991 | -1202.055 | 20.4624
200.635 | 193.3157 | -1202.088 | 20.44336
200.6367 | 193.3323 | -1202.123 | 20.4140625
200.6383 | 193.3489 | -1202.161 | 20.38037
200.64 | 193.3655 | -1202.2 | 20.37451
200.6417 | 193.3821 | -1202.241 | 20.40527
200.6433 | 193.3986 | -1202.281 | 20.45215
200.645 | 193.4152 | -1202.32 | 20.49023
200.6467 | 193.4318 | -1202.357 | 20.52686
200.6483 | 193.4484 | -1202.389 | 20.57959
200.65 | 193.465 | -1202.418 | 20.6499
200.6517 | 193.4816 | -1202.445 | 20.72021
200.6533 | 193.4982 | -1202.473 | 20.77441
200.655 | 193.5148 | -1202.503 | 20.81836
200.6567 | 193.5313 | -1202.534 | 20.86377
200.6583 | 193.5479 | -1202.567 | 20.896
200.66 | 193.5645 | -1202.6 | 20.89893
200.6617 | 193.5811 | -1202.633 | 20.8828125
200.6633 | 193.5977 | -1202.666 | 20.87256
200.665 | 193.6143 | -1202.699 | 20.89307
200.6667 | 193.6309 | -1202.731 | 20.95459
200.6683 | 193.6475 | -1202.765 | 21.04541
200.67 | 193.6641 | -1202.8 | 21.14941
200.6717 | 193.6807 | -1202.836 | 21.26221
200.6733 | 193.6973 | -1202.873 | 21.37354
200.675 | 193.7139 | -1202.91 | 21.48633
200.6767 | 193.7305 | -1202.947 | 21.5859375
200.6783 | 193.7471 | -1202.983 | 21.66064
200.68 | 193.7637 | -1203.019 | 21.69727
200.6817 | 193.7803 | -1203.054 | 21.69140625
200.6833 | 193.7969 | -1203.09 | 21.63867
200.685 | 193.8134 | -1203.125 | 21.55225
200.6867 | 193.83 | -1203.159 | 21.45703125
200.6883 | 193.8467 | -1203.192 | 21.38818
200.69 | 193.8633 | -1203.227 | 21.37207
200.6917 | 193.8798 | -1203.264 | 21.40869
200.6933 | 193.8965 | -1203.3 | 21.47607
200.695 | 193.9131 | -1203.336 | 21.54053
200.6967 | 193.9296 | -1203.372 | 21.58447
200.6983 | 193.9462 | -1203.408 | 21.59912
200.7 | 193.9628 | -1203.444 | 21.58154
200.7017 | 193.9794 | -1203.482 | 21.54785
200.7033 | 193.9961 | -1203.521 | 21.51855
200.705 | 194.0126 | -1203.56 | 21.50684
200.7067 | 194.0293 | -1203.599 | 21.52588
200.7083 | 194.0459 | -1203.64 | 21.57568
200.71 | 194.0625 | -1203.681 | 21.646
200.7117 | 194.0791 | -1203.723 | 21.72363
200.7133 | 194.0957 | -1203.764 | 21.7998
200.715 | 194.1123 | -1203.804 | 21.8584
200.7167 | 194.1289 | -1203.845 | 21.89209
200.7183 | 194.1455 | -1203.887 | 21.91113
200.72 | 194.1622 | -1203.928 | 21.91553
200.7217 | 194.1788 | -1203.969 | 21.89941
200.7233 | 194.1954 | -1204.008 | 21.8671875
200.725 | 194.212 | -1204.044 | 21.85107
200.7267 | 194.2287 | -1204.077 | 21.88037
200.7283 | 194.2453 | -1204.108 | 21.94189
200.73 | 194.2619 | -1204.139 | 21.99609375
200.7317 | 194.2785 | -1204.17 | 22.00928
200.7333 | 194.2951 | -1204.202 | 21.97265625
200.735 | 194.3118 | -1204.235 | 21.90674
200.7367 | 194.3284 | -1204.268 | 21.8335
200.7383 | 194.345 | -1204.302 | 21.76904
200.74 | 194.3616 | -1204.334 | 21.71484375
200.7417 | 194.3782 | -1204.365 | 21.66211
200.7433 | 194.3949 | -1204.395 | 21.59765625
200.745 | 194.4114 | -1204.426 | 21.52002
200.7467 | 194.4281 | -1204.459 | 21.44678
200.7483 | 194.4446 | -1204.493 | 21.37793
200.75 | 194.4612 | -1204.529 | 21.29443
200.7517 | 194.4779 | -1204.569 | 21.18896
200.7533 | 194.4944 | -1204.61 | 21.08203125
200.755 | 194.511 | -1204.653 | 20.99854
200.7567 | 194.5276 | -1204.695 | 20.9458
200.7583 | 194.5443 | -1204.735 | 20.90332
200.76 | 194.5608 | -1204.773 | 20.859375
200.7617 | 194.5775 | -1204.81 | 20.79932
200.7633 | 194.594 | -1204.844 | 20.71436
200.765 | 194.6107 | -1204.876 | 20.61768
200.7667 | 194.6273 | -1204.911 | 20.52246
200.7683 | 194.6438 | -1204.948 | 20.44336
200.77 | 194.6604 | -1204.987 | 20.38623
200.7717 | 194.677 | -1205.025 | 20.354
200.7733 | 194.6936 | -1205.062 | 20.34668
200.775 | 194.7103 | -1205.095 | 20.36426
200.7767 | 194.7269 | -1205.126 | 20.39209
200.7783 | 194.7435 | -1205.155 | 20.41846
200.78 | 194.7601 | -1205.186 | 20.43311
200.7817 | 194.7767 | -1205.217 | 20.44043
200.7833 | 194.7933 | -1205.25 | 20.45361
200.785 | 194.8099 | -1205.282 | 20.48584
200.7867 | 194.8265 | -1205.314 | 20.53564
200.7883 | 194.8431 | -1205.347 | 20.59424
200.79 | 194.8597 | -1205.381 | 20.6499
200.7917 | 194.8763 | -1205.414 | 20.69824
200.7933 | 194.893 | -1205.447 | 20.73486
200.795 | 194.9095 | -1205.48 | 20.75244
200.7967 | 194.9261 | -1205.514 | 20.76416
200.7983 | 194.9427 | -1205.55 | 20.79492
200.8 | 194.9594 | -1205.587 | 20.85791
200.8017 | 194.9759 | -1205.625 | 20.93555
200.8033 | 194.9925 | -1205.662 | 21.01465
200.805 | 195.0091 | -1205.695 | 21.08936
200.8067 | 195.0257 | -1205.726 | 21.14355
200.8083 | 195.0423 | -1205.754 | 21.14941
200.81 | 195.0589 | -1205.781 | 21.11279
200.8117 | 195.0755 | -1205.807 | 21.07617
200.8133 | 195.0921 | -1205.835 | 21.08203125
200.815 | 195.1087 | -1205.865 | 21.14209
200.8167 | 195.1253 | -1205.899 | 21.25195
200.8183 | 195.1419 | -1205.934 | 21.38525
200.82 | 195.1585 | -1205.97 | 21.51709
200.8217 | 195.1751 | -1206.005 | 21.63135
200.8233 | 195.1917 | -1206.038 | 21.73828125
200.825 | 195.2083 | -1206.07 | 21.85107
200.8267 | 195.2249 | -1206.103 | 21.97705
200.8283 | 195.2415 | -1206.137 | 22.10889
200.83 | 195.2581 | -1206.175 | 22.16309
200.8317 | 195.2747 | -1206.214 | 21.97265625
200.8333 | 195.2914 | -1206.254 | 21.84961
200.835 | 195.308 | -1206.297 | 21.82764
200.8367 | 195.3246 | -1206.34 | 21.85107
200.8383 | 195.3412 | -1206.383 | 21.85693
200.84 | 195.3578 | -1206.428 | 21.8335
200.8417 | 195.3745 | -1206.473 | 21.80859375
200.8433 | 195.3911 | -1206.518 | 21.78809
200.845 | 195.4077 | -1206.561 | 21.75732
200.8467 | 195.4243 | -1206.601 | 21.72949
200.8483 | 195.4409 | -1206.638 | 21.69727
200.85 | 195.4576 | -1206.673 | 21.63867
200.8517 | 195.4742 | -1206.708 | 21.53027
200.8533 | 195.4908 | -1206.743 | 21.39111
200.855 | 195.5074 | -1206.782 | 21.2578125
200.8567 | 195.524 | -1206.823 | 21.12158
200.8583 | 195.5406 | -1206.866 | 21.05566
200.86 | 195.5573 | -1206.908 | 21.23877
200.8617 | 195.5739 | -1206.948 | 21.40869
200.8633 | 195.5905 | -1206.988 | 21.5625
200.865 | 195.6071 | -1207.029 | 21.72363
200.8667 | 195.6237 | -1207.071 | 21.91553
200.8683 | 195.6404 | -1207.114 | 22.13671875
200.87 | 195.657 | -1207.157 | 22.36377
200.8717 | 195.6736 | -1207.194 | 22.57617
200.8733 | 195.6902 | -1207.212 | 22.76953125
200.875 | 195.7068 | -1207.235 | 22.92773
200.8767 | 195.7234 | -1207.266 | 23.03613
200.8783 | 195.7401 | -1207.301 | 23.10352
200.88 | 195.7567 | -1207.335 | 23.14307
200.8817 | 195.7733 | -1207.369 | 23.15771
200.8833 | 195.7899 | -1207.405 | 23.13135
200.885 | 195.8065 | -1207.441 | 23.0625
200.8867 | 195.8231 | -1207.475 | 22.98486
200.8883 | 195.8398 | -1207.506 | 22.93945
200.89 | 195.8564 | -1207.534 | 22.9541
200.8917 | 195.873 | -1207.557 | 23.03467
200.8933 | 195.8896 | -1207.575 | 23.15918
200.895 | 195.9062 | -1207.59 | 23.28076
200.8967 | 195.9229 | -1207.607 | 23.3584
200.8983 | 195.9395 | -1207.626 | 23.38916
200.9 | 195.9561 | -1207.653 | 23.38916
200.9017 | 195.9727 | -1207.704 | 23.38623
200.9033 | 195.9893 | -1207.754 | 23.41113
200.905 | 196.0059 | -1207.802 | 23.46973
200.9067 | 196.0225 | -1207.848 | 23.53711
200.9083 | 196.0392 | -1207.896 | 23.58398
200.91 | 196.0558 | -1207.947 | 23.5957
200.9117 | 196.0724 | -1208.001 | 23.55908
200.9133 | 196.0891 | -1208.056 | 23.50195
200.915 | 196.1057 | -1208.111 | 23.54736
200.9167 | 196.1223 | -1208.165 | 23.40967
200.9183 | 196.1389 | -1208.216 | 23.12988
200.92 | 196.1555 | -1208.265 | 22.81201
200.9217 | 196.1721 | -1208.312 | 22.51465
200.9233 | 196.1888 | -1208.357 | 22.24365
200.925 | 196.2054 | -1208.4 | 21.97852
200.9267 | 196.222 | -1208.44 | 21.73242
200.9283 | 196.2386 | -1208.476 | 21.54932
200.93 | 196.2552 | -1208.513 | 21.44238
200.9317 | 196.2719 | -1208.551 | 21.42041
200.9333 | 196.2885 | -1208.593 | 21.48926
200.935 | 196.3051 | -1208.638 | 21.63135
200.9367 | 196.3217 | -1208.683 | 21.76611
200.9383 | 196.3383 | -1208.729 | 21.79541
200.94 | 196.3549 | -1208.772 | 21.69140625
200.9417 | 196.3715 | -1208.815 | 21.41162
200.9433 | 196.3881 | -1208.856 | 20.86084
200.945 | 196.4047 | -1208.899 | 20.8623
200.9467 | 196.4213 | -1208.944 | 21.51855
200.9483 | 196.4379 | -1208.99 | 21.99316
200.95 | 196.4545 | -1209.036 | 22.05176
200.9517 | 196.4711 | -1209.08 | 21.68555
200.9533 | 196.4877 | -1209.12 | 20.59863
200.955 | 196.5044 | -1209.153 | 17.8374
200.9567 | 196.521 | -1209.174 | 13.37109375
200.9583 | 196.5376 | -1209.186 | 9.546387
200.96 | 196.5542 | -1209.193 | 8.506348
200.9617 | 196.5709 | -1209.202 | 9.502441
200.9633 | 196.5876 | -1209.211 | 10.62158
200.965 | 196.6042 | -1209.223 | 11.63965
200.9667 | 196.6209 | -1209.236 | 13.26416
200.9683 | 196.6375 | -1209.252 | 15.19629
200.97 | 196.6542 | -1209.27 | 16.21729
200.9717 | 196.6709 | -1209.293 | 15.86572
200.9733 | 196.6875 | -1209.319 | 14.94434
200.975 | 196.7042 | -1209.348 | 13.83545
200.9767 | 196.7208 | -1209.378 | 12.01465
200.9783 | 196.7375 | -1209.404 | 9.288574
200.98 | 196.7541 | -1209.423 | 6.285645
200.9817 | 196.7708 | -1209.433 | 3.802734375
200.9833 | 196.7875 | -1209.438 | 2.885742
200.985 | 196.8042 | -1209.442 | 4.07959
200.9867 | 196.8208 | -1209.492 | 6.218262
200.9883 | 196.8375 | -1209.595 | 7.494140625
200.99 | 196.8541 | -1209.681 | 7.78418
200.9917 | 196.8708 | -1209.734 | 8.0625
200.9933 | 196.8874 | -1209.754 | 8.087402
200.995 | 196.9041 | -1209.718 | 6.760254
200.9967 | 196.9207 | -1209.542 | 4.349121
200.9983 | 196.9373 | -1209.225 | 1.888184
201 | 196.954 | -1208.96 | -0.8393555
201.0017 | 196.9706 | -1208.925 | -4.661133
201.0033 | 196.9873 | -1209.057 | -9.290039
201.005 | 197.0039 | -1209.197 | -13.771
201.0067 | 197.0206 | -1209.327 | -18.22559
201.0083 | 197.0372 | -1209.506 | -23.80371
201.01 | 197.0539 | -1209.706 | -30.84814
201.0117 | 197.0705 | -1209.828 | -38.31885
201.0133 | 197.0871 | -1209.835 | -45.14355
201.015 | 197.1038 | -1209.797 | -51.58887
201.0167 | 197.1204 | -1209.746 | -59.05811
201.0183 | 197.137 | -1209.639 | -68.71143
201.02 | 197.1537 | -1209.458 | -80.00537
201.0217 | 197.1703 | -1209.252 | -91.2583
201.0233 | 197.1869 | -1209.089 | -101.7421875
201.025 | 197.2035 | -1209.055 | -112.5498
201.0267 | 197.2201 | -1209.196 | -124.9951
201.0283 | 197.2367 | -1209.417 | -139.6274
201.03 | 197.2533 | -1209.569 | -155.978
201.0317 | 197.2698 | -1209.639 | -173.6968
201.0333 | 197.2864 | -1209.708 | -193.7124
201.035 | 197.3029 | -1209.754 | -215.9561
201.0367 | 197.3195 | -1209.683 | -238.1763
201.0383 | 197.336 | -1209.515 | -257.666
201.04 | 197.3525 | -1209.331 | -274.7183
201.0417 | 197.369 | -1209.116 | -293.3306
201.0433 | 197.3855 | -1208.805 | -316.96875
201.045 | 197.402 | -1208.427 | -345.0278
201.0467 | 197.4184 | -1208.064 | -375.1304
201.0483 | 197.4348 | -1207.704 | -406.7007
201.05 | 197.4511 | -1207.253 | -440.3936
201.0517 | 197.4675 | -1206.681 | -475.9966
201.0533 | 197.4838 | -1206.077 | -512.3555
201.055 | 197.5002 | -1205.531 | -548.1577
201.0567 | 197.5165 | -1205.02 | -582.8877
201.0583 | 197.5327 | -1204.427 | -616.5762
201.06 | 197.5489 | -1203.652 | -650.5649
201.0617 | 197.5651 | -1202.737 | -686.9033
201.0633 | 197.5813 | -1201.818 | -726.397
201.065 | 197.5975 | -1200.955 | -768.0659
201.0667 | 197.6136 | -1200.059 | -812.168
201.0683 | 197.6297 | -1199.026 | -860.5664
201.07 | 197.6458 | -1197.857 | -912.9199
201.0717 | 197.6619 | -1196.597 | -965.9575
201.0733 | 197.678 | -1195.206 | -1018.166
201.075 | 197.694 | -1193.591 | -1070.738
201.0767 | 197.71 | -1191.758 | -1124.133
201.0783 | 197.7259 | -1189.87 | -1177.131
201.08 | 197.7418 | -1188.07 | -1229.852
201.0817 | 197.7577 | -1186.332 | -1283.924
201.0833 | 197.7734375 | -1184.516 | -1339.425
201.085 | 197.7892 | -1182.511 | -1395.211
201.0867 | 197.8049 | -1180.305 | -1451.433
201.0883 | 197.8205 | -1177.936 | -1509.249
201.09 | 197.8361 | -1175.436 | -1568.722
201.0917 | 197.8516 | -1172.806 | -1628.476
201.0933 | 197.867 | -1170.04 | -1687.79
201.095 | 197.8824 | -1167.131 | -1747.455
201.0967 | 197.8977 | -1164.155 | -1808.631
201.0983 | 197.913 | -1161.223 | -1870.939
201.1 | 197.9282 | -1158.365 | -1932.576
201.1017 | 197.9433 | -1155.425 | -1992.602
201.1033 | 197.9583 | -1152.216 | -2052.701
201.105 | 197.9733 | -1148.719 | -2115.133
201.1067 | 197.9882 | -1145.084 | -2179.886
201.1083 | 198.003 | -1141.375 | -2245.005
201.11 | 198.0177 | -1137.483 | -2309.121
201.1117 | 198.0324 | -1133.341 | -2372.733
201.1133 | 198.0469 | -1129.072 | -2436.815
201.115 | 198.0614 | -1124.792 | -2500.724
201.1167 | 198.0758 | -1120.48 | -2562.773
201.1183 | 198.0901 | -1116.076 | -2622.649
201.12 | 198.1043 | -1111.589 | -2682.293
201.1217 | 198.1184 | -1107.027 | -2743.848
201.1233 | 198.1324 | -1102.338 | -2807.199
201.125 | 198.1464 | -1097.497 | -2870.421
201.1267 | 198.1602 | -1092.537 | -2931.309
201.1283 | 198.174 | -1087.475 | -2989.052
201.13 | 198.1876 | -1082.293 | -3044.343
201.1317 | 198.2011 | -1076.977 | -3098.631
201.1333 | 198.2146 | -1071.546 | -3153.272
201.135 | 198.2279 | -1066.032 | -3208.363
201.1367 | 198.2411 | -1060.456 | -3262.763
201.1383 | 198.2543 | -1054.812 | -3316.625
201.14 | 198.2673 | -1049.108 | -3371.385
201.1417 | 198.2802 | -1043.379 | -3427.254
201.1433 | 198.293 | -1037.601 | -3482.074
201.145 | 198.3057 | -1031.678 | -3534.27
201.1467 | 198.3183 | -1025.557 | -3584.343
201.1483 | 198.3307 | -1019.298 | -3633.116
201.15 | 198.3431 | -1012.975 | -3680.279
201.1517 | 198.3553 | -1006.599 | -3725.191
201.1533 | 198.3674 | -1000.129 | -3768.332
201.155 | 198.3794 | -993.5286 | -3811.017
201.1567 | 198.3913 | -986.8124 | -3853.408
201.1583 | 198.4031 | -980.0265 | -3894.991
201.16 | 198.4148 | -973.204 | -3935.826
201.1617 | 198.4263 | -966.3452 | -3976.096
201.1633 | 198.4377 | -959.4163 | -4015.239
201.165 | 198.449 | -952.3988 | -4052.695
201.1667 | 198.4601 | -945.3144 | -4088.9
201.1683 | 198.4712 | -938.2354 | -4123.846
201.17 | 198.4821 | -931.2171 | -4156.401
201.1717 | 198.4929 | -924.2409 | -4185.949
201.1733 | 198.5036 | -917.2163 | -4212.828125
201.175 | 198.5142 | -910.0336 | -4237.96
201.1767 | 198.5247 | -902.6761 | -4262.738
201.1783 | 198.535 | -895.2345 | -4288.424
201.18 | 198.5452 | -887.7695 | -4314.844
201.1817 | 198.5553 | -880.2739 | -4341.362
201.1833 | 198.5653 | -872.7601 | -4368.092
201.185 | 198.5751 | -865.2523 | -4394.425
201.1867 | 198.5848 | -857.6931 | -4417.795
201.1883 | 198.5944 | -850.0241 | -4436.593
201.19 | 198.6039 | -842.3242 | -4452.27
201.1917 | 198.6132 | -834.6847 | -4467.244
201.1933 | 198.6225 | -827.0499 | -4482.288
201.195 | 198.6316 | -819.3132 | -4496.363
201.1967 | 198.6406 | -811.4874 | -4508.463
201.1983 | 198.6494 | -803.6744 | -4518.738
201.2 | 198.6582 | -795.897 | -4527.542
201.2017 | 198.6668 | -788.0906 | -4535.4
201.2033 | 198.6752 | -780.2479 | -4543.26
201.205 | 198.6836 | -772.4242 | -4551.025
201.2067 | 198.6919 | -764.6132 | -4556.914
201.2083 | 198.7 | -756.7554 | -4559.889
201.21 | 198.7081 | -748.8836 | -4561.747
201.2117 | 198.716 | -741.1079 | -4564.273
201.2133 | 198.7238 | -733.4638 | -4567.005
201.215 | 198.7314 | -725.9082 | -4568.555
201.2167 | 198.739 | -718.3829 | -4567.973
201.2183 | 198.7464 | -710.8038 | -4565.319
201.22 | 198.7537 | -703.0873 | -4561.223
201.2217 | 198.7609 | -695.2412 | -4555.954
201.2233 | 198.768 | -687.3282 | -4549.883
201.225 | 198.775 | -679.371 | -4544.28125
201.2267 | 198.7818 | -671.3994 | -4539.494
201.2283 | 198.7886 | -663.5286 | -4533.126
201.23 | 198.7952 | -655.8408 | -4523.055
201.2317 | 198.8017 | -648.2751 | -4510.784
201.2333 | 198.8082 | -640.7045 | -4499
201.235 | 198.8145 | -633.0754 | -4487.552
201.2367 | 198.8207 | -625.4321 | -4474.185
201.2383 | 198.8268 | -617.8234 | -4458.286
201.24 | 198.8327 | -610.2509 | -4441.797
201.2417 | 198.8386 | -602.7313 | -4426.442
201.2433 | 198.8444 | -595.254 | -4411.5
201.245 | 198.85 | -587.7402 | -4395.375
201.2467 | 198.8556 | -580.1643 | -4377.489
201.2483 | 198.8611 | -572.6559 | -4357.597
201.25 | 198.8665 | -565.3236 | -4335.579
201.2517 | 198.8717 | -558.0898 | -4312.747
201.2533 | 198.8769 | -550.8609 | -4291.816
201.255 | 198.882 | -543.6571 | -4274.428
201.2567 | 198.8869 | -536.5034 | -4259.15625
201.2583 | 198.8918 | -529.3692 | -4242.746
201.26 | 198.8966 | -522.2328 | -4222.874
201.2617 | 198.9013 | -515.1325 | -4199.517
201.2633 | 198.9059 | -508.1067 | -4173.951
201.265 | 198.9104 | -501.1169 | -4146.897
201.2667 | 198.9147 | -494.07 | -4118.18
201.2683 | 198.9191 | -486.9612 | -4088.36
201.27 | 198.9233 | -479.9326 | -4059.476
201.2717 | 198.9275 | -473.1029 | -4032.964
201.2733 | 198.9315 | -466.4255 | -4008.033
201.275 | 198.9355 | -459.7681 | -3982.803
201.2767 | 198.9394 | -453.0873 | -3955.872
201.2783 | 198.9431 | -446.4644 | -3926.731
201.28 | 198.9469 | -439.9635 | -3895.76
201.2817 | 198.9505 | -433.5246 | -3864.45
201.2833 | 198.9541 | -427.0269 | -3835.038
201.285 | 198.9576 | -420.4656 | -3807.984
201.2867 | 198.9609375 | -413.9666 | -3780.903
201.2883 | 198.9643 | -407.6334 | -3751.436
201.29 | 198.9675 | -401.4801 | -3720.419
201.2917 | 198.9707 | -395.4572 | -3689.854
201.2933 | 198.9738 | -389.4881 | -3659.304
201.295 | 198.9768 | -383.4565 | -3627.522
201.2967 | 198.9798 | -377.2614 | -3594.862
201.2983 | 198.9826 | -370.9785 | -3561.725
201.3 | 198.9854 | -364.8207 | -3527.849
201.3017 | 198.9882 | -358.8977 | -3493.593
201.3033 | 198.9908 | -353.1275 | -3460.063
201.305 | 198.9935 | -347.4119 | -3427.604
201.3067 | 198.996 | -341.7534 | -3395.459
201.3083 | 198.9985 | -336.1893 | -3362.566
201.31 | 199.0009 | -330.7027 | -3328.305
201.3117 | 199.0033 | -325.2389 | -3293.191
201.3133 | 199.0056 | -319.7605 | -3258.552
201.315 | 199.0078 | -314.2724 | -3224.952
201.3167 | 199.01 | -308.8043 | -3191.46
201.3183 | 199.0121 | -303.4194 | -3157.111
201.32 | 199.0142 | -298.2045 | -3122.51
201.3217 | 199.0162 | -293.1767 | -3089.239
201.3233 | 199.0181 | -288.2134 | -3057.564
201.325 | 199.02 | -283.1448 | -3025.446
201.3267 | 199.0218 | -277.922 | -2990.787
201.3283 | 199.0236 | -272.665 | -2954.077
201.33 | 199.0253 | -267.5446 | -2917.523
201.3317 | 199.027 | -262.621 | -2883.027
201.3333 | 199.0286 | -257.8357 | -2850.88
201.335 | 199.0302 | -253.1478 | -2820.262
201.3367 | 199.0317 | -248.5674 | -2789.304
201.3383 | 199.0332 | -244.0853 | -2756.265
201.34 | 199.0346 | -239.6929 | -2721.506
201.3417 | 199.036 | -235.3817 | -2686.81
201.3433 | 199.0374 | -231.1 | -2652.751
201.345 | 199.0387 | -226.7939 | -2618.35
201.3467 | 199.0399 | -222.473 | -2583.179
201.3483 | 199.0411 | -218.162 | -2548.047
201.35 | 199.0423 | -213.8562 | -2513.607
201.3517 | 199.0434 | -209.6025 | -2479.587
201.3533 | 199.0445 | -205.5 | -2445.296
201.355 | 199.0455 | -201.5569 | -2410.453
201.3567 | 199.0465 | -197.6796 | -2375.76
201.3583 | 199.0475 | -193.813 | -2342.227
201.36 | 199.0484 | -189.9947 | -2310.58
201.3617 | 199.0492 | -186.2553 | -2280.5
201.3633 | 199.0501 | -182.5269 | -2251.009
201.365 | 199.0509 | -178.7276 | -2221.033
201.3667 | 199.0516 | -174.9064 | -2189.715
201.3683 | 199.0524 | -171.2333 | -2156.833
201.37 | 199.0531 | -167.7935 | -2123.376
201.3717 | 199.0537 | -164.5065 | -2090.815
201.3733 | 199.0544 | -161.2279 | -2059.479
201.375 | 199.055 | -157.8838 | -2028.145
201.3767 | 199.0555 | -154.4662 | -1996.055
201.3783 | 199.056 | -151.0145 | -1963.799
201.38 | 199.0565 | -147.5726 | -1932.35
201.3817 | 199.0571 | -144.1863 | -1902.331
201.3833 | 199.0575 | -140.9199 | -1873.901
201.385 | 199.0579 | -137.835 | -1846.61
201.3867 | 199.0583 | -134.9317 | -1819.663
201.3883 | 199.0587 | -132.147 | -1792.469
201.39 | 199.059 | -129.4161 | -1764.890625
201.3917 | 199.0593 | -126.7221 | -1736.644
201.3933 | 199.0596 | -124.0704 | -1707.718
201.395 | 199.0599 | -121.4642 | -1678.986
201.3967 | 199.0601 | -118.8893 | -1651.18
201.3983 | 199.0603 | -116.2923 | -1623.801
201.4 | 199.0605 | -113.6188 | -1595.905
201.4017 | 199.0607 | -110.871 | -1567.618
201.4033 | 199.0608 | -108.1628 | -1539.936
201.405 | 199.061 | -105.5926 | -1513.074
201.4067 | 199.0611 | -103.1273 | -1486.407
201.4083 | 199.0611 | -100.6685 | -1460.17
201.41 | 199.0612 | -98.18591 | -1435.678
201.4117 | 199.0613 | -95.71691 | -1413.083
201.4133 | 199.0613 | -93.30997 | -1390.584
201.415 | 199.0613 | -90.99774 | -1366.464
201.4167 | 199.0613 | -88.8236 | -1340.863
201.4183 | 199.0613 | -86.80991 | -1315.136
201.42 | 199.0613 | -84.91747 | -1290.461
201.4217 | 199.0612 | -83.05605 | -1266.436
201.4233 | 199.0612 | -81.16531 | -1241.803
201.425 | 199.0611 | -79.22336 | -1216.609
201.4267 | 199.0611 | -77.21587 | -1192.352
201.4283 | 199.061 | -75.15536 | -1169.998
201.43 | 199.0609 | -73.10056 | -1148.884
201.4317 | 199.0607 | -71.08773 | -1128.304
201.4333 | 199.0606 | -69.13583 | -1108.294
201.435 | 199.0605 | -67.2926 | -1088.637
201.4367 | 199.0603 | -65.58454 | -1068.574
201.4383 | 199.0602 | -63.95853 | -1047.806
201.44 | 199.06 | -62.36279 | -1026.399
201.4417 | 199.0598 | -60.82095 | -1003.779
201.4433 | 199.0597 | -59.3599 | -979.5323
201.445 | 199.0595 | -57.92722 | -955.8752
201.4467 | 199.0593 | -56.43744 | -934.9887
201.4483 | 199.0591 | -54.86032 | -915.4631
201.45 | 199.0589 | -53.22551 | -894.4809
201.4517 | 199.0586 | -51.59348 | -871.748
201.4533 | 199.0584 | -50.03656 | -848.5353
201.455 | 199.0582 | -48.62448 | -826.0033
201.4567 | 199.058 | -47.35589 | -805.8818
201.4583 | 199.0577 | -46.1452 | -790.0919
201.46 | 199.0574 | -44.87155 | -778.1174
201.4617 | 199.0572 | -43.476 | -766.7552
201.4633 | 199.0569 | -42.0363 | -753.045
201.465 | 199.0566 | -40.70268 | -736.5289
201.4667 | 199.0564 | -39.53587 | -718.1973
201.4683 | 199.0561 | -38.47233 | -698.6597
201.47 | 199.0558 | -37.43185 | -678.7195
201.4717 | 199.0555 | -36.40668 | -660.0426
201.4733 | 199.0552 | -35.39081 | -643.1717
201.475 | 199.055 | -34.36424 | -627.3911
201.4767 | 199.0546 | -33.35065 | -612.7957
201.4783 | 199.0544 | -32.4164 | -599.9921875
201.48 | 199.0541 | -31.57219 | -588.0632
201.4817 | 199.0538 | -30.75906 | -575.4296
201.4833 | 199.0535 | -29.97055 | -561.5687
201.485 | 199.0532 | -29.24331 | -546.4438
201.4867 | 199.0529 | -28.50653 | -529.849
201.4883 | 199.0526 | -27.67686 | -512.2682
201.49 | 199.0523 | -26.83865 | -495.197
201.4917 | 199.052 | -26.12839 | -479.354
201.4933 | 199.0517 | -25.54024 | -464.0022
201.495 | 199.0514 | -25.00564 | -448.7924
201.4967 | 199.0511 | -24.47635 | -435.1146
201.4983 | 199.0508 | -23.84092 | -424.1526
201.5 | 199.0505 | -22.98261 | -414.8982
201.5017 | 199.0502 | -21.96679 | -404.5722
201.5033 | 199.0499 | -21.0212 | -391.5761
201.505 | 199.0495 | -20.30229 | -377.0285
201.5067 | 199.0493 | -19.78789 | -363.4962
201.5083 | 199.049 | -19.37358 | -352.0247
201.51 | 199.0486 | -18.99423 | -341.7199
201.5117 | 199.0483 | -18.5954 | -331.3091
201.5133 | 199.048 | -18.097 | -320.6404
201.515 | 199.0477 | -17.49008 | -309.7397
201.5167 | 199.0475 | -16.85324 | -298.5849
201.5183 | 199.0471 | -16.22629 | -287.7578
201.52 | 199.0468 | -15.58519 | -278.3256
201.5217 | 199.0466 | -14.95326 | -270.0388
201.5233 | 199.0463 | -14.41033 | -261.2928
201.525 | 199.046 | -14.02356 | -251.4365
201.5267 | 199.0457 | -13.82292 | -241.9273
201.5283 | 199.0454 | -13.77313 | -233.7014
201.53 | 199.0451 | -13.74842 | -226.3206
201.5317 | 199.0448 | -13.5939 | -219.4324
201.5333 | 199.0445 | -13.27933 | -212.9289
201.535 | 199.0443 | -12.92662 | -206.1421
201.5367 | 199.044 | -12.63718 | -198.9749
201.5383 | 199.0437 | -12.36492 | -192.0222
201.54 | 199.0435 | -12.00983 | -184.3992
201.5417 | 199.0432 | -11.57035 | -173.9242
201.5433 | 199.043 | -11.1572 | -160.9153
201.545 | 199.0427 | -10.84466 | -148.9477
201.5467 | 199.0425 | -10.61725 | -140.7304
201.5483 | 199.0422 | -10.41133 | -135.666
201.55 | 199.042 | -10.20048 | -131.7139
201.5517 | 199.0418 | -9.995667 | -127.8173
201.5533 | 199.0415 | -9.82276 | -123.4816
201.555 | 199.0413 | -9.686642 | -117.7082
201.5567 | 199.0411 | -9.579159 | -110.1354
201.5583 | 199.0409 | -9.482166 | -101.7306
201.56 | 199.0406 | -9.370838 | -93.32639
201.5617 | 199.0404 | -9.222599 | -84.88244
201.5633 | 199.0402 | -9.068958 | -76.71947
201.565 | 199.04 | -8.984663 | -69.79479
201.5667 | 199.0398 | -9.01751 | -64.7707
201.5683 | 199.0396 | -9.082701 | -61.85741
201.57 | 199.0394 | -9.03141 | -60.63821
201.5717 | 199.0392 | -8.816803 | -59.57701
201.5733 | 199.039 | -8.552616 | -56.76701
201.575 | 199.0388 | -8.384315 | -51.88845
201.5767 | 199.0386 | -8.361734 | -46.53727
201.5783 | 199.0384 | -8.424396 | -42.39733
201.58 | 199.0383 | -8.474503 | -38.47739
201.5817 | 199.0381 | -8.474324 | -33.58082
201.5833 | 199.0379 | -8.488927 | -27.66494
201.585 | 199.0377 | -8.557177 | -22.05159
201.5867 | 199.0376 | -8.608885 | -17.65042
201.5883 | 199.0374 | -8.574759 | -14.27549
201.59 | 199.0373 | -8.482387 | -11.13195
201.5917 | 199.0371 | -8.39742 | -7.873308
201.5933 | 199.037 | -8.342791 | -4.620152
201.595 | 199.0368 | -8.305269 | -1.685308
201.5967 | 199.0366 | -8.287985 | 0.8654823
201.5983 | 199.0365 | -8.312134 | 3.120156
201.6 | 199.0364 | -8.375693 | 5.277328
201.6017 | 199.0362 | -8.449091 | 7.611062
201.6033 | 199.0361 | -8.51165 | 10.38748
201.605 | 199.0359 | -8.559968 | 13.24422
201.6067 | 199.0358 | -8.594093 | 15.29801
201.6083 | 199.0357 | -8.625997 | 15.98411
201.61 | 199.0356 | -8.668133 | 16.33453
201.6117 | 199.0354 | -8.71995 | 18.14039
201.6133 | 199.0353 | -8.783665 | 21.94989
201.615 | 199.0352 | -8.863311 | 26.3752
201.6167 | 199.0351 | -8.955296 | 29.65362
201.6183 | 199.035 | -9.048516 | 31.1796
201.62 | 199.0349 | -9.104071 | 31.67806
201.6217 | 199.0348 | -9.158473 | 32.31934
201.6233 | 199.0347 | -9.211432 | 33.54996
201.625 | 199.0346 | -9.264941 | 34.59233
201.6267 | 199.0345 | -9.319564 | 35.00349
201.6283 | 199.0344 | -9.373788 | 35.6491
201.63 | 199.0343 | -9.427627 | 37.35674
201.6317 | 199.0342 | -9.483666 | 39.76221
201.6333 | 199.0341 | -9.544368 | 42.04269
201.635 | 199.034 | -9.610654 | 43.90645
201.6367 | 199.034 | -9.682318 | 45.51525
201.6383 | 199.0339 | -9.758766 | 46.84231
201.64 | 199.0338 | -9.839172 | 47.64257
201.6417 | 199.0337 | -9.921943 | 47.94407
201.6433 | 199.0336 | -10.00509 | 48.11271
201.645 | 199.0335 | -10.08822 | 48.43183
201.6467 | 199.0335 | -10.17264 | 48.98983
201.6483 | 199.0334 | -10.2595 | 49.80814
201.65 | 199.0334 | -10.34952 | 50.71026
201.6517 | 199.0333 | -10.44391 | 51.47906
201.6533 | 199.0332 | -10.54311 | 52.06622
201.655 | 199.0331 | -10.64596 | 52.43251
201.6567 | 199.0331 | -10.75055 | 52.55757
201.6583 | 199.033 | -10.85545 | 52.53538
201.66 | 199.033 | -10.96003 | 52.54366
201.6617 | 199.0329 | -11.06423 | 53.06147
201.6633 | 199.0328 | -11.16778 | 53.63372
201.665 | 199.0328 | -11.27015 | 54.24272
201.6667 | 199.0327 | -11.37162 | 54.84382
201.6683 | 199.0327 | -11.47413 | 55.41003
201.67 | 199.0326 | -11.57964 | 55.95272
201.6717 | 199.0326 | -11.68782 | 56.48179
201.6733 | 199.0325 | -11.79591 | 56.97803
201.675 | 199.0325 | -11.90098 | 57.41733
201.6767 | 199.0325 | -12.00166 | 57.79071
201.6783 | 199.0325 | -12.09821 | 58.10361
201.68 | 199.0324 | -12.19151 | 58.37682
201.6817 | 199.0324 | -12.28235 | 58.63307
201.6833 | 199.0324 | -12.37103 | 58.87364
201.685 | 199.0324 | -12.45848 | 59.08174
201.6867 | 199.0324 | -12.54764 | 59.24738
201.6883 | 199.0323 | -12.64245 | 59.37255
201.69 | 199.0323 | -12.74477 | 59.45272
201.6917 | 199.0323 | -12.85185 | 59.46792
201.6933 | 199.0323 | -12.95806 | 59.38954
201.695 | 199.0323 | -13.0588 | 59.19599
201.6967 | 199.0323 | -13.15304 | 58.88657
201.6983 | 199.0323 | -13.24311 | 58.48945
201.7 | 199.0323 | -13.33324 | 58.04649
201.7017 | 199.0323 | -13.42715 | 57.58267
201.7033 | 199.0323 | -13.52586 | 57.09896
201.705 | 199.0323 | -13.62795 | 56.60096
201.7067 | 199.0323 | -13.73166 | 56.11519
201.7083 | 199.0324 | -13.83526 | 55.48949
201.71 | 199.0324 | -13.93707 | 54.82315
201.7117 | 199.0324 | -14.03651 | 54.13953
201.7133 | 199.0324 | -14.13444 | 53.42076
201.715 | 199.0325 | -14.23184 | 52.6953
201.7167 | 199.0325 | -14.32915 | 52.02834
201.7183 | 199.0325 | -14.42655 | 51.44791
201.72 | 199.0326 | -14.52429 | 50.95537
201.7217 | 199.0326 | -14.6235 | 50.54002
201.7233 | 199.0326 | -14.72526 | 50.19091
201.725 | 199.0327 | -14.82808 | 49.90385
201.7267 | 199.0328 | -14.92857 | 49.67601
201.7283 | 199.0328 | -15.0255 | 49.49129
201.73 | 199.0329 | -15.12036 | 49.29363
201.7317 | 199.0329 | -15.21389 | 48.98392
201.7333 | 199.033 | -15.30518 | 48.52048
201.735 | 199.0331 | -15.39304 | 47.97269
201.7367 | 199.0331 | -15.47611 | 47.44311
201.7383 | 199.0332 | -15.55318 | 46.98393
201.74 | 199.0333 | -15.62467 | 46.57199
201.7417 | 199.0333 | -15.69266 | 46.13622
201.7433 | 199.0334 | -15.75859 | 45.58684
201.745 | 199.0335 | -15.82248 | 44.85798
201.7467 | 199.0336 | -15.88453 | 43.98199
201.7483 | 199.0336 | -15.94642 | 43.08721
201.75 | 199.0337 | -15.99575 | 42.26887
201.7517 | 199.0338 | -16.04273 | 41.49323
201.7533 | 199.0339 | -16.09127 | 40.64336
201.755 | 199.034 | -16.13955 | 39.71228
201.7567 | 199.034 | -16.18718 | 38.83347
201.7583 | 199.0341 | -16.23667 | 38.06127
201.76 | 199.0342 | -16.28899 | 37.35762
201.7617 | 199.0343 | -16.34449 | 36.68373
201.7633 | 199.0344 | -16.40318 | 35.99492
201.765 | 199.0344 | -16.46492 | 35.24431
201.7667 | 199.0345 | -16.52969 | 34.44099
201.7683 | 199.0346 | -16.59815 | 33.65882
201.77 | 199.0346 | -16.67191 | 32.95205
201.7717 | 199.0347 | -16.75026 | 32.30591
201.7733 | 199.0348 | -16.82677 | 31.67223
201.775 | 199.0349 | -16.89523 | 31.00016
201.7767 | 199.035 | -16.95578 | 30.28446
201.7783 | 199.035 | -17.01239 | 29.61382
201.78 | 199.0351 | -17.06837 | 29.09646
201.7817 | 199.0352 | -17.12411 | 28.73433
201.7833 | 199.0353 | -17.17793 | 28.42665
201.785 | 199.0354 | -17.22606 | 28.10262
201.7867 | 199.0355 | -17.26403 | 27.74438
201.7883 | 199.0356 | -17.29312 | 27.31903
201.79 | 199.0357 | -17.32226 | 26.79338
201.7917 | 199.0358 | -17.35767 | 26.35991
201.7933 | 199.0359 | -17.39484 | 25.97371
201.795 | 199.0359 | -17.42346 | 25.62326
201.7967 | 199.036 | -17.4438 | 25.32182
201.7983 | 199.0361 | -17.46796 | 25.06771
201.8 | 199.0362 | -17.50092 | 24.81833
201.8017 | 199.0363 | -17.53968 | 24.51726
201.8033 | 199.0364 | -17.58126 | 24.12643
201.805 | 199.0365 | -17.62308 | 23.64083
201.8067 | 199.0365 | -17.66229 | 23.02332
201.8083 | 199.0366 | -17.69816 | 22.3093
201.81 | 199.0367 | -17.73347 | 21.69009
201.8117 | 199.0368 | -17.77151 | 21.00423
201.8133 | 199.0369 | -17.81252 | 20.28207
201.815 | 199.037 | -17.85324 | 19.60056
201.8167 | 199.037 | -17.88853 | 19.02744
201.8183 | 199.0371 | -17.91675 | 18.55829
201.82 | 199.0372 | -17.94393 | 18.14078
201.8217 | 199.0373 | -17.97788 | 17.72628
201.8233 | 199.0374 | -18.0192 | 17.30483
201.825 | 199.0375 | -18.06155 | 16.89892
201.8267 | 199.0376 | -18.10047 | 16.55975
201.8283 | 199.0376 | -18.13451 | 16.34684
201.83 | 199.0377 | -18.16111 | 16.24718
201.8317 | 199.0378 | -18.1792 | 16.14783
201.8333 | 199.0379 | -18.1924 | 15.96192
201.835 | 199.038 | -18.20721 | 15.73528
201.8367 | 199.0381 | -18.22654 | 15.59607
201.8383 | 199.0382 | -18.2497 | 15.55182
201.84 | 199.0383 | -18.27616 | 15.45995
201.8417 | 199.0384 | -18.30487 | 15.26146
201.8433 | 199.0385 | -18.33209 | 15.00024
201.845 | 199.0386 | -18.35502 | 14.7149
201.8467 | 199.0387 | -18.37325 | 14.41625
201.8483 | 199.0388 | -18.38353 | 14.10678
201.85 | 199.0389 | -18.3888 | 13.78738
201.8517 | 199.039 | -18.40566 | 13.44955
201.8533 | 199.0391 | -18.42226 | 13.08254
201.855 | 199.0392 | -18.44043 | 12.69649
201.8567 | 199.0393 | -18.46015 | 12.334
201.8583 | 199.0394 | -18.48085 | 12.06207
201.86 | 199.0395 | -18.5023 | 11.89973
201.8617 | 199.0396 | -18.52413 | 11.76034
201.8633 | 199.0397 | -18.54556 | 11.53092
201.865 | 199.0398 | -18.56618 | 11.19626
201.8667 | 199.0398 | -18.58617 | 10.84177
201.8683 | 199.0399 | -18.60604 | 10.53633
201.87 | 199.04 | -18.62626 | 10.30432
201.8717 | 199.0401 | -18.64705 | 10.16876
201.8733 | 199.0402 | -18.66791 | 10.12621
201.875 | 199.0403 | -18.68783 | 10.12006
201.8767 | 199.0404 | -18.70611 | 10.06983
201.8783 | 199.0404 | -18.72313 | 9.945562
201.88 | 199.0405 | -18.73979 | 9.766422
201.8817 | 199.0406 | -18.75629 | 9.549316
201.8833 | 199.0407 | -18.77271 | 9.306175
201.885 | 199.0407 | -18.7897 | 9.072161
201.8867 | 199.0408 | -18.8075 | 8.878206
201.8883 | 199.0409 | -18.82443 | 8.737873
201.89 | 199.041 | -18.83785 | 8.695147
201.8917 | 199.0411 | -18.84711 | 8.709801
201.8933 | 199.0412 | -18.85427 | 8.576082
201.895 | 199.0412 | -18.86172 | 8.432796
201.8967 | 199.0413 | -18.87056 | 8.257547
201.8983 | 199.0414 | -18.88108 | 8.057608
201.9 | 199.0415 | -18.8937 | 7.855505
201.9017 | 199.0416 | -18.90839 | 7.667719
201.9033 | 199.0417 | -18.92396 | 7.498163
201.905 | 199.0418 | -18.93879 | 7.339165
201.9067 | 199.0418 | -18.95222 | 7.174856
201.9083 | 199.0419 | -18.96503 | 6.991173
201.91 | 199.042 | -18.9785 | 6.788658
201.9117 | 199.0421 | -18.99321 | 6.579386
201.9133 | 199.0422 | -19.00851 | 6.379807
201.915 | 199.0423 | -19.02305 | 6.208002
201.9167 | 199.0424 | -19.03574 | 6.081219
201.9183 | 199.0424 | -19.04636 | 6.007301
201.92 | 199.0425 | -19.05534 | 5.968878
201.9217 | 199.0426 | -19.06357 | 5.922575
201.9233 | 199.0427 | -19.07193 | 5.831091
201.925 | 199.0428 | -19.08038 | 5.687347
201.9267 | 199.0429 | -19.08811 | 5.505198
201.9283 | 199.043 | -19.09488 | 5.30072
201.93 | 199.0431 | -19.10141 | 5.096186
201.9317 | 199.0432 | -19.10813 | 4.924393
201.9333 | 199.0433 | -19.11461 | 4.807314
201.935 | 199.0434 | -19.12033 | 4.740618
201.9367 | 199.0435 | -19.125 | 4.705931
201.9383 | 199.0436 | -19.12856 | 4.679031
201.94 | 199.0437 | -19.13161 | 4.633667
201.9417 | 199.0438 | -19.13547 | 4.552053
201.9433 | 199.0439 | -19.14128 | 4.443569
201.945 | 199.044 | -19.14897 | 4.331932
201.9467 | 199.0441 | -19.15716 | 4.224031
201.9483 | 199.0442 | -19.16408 | 4.108921
201.95 | 199.0443 | -19.16877 | 3.987345
201.9517 | 199.0444 | -19.17176 | 3.877018
201.9533 | 199.0445 | -19.17454 | 3.782547
201.955 | 199.0447 | -19.1787 | 3.680746
201.9567 | 199.0448 | -19.18525 | 3.558735
201.9583 | 199.0449 | -19.19459 | 3.438366
201.96 | 199.045 | -19.20672 | 3.346682
201.9617 | 199.0452 | -19.22054 | 3.283087
201.9633 | 199.0453 | -19.23333 | 3.235542
201.965 | 199.0454 | -19.24221 | 3.208712
201.9667 | 199.0455 | -19.24665 | 3.214931
201.9683 | 199.0457 | -19.24847 | 3.251518
201.97 | 199.0458 | -19.24923 | 3.299068
201.9717 | 199.0459 | -19.24911 | 3.332909
201.9733 | 199.0461 | -19.24822 | 3.339106
201.975 | 199.0462 | -19.24772 | 3.322403
201.9767 | 199.0463 | -19.24932 | 3.296299
201.9783 | 199.0464 | -19.25388 | 3.268948
201.98 | 199.0466 | -19.26048 | 3.2404
201.9817 | 199.0467 | -19.26721 | 3.202309
201.9833 | 199.0468 | -19.27304 | 3.13456
201.985 | 199.047 | -19.27869 | 3.018986
201.9867 | 199.0471 | -19.28495 | 2.864393
201.9883 | 199.0472 | -19.29079 | 2.707689
201.99 | 199.0474 | -19.29463 | 2.587795
201.9917 | 199.0475 | -19.29731 | 2.524126
201.9933 | 199.0476 | -19.30159 | 2.507944
201.995 | 199.0478 | -19.30842 | 2.510479
201.9967 | 199.0479 | -19.31524 | 2.501604
201.9983 | 199.048 | -19.31961 | 2.468016
202 | 199.0481 | -19.32227 | 2.41214
202.0017 | 199.0483 | -19.32525 | 2.337622
202.0033 | 199.0484 | -19.32893 | 2.253222
202.005 | 199.0486 | -19.3332 | 2.186583
202.0067 | 199.0487 | -19.33932 | 2.166876
202.0083 | 199.0488 | -19.34829 | 2.194468
202.01 | 199.0489 | -19.35907 | 2.24029
202.0117 | 199.049 | -19.3698 | 2.279371
202.0133 | 199.0492 | -19.37915 | 2.311094
202.015 | 199.0493 | -19.38639 | 2.35191
202.0167 | 199.0495 | -19.39148 | 2.411613
202.0183 | 199.0496 | -19.39502 | 2.472147
202.02 | 199.0497 | -19.39741 | 2.498274
202.0217 | 199.0498 | -19.39859 | 2.474979
202.0233 | 199.05 | -19.39847 | 2.415802
202.025 | 199.0501 | -19.39668 | 2.338182
202.0267 | 199.0502 | -19.39286 | 2.247751
202.0283 | 199.0503 | -19.38767 | 2.157492
202.03 | 199.0505 | -19.3828 | 2.099545
202.0317 | 199.0506 | -19.37973 | 2.10117
202.0333 | 199.0507 | -19.37912 | 2.149755
202.035 | 199.0508 | -19.38075 | 2.198902
202.0367 | 199.0509 | -19.38375 | 2.217281
202.0383 | 199.0511 | -19.38717 | 2.22246
202.04 | 199.0512 | -19.39091 | 2.246527
202.0417 | 199.0513 | -19.39561 | 2.288807
202.0433 | 199.0514 | -19.40152 | 2.329462
202.045 | 199.0515 | -19.40831 | 2.364103
202.0467 | 199.0516 | -19.41555 | 2.387947
202.0483 | 199.0517 | -19.42278 | 2.374901
202.05 | 199.0518 | -19.42952 | 2.315357
202.0517 | 199.052 | -19.43516 | 2.243774
202.0533 | 199.0521 | -19.43918 | 2.197689
202.055 | 199.0522 | -19.4417 | 2.180843
202.0567 | 199.0523 | -19.44421 | 2.175339
202.0583 | 199.0524 | -19.44869 | 2.16659
202.06 | 199.0526 | -19.45533 | 2.155638
202.0617 | 199.0527 | -19.46207 | 2.157274
202.0633 | 199.0528 | -19.46672 | 2.184151
202.065 | 199.0529 | -19.46853 | 2.235243
202.0667 | 199.053 | -19.46789 | 2.307215
202.0683 | 199.0531 | -19.466 | 2.40093
202.07 | 199.0532 | -19.46474 | 2.510113
202.0717 | 199.0533 | -19.46576 | 2.62001
202.0733 | 199.0535 | -19.46973 | 2.722795
202.075 | 199.0535 | -19.47645 | 2.819561
202.0767 | 199.0537 | -19.48483 | 2.913363
202.0783 | 199.0538 | -19.49319 | 3.002632
202.08 | 199.0539 | -19.50044 | 3.082535
202.0817 | 199.054 | -19.50682 | 3.144379
202.0833 | 199.0541 | -19.51301 | 3.180279
202.085 | 199.0542 | -19.51937 | 3.189548
202.0867 | 199.0543 | -19.52594 | 3.17589
202.0883 | 199.0545 | -19.5322 | 3.143223
202.09 | 199.0546 | -19.53723 | 3.105967
202.0917 | 199.0547 | -19.54124 | 3.092577
202.0933 | 199.0548 | -19.54605 | 3.136471
202.095 | 199.0549 | -19.55294 | 3.251833
202.0967 | 199.0551 | -19.56088 | 3.417847
202.0983 | 199.0552 | -19.56767 | 3.586321
202.1 | 199.0553 | -19.57203 | 3.713184
202.1017 | 199.0554 | -19.57466 | 3.790306
202.1033 | 199.0555 | -19.57718 | 3.840059
202.105 | 199.0556 | -19.5806 | 3.888491
202.1067 | 199.0557 | -19.58474 | 3.958117
202.1083 | 199.0559 | -19.58895 | 4.06251
202.11 | 199.056 | -19.59294 | 4.190123
202.1117 | 199.0561 | -19.59685 | 4.302189
202.1133 | 199.0562 | -19.60113 | 4.369778
202.115 | 199.0564 | -19.60663 | 4.402788
202.1167 | 199.0565 | -19.61408 | 4.424641
202.1183 | 199.0566 | -19.62353 | 4.439644
202.12 | 199.0568 | -19.63397 | 4.441326
202.1217 | 199.0569 | -19.64404 | 4.437933
202.1233 | 199.0571 | -19.65295 | 4.453737
202.125 | 199.0572 | -19.66063 | 4.498867
202.1267 | 199.0573 | -19.66732 | 4.552174
202.1283 | 199.0574 | -19.67297 | 4.587896
202.13 | 199.0576 | -19.67748 | 4.614681
202.1317 | 199.0577 | -19.68161 | 4.663553
202.1333 | 199.0579 | -19.68724 | 4.733671
202.135 | 199.058 | -19.69653 | 4.783195
202.1367 | 199.0582 | -19.71017 | 4.782909
202.1383 | 199.0583 | -19.72653 | 4.752331
202.14 | 199.0585 | -19.74307 | 4.737906
202.1417 | 199.0586 | -19.75812 | 4.769268
202.1433 | 199.0587 | -19.77119 | 4.840845
202.145 | 199.0589 | -19.78207 | 4.930132
202.1467 | 199.059 | -19.79076 | 5.025845
202.1483 | 199.0592 | -19.79837 | 5.135473
202.15 | 199.0593 | -19.80643 | 5.272636
202.1517 | 199.0595 | -19.81518 | 5.442438
202.1533 | 199.0596 | -19.82326 | 5.635609
202.155 | 199.0598 | -19.8299 | 5.833002
202.1567 | 199.0599 | -19.83663 | 6.014345
202.1583 | 199.0601 | -19.84517 | 6.165344
202.16 | 199.0602 | -19.8548 | 6.280174
202.1617 | 199.0604 | -19.8633 | 6.368408
202.1633 | 199.0605 | -19.87027 | 6.446251
202.165 | 199.0606 | -19.87797 | 6.518692
202.1667 | 199.0608 | -19.88791 | 6.578339
202.1683 | 199.0609 | -19.89872 | 6.625797
202.17 | 199.0611 | -19.90826 | 6.676563
202.1717 | 199.0612 | -19.91675 | 6.742012
202.1733 | 199.0613 | -19.92586 | 6.810928
202.175 | 199.0615 | -19.93571 | 6.856659
202.1767 | 199.0616 | -19.94465 | 6.853191
202.1783 | 199.0617 | -19.95151 | 6.795811
202.18 | 199.0619 | -19.95691 | 6.709774
202.1817 | 199.062 | -19.96249 | 6.63802
202.1833 | 199.0621 | -19.96947 | 6.612476
202.185 | 199.0623 | -19.97806 | 6.638489
202.1867 | 199.0624 | -19.98803 | 6.707462
202.1883 | 199.0625 | -19.99942 | 6.809956
202.19 | 199.0627 | -20.0127 | 6.92593
202.1917 | 199.0628 | -20.02834 | 7.029488
202.1933 | 199.063 | -20.04648 | 7.115353
202.195 | 199.0631 | -20.06648 | 7.204514
202.1967 | 199.0632 | -20.08721 | 7.306881
202.1983 | 199.0634 | -20.10783 | 7.399178
202.2 | 199.0635 | -20.12786 | 7.45982
202.2017 | 199.0636 | -20.14688 | 7.504875
202.2033 | 199.0638 | -20.16467 | 7.571594
202.205 | 199.0639 | -20.18123 | 7.673
202.2067 | 199.064 | -20.19617 | 7.777451
202.2083 | 199.0641 | -20.20882 | 7.850269
202.21 | 199.0643 | -20.21947 | 7.900669
202.2117 | 199.0644 | -20.22935 | 7.96352
202.2133 | 199.0645 | -20.23932 | 8.048126
202.215 | 199.0647 | -20.24919 | 8.140469
202.2167 | 199.0648 | -20.25863 | 8.242653
202.2183 | 199.0649 | -20.26763 | 8.368778
202.22 | 199.065 | -20.27648 | 8.515514
202.2217 | 199.0652 | -20.28567 | 8.665272
202.2233 | 199.0653 | -20.29624 | 8.805656
202.225 | 199.0654 | -20.30916 | 8.93684
202.2267 | 199.0656 | -20.3244 | 9.065449
202.2283 | 199.0657 | -20.34103 | 9.192673
202.23 | 199.0658 | -20.35826 | 9.304733
202.2317 | 199.066 | -20.37554 | 9.378559
202.2333 | 199.0661 | -20.39222 | 9.397957
202.235 | 199.0662 | -20.40812 | 9.362526
202.2367 | 199.0663 | -20.42363 | 9.283401
202.2383 | 199.0665 | -20.43881 | 9.174042
202.24 | 199.0666 | -20.45323 | 9.04969
202.2417 | 199.0668 | -20.46682 | 8.931381
202.2433 | 199.0669 | -20.48021 | 8.840481
202.245 | 199.067 | -20.49427 | 8.781544
202.2467 | 199.0672 | -20.50969 | 8.744797
202.2483 | 199.0673 | -20.52609 | 8.724483
202.25 | 199.0675 | -20.5421 | 8.727699
202.2517 | 199.0676 | -20.55711 | 8.761059
202.2533 | 199.0678 | -20.57189 | 8.822926
202.255 | 199.068 | -20.58743 | 8.908058
202.2567 | 199.0681 | -20.60423 | 9.010723
202.2583 | 199.0683 | -20.6226 | 9.117199
202.26 | 199.0684 | -20.64205 | 9.206829
202.2617 | 199.0686 | -20.66114 | 9.257961
202.2633 | 199.0688 | -20.67902 | 9.261269
202.265 | 199.0689 | -20.6963 | 9.220116
202.2667 | 199.0691 | -20.7142 | 9.147766
202.2683 | 199.0693 | -20.73352 | 9.066044
202.27 | 199.0694 | -20.75408 | 8.996212
202.2717 | 199.0696 | -20.77482 | 8.941944
202.2733 | 199.0698 | -20.79424 | 8.889874
202.275 | 199.0699 | -20.8115 | 8.824001
202.2767 | 199.0701 | -20.82669 | 8.734863
202.2783 | 199.0702 | -20.8401 | 8.62579
202.28 | 199.0704 | -20.85172 | 8.520046
202.2817 | 199.0706 | -20.86197 | 8.438416
202.2833 | 199.0708 | -20.87214 | 8.372303
202.285 | 199.071 | -20.88359 | 8.298168
202.2867 | 199.0712 | -20.89647 | 8.207222
202.2883 | 199.0713 | -20.90996 | 8.104534
202.29 | 199.0715 | -20.92321 | 8.000233
202.2917 | 199.0716 | -20.93613 | 7.908325
202.2933 | 199.0718 | -20.94955 | 7.844433
202.295 | 199.072 | -20.96459 | 7.819027
202.2967 | 199.0722 | -20.98166 | 7.832726
202.2983 | 199.0724 | -21.00009 | 7.86153
202.3 | 199.0726 | -21.01839 | 7.861462
202.3017 | 199.0727 | -21.03487 | 7.812035
202.3033 | 199.0729 | -21.04798 | 7.74353
202.305 | 199.0731 | -21.05745 | 7.692318
202.3067 | 199.0733 | -21.06458 | 7.655182
202.3083 | 199.0735 | -21.07147 | 7.605778
202.31 | 199.0737 | -21.0799 | 7.53598
202.3117 | 199.0738 | -21.09071 | 7.459969
202.3133 | 199.074 | -21.10342 | 7.396957
202.315 | 199.0742 | -21.11636 | 7.358528
202.3167 | 199.0744 | -21.12755 | 7.344715
202.3183 | 199.0746 | -21.13603 | 7.343754
202.32 | 199.0747 | -21.14245 | 7.347565
202.3217 | 199.0749 | -21.14881 | 7.361549
202.3233 | 199.0751 | -21.15643 | 7.391979
202.325 | 199.0753 | -21.16452 | 7.428726
202.3267 | 199.0754 | -21.17172 | 7.452908
202.3283 | 199.0756 | -21.1782 | 7.459087
202.33 | 199.0758 | -21.18507 | 7.458549
202.3317 | 199.076 | -21.19278 | 7.467991
202.3333 | 199.0761 | -21.20113 | 7.499531
202.335 | 199.0763 | -21.21081 | 7.54977
202.3367 | 199.0765 | -21.22348 | 7.596394
202.3383 | 199.0767 | -21.24016 | 7.617348
202.34 | 199.0768 | -21.25936 | 7.612736
202.3417 | 199.077 | -21.27772 | 7.601303
202.3433 | 199.0772 | -21.29305 | 7.60088
202.345 | 199.0773 | -21.30643 | 7.621513
202.3467 | 199.0775 | -21.32004 | 7.665802
202.3483 | 199.0777 | -21.33423 | 7.728653
202.35 | 199.0779 | -21.34802 | 7.790451
202.3517 | 199.078 | -21.36152 | 7.820412
202.3533 | 199.0782 | -21.37575 | 7.799938
202.355 | 199.0784 | -21.39123 | 7.741596
202.3567 | 199.0786 | -21.40746 | 7.680759
202.3583 | 199.0787 | -21.42356 | 7.658958
202.36 | 199.0789 | -21.43867 | 7.706394
202.3617 | 199.0791 | -21.4524 | 7.815891
202.3633 | 199.0792 | -21.46518 | 7.938011
202.365 | 199.0794 | -21.47797 | 8.032082
202.3667 | 199.0796 | -21.4912 | 8.098698
202.3683 | 199.0797 | -21.50466 | 8.147289
202.37 | 199.0799 | -21.51806 | 8.164856
202.3717 | 199.0801 | -21.53151 | 8.13842
202.3733 | 199.0803 | -21.54554 | 8.07692
202.375 | 199.0805 | -21.56109 | 8.004044
202.3767 | 199.0806 | -21.5787 | 7.935963
202.3783 | 199.0808 | -21.59762 | 7.86795
202.38 | 199.081 | -21.61644 | 7.775196
202.3817 | 199.0812 | -21.63448 | 7.64748
202.3833 | 199.0814 | -21.65184 | 7.508331
202.385 | 199.0816 | -21.66827 | 7.384254
202.3867 | 199.0817 | -21.68311 | 7.266254
202.3883 | 199.0819 | -21.69626 | 7.134212
202.39 | 199.0821 | -21.70864 | 6.994938
202.3917 | 199.0823 | -21.72068 | 6.87149
202.3933 | 199.0825 | -21.7316 | 6.768002
202.395 | 199.0827 | -21.74071 | 6.671024
202.3967 | 199.0828 | -21.74856 | 6.569801
202.3983 | 199.083 | -21.75642 | 6.466209
202.4 | 199.0832 | -21.7658 | 6.37072
202.4017 | 199.0834 | -21.77823 | 6.299023
202.4033 | 199.0835 | -21.79377 | 6.257343
202.405 | 199.0837 | -21.81032 | 6.234261
202.4067 | 199.0839 | -21.82577 | 6.209965
202.4083 | 199.0841 | -21.83941 | 6.172337
202.41 | 199.0842 | -21.85066 | 6.120575
202.4117 | 199.0844 | -21.85861 | 6.0592
202.4133 | 199.0846 | -21.86327 | 5.992962
202.415 | 199.0848 | -21.86585 | 5.921116
202.4167 | 199.085 | -21.86813 | 5.832516
202.4183 | 199.0851 | -21.87214 | 5.715752
202.42 | 199.0853 | -21.87914 | 5.573559
202.4217 | 199.0855 | -21.88809 | 5.418709
202.4233 | 199.0857 | -21.89665 | 5.259178
202.425 | 199.0859375 | -21.90342 | 5.097176
202.4267 | 199.0861 | -21.9084 | 4.943241
202.4283 | 199.0863 | -21.91196 | 4.819084
202.43 | 199.0865 | -21.91456 | 4.739182
202.4317 | 199.0867 | -21.91714 | 4.694721
202.4333 | 199.0869 | -21.92064 | 4.668411
202.435 | 199.0871 | -21.92552 | 4.652103
202.4367 | 199.0873 | -21.93166 | 4.641769
202.4383 | 199.0875 | -21.93872 | 4.631435
202.44 | 199.0876 | -21.94631 | 4.621628
202.4417 | 199.0878 | -21.95445 | 4.611843
202.4433 | 199.088 | -21.96359 | 4.587387
202.445 | 199.0882 | -21.97384 | 4.540878
202.4467 | 199.0884 | -21.9847 | 4.495537
202.4483 | 199.0886 | -21.99546 | 4.477272
202.45 | 199.0888 | -22.00556 | 4.488934
202.4517 | 199.089 | -22.01471 | 4.528416
202.4533 | 199.0892 | -22.02299 | 4.602859
202.455 | 199.0894 | -22.03092 | 4.71072
202.4567 | 199.0896 | -22.03897 | 4.837326
202.4583 | 199.0898 | -22.04714 | 4.96043
202.46 | 199.09 | -22.05501 | 5.047909
202.4617 | 199.0901 | -22.06209 | 5.069263
202.4633 | 199.0903 | -22.06799 | 5.026154
202.465 | 199.0906 | -22.07275 | 4.950336
202.4667 | 199.0907 | -22.0766 | 4.877644
202.4683 | 199.0909 | -22.08021 | 4.835381
202.47 | 199.0911 | -22.0847 | 4.841698
202.4717 | 199.0913 | -22.09119 | 4.893986
202.4733 | 199.0915 | -22.09986 | 4.972
202.475 | 199.0917 | -22.10971 | 5.05078125
202.4767 | 199.0919 | -22.11928 | 5.109524
202.4783 | 199.0921 | -22.12752 | 5.137642
202.48 | 199.0923 | -22.13451 | 5.14365
202.4817 | 199.0925 | -22.14156 | 5.149384
202.4833 | 199.0927 | -22.15012 | 5.166389
202.485 | 199.0929 | -22.16051 | 5.180408
202.4867 | 199.0931 | -22.17218 | 5.16885
202.4883 | 199.0933 | -22.18494 | 5.120613
202.49 | 199.0935 | -22.19887 | 5.041271
202.4917 | 199.0937 | -22.21348 | 4.949238
202.4933 | 199.0939 | -22.22803 | 4.868774
202.495 | 199.0941 | -22.24218 | 4.816841
202.4967 | 199.0943 | -22.25583 | 4.790211
202.4983 | 199.0945 | -22.26896 | 4.76643
202.5 | 199.0947 | -22.2815 | 4.719852
202.5017 | 199.0949 | -22.2928 | 4.641884
202.5033 | 199.0951 | -22.30158 | 4.55405
202.505 | 199.0953 | -22.30694 | 4.490227
202.5067 | 199.0955 | -22.30918 | 4.468311
202.5083 | 199.0957 | -22.30989 | 4.487343
202.51 | 199.0959 | -22.31135 | 4.533909
202.5117 | 199.0961 | -22.31543 | 4.583794
202.5133 | 199.0963 | -22.32239 | 4.616821
202.515 | 199.0964 | -22.33147 | 4.634285
202.5167 | 199.0966 | -22.34154 | 4.649517
202.5183 | 199.0968 | -22.35131 | 4.668583
202.52 | 199.097 | -22.3598 | 4.690521
202.5217 | 199.0972 | -22.36735 | 4.711349
202.5233 | 199.0974 | -22.37542 | 4.717255
202.525 | 199.0976 | -22.38499 | 4.691334
202.5267 | 199.0978 | -22.39529 | 4.632946
202.5283 | 199.098 | -22.40458 | 4.556339
202.53 | 199.0982 | -22.41142 | 4.468437
202.5317 | 199.0984 | -22.41557 | 4.357395
202.5333 | 199.0986 | -22.418 | 4.20845
202.535 | 199.0987 | -22.42044 | 4.031582
202.5367 | 199.0989 | -22.42439 | 3.863033
202.5383 | 199.0991 | -22.43011 | 3.736897
202.54 | 199.0993 | -22.43617 | 3.658104
202.5417 | 199.0995 | -22.44046 | 3.613838
202.5433 | 199.0997 | -22.44184 | 3.597816
202.545 | 199.0999 | -22.44159 | 3.611721
202.5467 | 199.1001 | -22.44218 | 3.655964
202.5483 | 199.1003 | -22.4451 | 3.732994
202.55 | 199.1004 | -22.45055 | 3.840202
202.5517 | 199.1006 | -22.45804 | 3.956852
202.5533 | 199.1008 | -22.46668 | 4.055923
202.555 | 199.101 | -22.47593 | 4.133366
202.5567 | 199.1012 | -22.48605 | 4.19965
202.5583 | 199.1014 | -22.49717 | 4.262547
202.56 | 199.1015625 | -22.50833 | 4.331486
202.5617 | 199.1017 | -22.5184 | 4.41655
202.5633 | 199.1019 | -22.52712 | 4.511559
202.565 | 199.1022 | -22.53466 | 4.599152
202.5667 | 199.1023 | -22.54106 | 4.673149
202.5683 | 199.1025 | -22.54659 | 4.745705
202.57 | 199.1027 | -22.55187 | 4.832588
202.5717 | 199.1029 | -22.55731 | 4.949696
202.5733 | 199.1031 | -22.56199 | 5.108597
202.575 | 199.1033 | -22.56419 | 5.303925
202.5767 | 199.1035 | -22.56399 | 5.508202
202.5783 | 199.1037 | -22.5641 | 5.687153
202.58 | 199.1038 | -22.56724 | 5.819847
202.5817 | 199.1041 | -22.5738 | 5.912224
202.5833 | 199.1042 | -22.58265 | 5.992928
202.585 | 199.1044 | -22.59262 | 6.092331
202.5867 | 199.1047 | -22.60255 | 6.210136
202.5883 | 199.1048 | -22.6116 | 6.319096
202.59 | 199.1051 | -22.62026 | 6.39616
202.5917 | 199.1053 | -22.6299 | 6.435139
202.5933 | 199.1055 | -22.64109 | 6.44228
202.595 | 199.1057 | -22.65342 | 6.435745
202.5967 | 199.1059 | -22.66684 | 6.428776
202.5983 | 199.1061 | -22.68144 | 6.412296
202.6 | 199.1063 | -22.69675 | 6.373764
202.6017 | 199.1065 | -22.71227 | 6.335655
202.6033 | 199.1068 | -22.72785 | 6.343391
202.605 | 199.1069 | -22.74332 | 6.417389
202.6067 | 199.1071 | -22.75868 | 6.534805
202.6083 | 199.1073 | -22.77442 | 6.655449
202.61 | 199.1075 | -22.79076 | 6.752747
202.6117 | 199.1077 | -22.80729 | 6.826962
202.6133 | 199.1079 | -22.82389 | 6.894287
202.615 | 199.1082 | -22.84128 | 6.972977
202.6167 | 199.1084 | -22.85999 | 7.07539
202.6183 | 199.1086 | -22.87946 | 7.203712
202.62 | 199.1088 | -22.89832 | 7.344566
202.6217 | 199.109 | -22.91509 | 7.476757
202.6233 | 199.1092 | -22.92886 | 7.588989
202.625 | 199.1094 | -22.93987 | 7.681801
202.6267 | 199.1096 | -22.94953 | 7.757755
202.6283 | 199.1098 | -22.9591 | 7.824291
202.63 | 199.11 | -22.96877 | 7.894295
202.6317 | 199.1102 | -22.97812 | 7.971748
202.6333 | 199.1105 | -22.98681 | 8.050026
202.635 | 199.1107 | -22.99489 | 8.128304
202.6367 | 199.1109 | -23.00299 | 8.213768
202.6383 | 199.1111 | -23.01166 | 8.303684
202.64 | 199.1113 | -23.02041 | 8.386608
202.6417 | 199.1115 | -23.02832 | 8.458248
202.6433 | 199.1117 | -23.0363 | 8.526352
202.645 | 199.1119 | -23.04702 | 8.603966
202.6467 | 199.1121 | -23.0619 | 8.694237
202.6483 | 199.1124 | -23.07923 | 8.77668
202.65 | 199.1125 | -23.09568 | 8.821609
202.6517 | 199.1127 | -23.10932 | 8.821758
202.6533 | 199.113 | -23.12079 | 8.798721
202.655 | 199.1132 | -23.13184 | 8.773991
202.6567 | 199.1134 | -23.14307 | 8.756275
202.6583 | 199.1136 | -23.1538 | 8.748276
202.66 | 199.1138 | -23.1643 | 8.741272
202.6617 | 199.1141 | -23.17615 | 8.716187
202.6633 | 199.1143 | -23.1903 | 8.672413
202.665 | 199.1145 | -23.20622 | 8.642178
202.6667 | 199.1147 | -23.22281 | 8.662262
202.6683 | 199.1149 | -23.2391 | 8.737015
202.67 | 199.1151 | -23.25458 | 8.840561
202.6717 | 199.1153 | -23.26946 | 8.941807
202.6733 | 199.1156 | -23.28458 | 9.029858
202.675 | 199.1158 | -23.30074 | 9.116146
202.6767 | 199.1159 | -23.31845 | 9.210411
202.6783 | 199.1161 | -23.3379 | 9.306862
202.68 | 199.1164 | -23.35882 | 9.400509
202.6817 | 199.1166 | -23.38033 | 9.498276
202.6833 | 199.1168 | -23.40161 | 9.601742
202.685 | 199.117 | -23.4228 | 9.690044
202.6867 | 199.1172 | -23.44484 | 9.741085
202.6883 | 199.1174 | -23.46784 | 9.762543
202.69 | 199.1176 | -23.49007 | 9.792698
202.6917 | 199.1178 | -23.50955 | 9.866901
202.6933 | 199.1181 | -23.52591 | 9.98925
202.695 | 199.1183 | -23.54052 | 10.13159
202.6967 | 199.1185 | -23.55506 | 10.25988
202.6983 | 199.1187 | -23.57097 | 10.36563
202.7 | 199.119 | -23.58901 | 10.47478
202.7017 | 199.1192 | -23.6079 | 10.61432
202.7033 | 199.1194 | -23.62467 | 10.78091
202.705 | 199.1197 | -23.6378 | 10.94908
202.7067 | 199.1199 | -23.64904 | 11.09478
202.7083 | 199.1201 | -23.66172 | 11.20153
202.71 | 199.1203 | -23.67762 | 11.26832
202.7117 | 199.1205 | -23.69582 | 11.30945
202.7133 | 199.1208 | -23.71392 | 11.33897
202.715 | 199.121 | -23.73061 | 11.36003
202.7167 | 199.1212 | -23.74649 | 11.37286
202.7183 | 199.1215 | -23.76243 | 11.37718
202.72 | 199.1217 | -23.77856 | 11.36457
202.7217 | 199.1219 | -23.79504 | 11.32443
202.7233 | 199.1222 | -23.81194 | 11.25926
202.725 | 199.1224 | -23.82846 | 11.18047
202.7267 | 199.1227 | -23.8438 | 11.09307
202.7283 | 199.1229 | -23.85877 | 10.99575
202.73 | 199.1231 | -23.87545 | 10.89806
202.7317 | 199.1234 | -23.89529 | 10.82154
202.7333 | 199.1236 | -23.91793 | 10.7776
202.735 | 199.1238 | -23.94176 | 10.76049
202.7367 | 199.1241 | -23.96509 | 10.75689
202.7383 | 199.1243 | -23.98683 | 10.75317
202.74 | 199.1245 | -24.00687 | 10.7354
202.7417 | 199.1248 | -24.0267 | 10.69864
202.7433 | 199.125 | -24.04883 | 10.65934
202.745 | 199.1252 | -24.07456 | 10.64542
202.7467 | 199.1254 | -24.10272 | 10.66619
202.7483 | 199.1257 | -24.13079 | 10.70254
202.75 | 199.1259 | -24.15627 | 10.72874
202.7517 | 199.1262 | -24.17812 | 10.73912
202.7533 | 199.1264 | -24.19703 | 10.75076
202.755 | 199.1267 | -24.21437 | 10.78685
202.7567 | 199.1269 | -24.23125 | 10.84988
202.7583 | 199.1271 | -24.24848 | 10.91976
202.76 | 199.1274 | -24.26655 | 10.98557
202.7617 | 199.1276 | -24.28495 | 11.05407
202.7633 | 199.1279 | -24.30252 | 11.12264
202.765 | 199.1281 | -24.3186 | 11.17811
202.7667 | 199.1284 | -24.33331 | 11.22871
202.7683 | 199.1286 | -24.34722 | 11.29927
202.77 | 199.1289 | -24.36116 | 11.38038
202.7717 | 199.1291 | -24.37601 | 11.41872
202.7733 | 199.1294 | -24.39187 | 11.36644
202.775 | 199.1296 | -24.40768 | 11.22832
202.7767 | 199.1299 | -24.42262 | 11.05495
202.7783 | 199.1301 | -24.43693 | 10.90037
202.78 | 199.1303 | -24.45116 | 10.79134
202.7817 | 199.1306 | -24.46559 | 10.72392
202.7833 | 199.1308 | -24.48057 | 10.66864
202.785 | 199.1311 | -24.49618 | 10.5887
202.7867 | 199.1314 | -24.51179 | 10.46657
202.7883 | 199.1316 | -24.52664 | 10.31287
202.79 | 199.1319 | -24.54092 | 10.14954
202.7917 | 199.1321 | -24.55578 | 9.99987
202.7933 | 199.1324 | -24.57254 | 9.881172
202.795 | 199.1327 | -24.59171 | 9.7981
202.7967 | 199.1329 | -24.61283 | 9.745205
202.7983 | 199.1332 | -24.63476 | 9.71299
202.8 | 199.1334 | -24.65647 | 9.684826
202.8017 | 199.1337 | -24.67789 | 9.643341
202.8033 | 199.1339 | -24.69973 | 9.589085
202.805 | 199.1341 | -24.72192 | 9.533695
202.8067 | 199.1344 | -24.74344 | 9.479828
202.8083 | 199.1346 | -24.76419 | 9.423889
202.81 | 199.1349 | -24.78541 | 9.361725
202.8117 | 199.1351 | -24.80714 | 9.280781
202.8133 | 199.1354 | -24.82701 | 9.163021
202.815 | 199.1356 | -24.84249 | 9.011742
202.8167 | 199.1359 | -24.85362 | 8.865932
202.8183 | 199.1361 | -24.863 | 8.765545
202.82 | 199.1364 | -24.87345 | 8.716141
202.8217 | 199.1367 | -24.88611 | 8.694019
202.8233 | 199.1369 | -24.90053 | 8.676201
202.825 | 199.1372 | -24.91576 | 8.654045
202.8267 | 199.1374 | -24.93122 | 8.627289
202.8283 | 199.1376 | -24.94677 | 8.599285
202.83 | 199.1379 | -24.96213 | 8.575104
202.8317 | 199.1381 | -24.97658 | 8.552307
202.8333 | 199.1384 | -24.98959 | 8.513409
202.835 | 199.1386 | -25.00156 | 8.430977
202.8367 | 199.1389 | -25.01354 | 8.291542
202.8383 | 199.1391 | -25.02647 | 8.110931
202.84 | 199.1394 | -25.04066 | 7.923306
202.8417 | 199.1397 | -25.05555 | 7.750259
202.8433 | 199.1399 | -25.07016 | 7.582214
202.845 | 199.1401 | -25.08404 | 7.399166
202.8467 | 199.1404 | -25.09699 | 7.207043
202.8483 | 199.140625 | -25.10859 | 7.034431
202.85 | 199.1409 | -25.11864 | 6.892605
202.8517 | 199.1411 | -25.12736 | 6.760483
202.8533 | 199.1414 | -25.13455 | 6.624138
202.855 | 199.1417 | -25.13959 | 6.502808
202.8567 | 199.1419 | -25.14285 | 6.422516
202.8583 | 199.1422 | -25.14651 | 6.379131
202.86 | 199.1424 | -25.15308 | 6.34013
202.8617 | 199.1427 | -25.16327 | 6.272964
202.8633 | 199.1429 | -25.17566 | 6.162735
202.865 | 199.1432 | -25.18861 | 6.015438
202.8667 | 199.1434 | -25.20174 | 5.854752
202.8683 | 199.1437 | -25.21512 | 5.701721
202.87 | 199.1439 | -25.2284 | 5.555237
202.8717 | 199.1442 | -25.24124 | 5.402618
202.8733 | 199.1444 | -25.25361 | 5.245125
202.875 | 199.1446 | -25.26523 | 5.098961
202.8767 | 199.1449 | -25.27512 | 4.977448
202.8783 | 199.1451 | -25.28267 | 4.879646
202.88 | 199.1454 | -25.28874 | 4.796665
202.8817 | 199.1456 | -25.29504 | 4.720482
202.8833 | 199.1459 | -25.30232 | 4.644619
202.885 | 199.1461 | -25.30974 | 4.559475
202.8867 | 199.1464 | -25.31633 | 4.459351
202.8883 | 199.1466 | -25.32251 | 4.360657
202.89 | 199.1469 | -25.32965 | 4.291718
202.8917 | 199.1472 | -25.33857 | 4.257053
202.8933 | 199.1474 | -25.34878 | 4.238342
202.895 | 199.1477 | -25.35915 | 4.225639
202.8967 | 199.1479 | -25.36891 | 4.223064
202.8983 | 199.1482 | -25.3777 | 4.224884
202.9 | 199.1484 | -25.38521 | 4.20924
202.9017 | 199.1487 | -25.39135 | 4.158772
202.9033 | 199.1489 | -25.3962 | 4.071304
202.905 | 199.1492 | -25.39967 | 3.95676
202.9067 | 199.1494 | -25.40182 | 3.827351
202.9083 | 199.1497 | -25.40365 | 3.683979
202.91 | 199.1499 | -25.40636 | 3.520054
202.9117 | 199.1502 | -25.40971 | 3.342773
202.9133 | 199.1505 | -25.41235 | 3.178345
202.915 | 199.1507 | -25.41367 | 3.049896
202.9167 | 199.151 | -25.4145 | 2.957714
202.9183 | 199.1512 | -25.41634 | 2.886806
202.92 | 199.1515 | -25.42018 | 2.820099
202.9217 | 199.1518 | -25.42619 | 2.739819
202.9233 | 199.152 | -25.43403 | 2.632233
202.925 | 199.1523 | -25.4426 | 2.502651
202.9267 | 199.1525 | -25.45011 | 2.377235
202.9283 | 199.1528 | -25.45566 | 2.273804
202.93 | 199.153 | -25.46038 | 2.18327
202.9317 | 199.1533 | -25.46623 | 2.087116
202.9333 | 199.1535 | -25.47339 | 1.975571
202.935 | 199.1538 | -25.48056 | 1.84663
202.9367 | 199.154 | -25.48669 | 1.703419
202.9383 | 199.1543 | -25.49152 | 1.562027
202.94 | 199.1545 | -25.49492 | 1.451591
202.9417 | 199.1548 | -25.49728 | 1.397381
202.9433 | 199.1551 | -25.49964 | 1.398937
202.945 | 199.1553 | -25.50255 | 1.431541
202.9467 | 199.1556 | -25.50539 | 1.472637
202.9483 | 199.1558 | -25.50755 | 1.508389
202.95 | 199.1561 | -25.50874 | 1.520348
202.9517 | 199.1563 | -25.50846 | 1.495754
202.9533 | 199.1566 | -25.50696 | 1.442654
202.955 | 199.1568 | -25.5061 | 1.376049
202.9567 | 199.1571 | -25.50777 | 1.305954
202.9583 | 199.1574 | -25.51171 | 1.243137
202.96 | 199.1576 | -25.51569 | 1.185757
202.9617 | 199.1579 | -25.51768 | 1.114803
202.9633 | 199.1582 | -25.51705 | 1.017139
202.965 | 199.1584 | -25.51439 | 0.8938866
202.9667 | 199.1587 | -25.51087 | 0.7507782
202.9683 | 199.159 | -25.50784 | 0.6006546
202.97 | 199.1592 | -25.50582 | 0.458416
202.9717 | 199.1594 | -25.50445 | 0.3199539
202.9733 | 199.1597 | -25.50357 | 0.1705856
202.975 | 199.1599 | -25.50321 | 0.0168457
202.9767 | 199.1602 | -25.50267 | -0.1207581
202.9783 | 199.1605 | -25.5011 | -0.2343178
202.98 | 199.1607 | -25.49908 | -0.3284225
202.9817 | 199.161 | -25.49867 | -0.408474
202.9833 | 199.1613 | -25.50166 | -0.4832039
202.985 | 199.1615 | -25.50792 | -0.5703049
202.9867 | 199.1618 | -25.51549 | -0.6825371
202.9883 | 199.162 | -25.52239 | -0.8121071
202.99 | 199.1623 | -25.52752 | -0.9378319
202.9917 | 199.1625 | -25.53035 | -1.040359
202.9933 | 199.1628 | -25.53101 | -1.113407
202.995 | 199.1631 | -25.52993 | -1.168224
202.9967 | 199.1634 | -25.52702 | -1.221703
202.9983 | 199.1636 | -25.5225 | -1.278557
203 | 199.1639 | -25.5181 | -1.334885
203.0017 | 199.1641 | -25.51516 | -1.39468
203.0033 | 199.1644 | -25.51308 | -1.464764
203.005 | 199.1647 | -25.51096 | -1.531391
203.0067 | 199.1649 | -25.50852 | -1.569088
203.0083 | 199.1652 | -25.50516 | -1.575954
203.01 | 199.1655 | -25.50017 | -1.580498
203.0117 | 199.1658 | -25.49386 | -1.604988
203.0133 | 199.166 | -25.48704 | -1.647858
203.015 | 199.1663 | -25.48044 | -1.703991
203.0167 | 199.1666 | -25.4748 | -1.773766
203.0183 | 199.1669 | -25.4705 | -1.850739
203.02 | 199.1671 | -25.46716 | -1.925102
203.0217 | 199.1674 | -25.46415 | -2.003574
203.0233 | 199.1677 | -25.46088 | -2.110966
203.025 | 199.1679 | -25.45701 | -2.268883
203.0267 | 199.1682 | -25.45212 | -2.470184
203.0283 | 199.1684 | -25.44567 | -2.674759
203.03 | 199.1687 | -25.43771 | -2.837265
203.0317 | 199.169 | -25.4294 | -2.931816
203.0333 | 199.1693 | -25.42204 | -2.962372
203.035 | 199.1695 | -25.41567 | -2.96814
203.0367 | 199.1698 | -25.40961 | -2.997494
203.0383 | 199.17 | -25.40429 | -3.062885
203.04 | 199.1703 | -25.40122 | -3.148727
203.0417 | 199.1706 | -25.40047 | -3.252548
203.0433 | 199.1709 | -25.39947 | -3.379658
203.045 | 199.1711 | -25.39562 | -3.519413
203.0467 | 199.1714 | -25.38944 | -3.659306
203.0483 | 199.1717 | -25.38363 | -3.797802
203.05 | 199.1719 | -25.37955 | -3.929192
203.0517 | 199.1722 | -25.37614 | -4.040325
203.0533 | 199.1725 | -25.37207 | -4.128319
203.055 | 199.1727 | -25.36713 | -4.205544
203.0567 | 199.173 | -25.36157 | -4.291386
203.0583 | 199.1733 | -25.35539 | -4.398296
203.06 | 199.1735 | -25.34844 | -4.518265
203.0617 | 199.1738 | -25.34068 | -4.634422
203.0633 | 199.174 | -25.33211 | -4.740486
203.065 | 199.1743 | -25.32275 | -4.838688
203.0667 | 199.1745 | -25.31259 | -4.929794
203.0683 | 199.1748 | -25.30207 | -5.013428
203.07 | 199.1751 | -25.2926 | -5.092403
203.0717 | 199.1754 | -25.28595 | -5.174801
203.0733 | 199.1756 | -25.2832 | -5.272991
203.075 | 199.1759 | -25.28348 | -5.395523
203.0767 | 199.1762 | -25.28367 | -5.530518
203.0783 | 199.1765 | -25.28014 | -5.65361
203.08 | 199.1767 | -25.27178 | -5.762318
203.0817 | 199.177 | -25.26011 | -5.887287
203.0833 | 199.1772 | -25.24705 | -6.05056
203.085 | 199.1775 | -25.23352 | -6.22554
203.0867 | 199.1778 | -25.21979 | -6.363522
203.0883 | 199.178 | -25.20601 | -6.457558
203.09 | 199.1783 | -25.19204 | -6.545677
203.0917 | 199.1785 | -25.17773 | -6.651707
203.0933 | 199.1788 | -25.16347 | -6.755058
203.095 | 199.1791 | -25.14983 | -6.828266
203.0967 | 199.1793 | -25.13658 | -6.872028
203.0983 | 199.1796 | -25.12283 | -6.907127
203.1 | 199.1799 | -25.10827 | -6.953716
203.1017 | 199.1801 | -25.09397 | -7.021523
203.1033 | 199.1804 | -25.08096 | -7.108051
203.105 | 199.1806 | -25.06911 | -7.20504
203.1067 | 199.1809 | -25.05766 | -7.305908
203.1083 | 199.1811 | -25.0462 | -7.409557
203.11 | 199.1814 | -25.03433 | -7.52417
203.1117 | 199.1816 | -25.0213 | -7.667221
203.1133 | 199.1819 | -25.00648 | -7.85582
203.115 | 199.1822 | -24.98999 | -8.098503
203.1167 | 199.1824 | -24.97241 | -8.380119
203.1183 | 199.1827 | -24.9548 | -8.6484375
203.12 | 199.1829 | -24.93848 | -8.843067
203.1217 | 199.1832 | -24.9241 | -8.951134
203.1233 | 199.1835 | -24.91061 | -9.009064
203.125 | 199.1837 | -24.89626 | -9.058537
203.1267 | 199.1839 | -24.88067 | -9.120495
203.1283 | 199.1842 | -24.86532 | -9.192467
203.13 | 199.1844 | -24.85131 | -9.257858
203.1317 | 199.1847 | -24.83816 | -9.302135
203.1333 | 199.1849 | -24.82524 | -9.321407
203.135 | 199.1852 | -24.81322 | -9.319485
203.1367 | 199.1855 | -24.80304 | -9.302639
203.1383 | 199.1857 | -24.79446 | -9.27816
203.14 | 199.186 | -24.78598 | -9.256931
203.1417 | 199.1862 | -24.77592 | -9.254128
203.1433 | 199.1864 | -24.76331 | -9.291939
203.145 | 199.1867 | -24.74834 | -9.386673
203.1467 | 199.187 | -24.73169 | -9.531681
203.1483 | 199.1872 | -24.71393 | -9.689621
203.15 | 199.1875 | -24.69513 | -9.811043
203.1517 | 199.1877 | -24.67506 | -9.87228
203.1533 | 199.188 | -24.65366 | -9.889435
203.155 | 199.1882 | -24.6313 | -9.894768
203.1567 | 199.1884 | -24.60833 | -9.914017
203.1583 | 199.1887 | -24.58514 | -9.956154
203.16 | 199.1889 | -24.56296 | -10.02436
203.1617 | 199.1892 | -24.54321 | -10.12896
203.1633 | 199.1894 | -24.52585 | -10.27798
203.165 | 199.1897 | -24.50935 | -10.45605
203.1667 | 199.1899 | -24.49217 | -10.63271
203.1683 | 199.1901 | -24.47348 | -10.79118
203.17 | 199.1904 | -24.45376 | -10.93015
203.1717 | 199.1906 | -24.43453 | -11.04214
203.1733 | 199.1909 | -24.41686 | -11.12251
203.175 | 199.1911 | -24.40095 | -11.19147
203.1767 | 199.1913 | -24.38685 | -11.28671
203.1783 | 199.1915 | -24.37461 | -11.43412
203.18 | 199.1918 | -24.3634 | -11.6314
203.1817 | 199.192 | -24.35142 | -11.85043
203.1833 | 199.1922 | -24.33709 | -12.05331
203.185 | 199.1925 | -24.31964 | -12.21455
203.1867 | 199.1927 | -24.29874 | -12.33069
203.1883 | 199.1929 | -24.2748 | -12.41004
203.19 | 199.1931 | -24.25019 | -12.46532
203.1917 | 199.1933 | -24.22861 | -12.50783
203.1933 | 199.1935 | -24.21164 | -12.54005
203.195 | 199.1938 | -24.19718 | -12.56474
203.1967 | 199.194 | -24.18192 | -12.59807
203.1983 | 199.1943 | -24.16382 | -12.65614
203.2 | 199.1945 | -24.14273 | -12.74099
203.2017 | 199.1947 | -24.11943 | -12.84788
203.2033 | 199.1949 | -24.0944 | -12.96333
203.205 | 199.1952 | -24.0676 | -13.05753
203.2067 | 199.1954 | -24.03928 | -13.10924
203.2083 | 199.1956 | -24.0102 | -13.12653
203.21 | 199.1959 | -23.98141 | -13.12952
203.2117 | 199.1961 | -23.95448 | -13.13012
203.2133 | 199.1964 | -23.93113 | -13.13404
203.215 | 199.1966 | -23.91128 | -13.14582
203.2167 | 199.1968 | -23.89261 | -13.16922
203.2183 | 199.1971 | -23.87266 | -13.20741
203.22 | 199.1973 | -23.8502 | -13.26425
203.2217 | 199.1976 | -23.82518 | -13.33938
203.2233 | 199.1978 | -23.79844 | -13.42147
203.225 | 199.198 | -23.77147 | -13.49428
203.2267 | 199.1982 | -23.74543 | -13.55102
203.2283 | 199.1985 | -23.72078 | -13.59315
203.23 | 199.1987 | -23.69752 | -13.61919
203.2317 | 199.1989 | -23.67515 | -13.63871
203.2333 | 199.1991 | -23.65281 | -13.68537
203.235 | 199.1994 | -23.63006 | -13.77998
203.2367 | 199.1996 | -23.6066 | -13.89835
203.2383 | 199.1999 | -23.58146 | -13.99186
203.24 | 199.2001 | -23.55365 | -14.0254
203.2417 | 199.2003 | -23.52339 | -13.99374
203.2433 | 199.2006 | -23.49231 | -13.91509
203.245 | 199.2008 | -23.46294 | -13.81304
203.2467 | 199.201 | -23.43772 | -13.70356
203.2483 | 199.2013 | -23.41692 | -13.59674
203.25 | 199.2015 | -23.3983 | -13.50051
203.2517 | 199.2017 | -23.37935 | -13.41902
203.2533 | 199.202 | -23.35958 | -13.36235
203.255 | 199.2022 | -23.34002 | -13.35212
203.2567 | 199.2025 | -23.32138 | -13.39461
203.2583 | 199.2027 | -23.30351 | -13.4584
203.26 | 199.2029 | -23.28623 | -13.49661
203.2617 | 199.2032 | -23.26926 | -13.48749
203.2633 | 199.2034 | -23.25179 | -13.44923
203.265 | 199.2036 | -23.23296 | -13.42092
203.2667 | 199.2039 | -23.21257 | -13.42526
203.2683 | 199.2041 | -23.19039 | -13.45481
203.27 | 199.2044 | -23.16598 | -13.48967
203.2717 | 199.2047 | -23.13987 | -13.51928
203.2733 | 199.2049 | -23.11363 | -13.53679
203.275 | 199.2051 | -23.08816 | -13.53746
203.2767 | 199.2054 | -23.06331 | -13.52971
203.2783 | 199.2056 | -23.03899 | -13.52253
203.28 | 199.2059 | -23.01593 | -13.50055
203.2817 | 199.2061 | -22.99503 | -13.43806
203.2833 | 199.2064 | -22.97659 | -13.32867
203.285 | 199.2066 | -22.95984 | -13.1915
203.2867 | 199.2069 | -22.94331 | -13.06319
203.2883 | 199.2071 | -22.92564 | -12.98816
203.29 | 199.2074 | -22.90621 | -12.98174
203.2917 | 199.2076 | -22.88516 | -13.00914
203.2933 | 199.2079 | -22.86316 | -13.02417
203.295 | 199.2081 | -22.84095 | -13.01741
203.2967 | 199.2083 | -22.81845 | -13.01093
203.2983 | 199.2086 | -22.79507 | -13.02207
203.3 | 199.2088 | -22.77108 | -13.05057
203.3017 | 199.2091 | -22.74794 | -13.08715
203.3033 | 199.2093 | -22.72624 | -13.11924
203.305 | 199.2095 | -22.70441 | -13.13593
203.3067 | 199.2098 | -22.68003 | -13.13165
203.3083 | 199.21 | -22.6527 | -13.10583
203.31 | 199.2103 | -22.6242 | -13.05804
203.3117 | 199.2105 | -22.59664 | -12.98167
203.3133 | 199.2107 | -22.57092 | -12.87218
203.315 | 199.211 | -22.54708 | -12.74178
203.3167 | 199.2112 | -22.52468 | -12.62029
203.3183 | 199.2114 | -22.50258 | -12.53921
203.32 | 199.2117 | -22.47972 | -12.51004
203.3217 | 199.2119 | -22.45641 | -12.51883
203.3233 | 199.2121 | -22.43381 | -12.53864
203.325 | 199.2124 | -22.41267 | -12.54934
203.3267 | 199.2126 | -22.39301 | -12.54659
203.3283 | 199.2128 | -22.37434 | -12.52845
203.33 | 199.2131 | -22.35538 | -12.48271
203.3317 | 199.2133 | -22.33511 | -12.39642
203.3333 | 199.2136 | -22.3142 | -12.27501
203.335 | 199.2138 | -22.294 | -12.14331
203.3367 | 199.2141 | -22.27479 | -12.02406
203.3383 | 199.2143 | -22.25578 | -11.91959
203.34 | 199.2145 | -22.23621 | -11.82017
203.3417 | 199.2147 | -22.21596 | -11.72419
203.3433 | 199.215 | -22.19564 | -11.64236
203.345 | 199.2152 | -22.17599 | -11.57703
203.3467 | 199.2154 | -22.15713 | -11.50512
203.3483 | 199.2157 | -22.13866 | -11.3958
203.35 | 199.2159 | -22.12042 | -11.24692
203.3517 | 199.2161 | -22.10222 | -11.08786
203.3533 | 199.2163 | -22.08417 | -10.95042
203.355 | 199.2166 | -22.06719 | -10.84792
203.3567 | 199.2168 | -22.05182 | -10.77818
203.3583 | 199.217 | -22.03647 | -10.72649
203.36 | 199.2172 | -22.01838 | -10.67239
203.3617 | 199.2175 | -21.99649 | -10.60761
203.3633 | 199.2177 | -21.97269 | -10.53564
203.365 | 199.218 | -21.95015 | -10.45434
203.3667 | 199.2182 | -21.93081 | -10.36338
203.3683 | 199.2184 | -21.91429 | -10.27841
203.37 | 199.2186 | -21.89927 | -10.21622
203.3717 | 199.2188 | -21.88541 | -10.17018
203.3733 | 199.2191 | -21.87318 | -10.12438
203.375 | 199.2193 | -21.86224 | -10.07914
203.3767 | 199.2195 | -21.85121 | -10.04279
203.3783 | 199.2197 | -21.83895 | -10.01578
203.38 | 199.2199 | -21.82515 | -9.995144
203.3817 | 199.2202 | -21.81005 | -9.976421
203.3833 | 199.2203 | -21.79406 | -9.94986
203.385 | 199.2206 | -21.77774 | -9.912289
203.3867 | 199.2208 | -21.76149 | -9.880531
203.3883 | 199.221 | -21.74565 | -9.873459
203.39 | 199.2212 | -21.73038 | -9.888439
203.3917 | 199.2214 | -21.71546 | -9.909142
203.3933 | 199.2216 | -21.70021 | -9.919373
203.395 | 199.2218 | -21.68411 | -9.910675
203.3967 | 199.222 | -21.66692 | -9.891438
203.3983 | 199.2223 | -21.6489 | -9.879295
203.4 | 199.2225 | -21.63081 | -9.872978
203.4017 | 199.2227 | -21.61321 | -9.846233
203.4033 | 199.2229 | -21.59575 | -9.780876
203.405 | 199.2231 | -21.57844 | -9.692402
203.4067 | 199.2234 | -21.56261 | -9.624641
203.4083 | 199.2236 | -21.54905 | -9.618645
203.41 | 199.2238 | -21.53648 | -9.681129
203.4117 | 199.224 | -21.52299 | -9.786232
203.4133 | 199.2242 | -21.50786 | -9.907803
203.415 | 199.2244 | -21.49141 | -10.0364
203.4167 | 199.2246 | -21.47427 | -10.16261
203.4183 | 199.2249 | -21.4571 | -10.26407
203.42 | 199.2251 | -21.44015 | -10.32167
203.4217 | 199.2253 | -21.42285 | -10.3368
203.4233 | 199.2255 | -21.40484 | -10.32532
203.425 | 199.2257 | -21.38681 | -10.30464
203.4267 | 199.226 | -21.36961 | -10.29237
203.4283 | 199.2262 | -21.35261 | -10.30597
203.43 | 199.2264 | -21.33434 | -10.35078
203.4317 | 199.2267 | -21.31462 | -10.40804
203.4333 | 199.2269 | -21.29466 | -10.44283
203.435 | 199.2271 | -21.27561 | -10.4321
203.4367 | 199.2273 | -21.25828 | -10.37466
203.4383 | 199.2275 | -21.2429 | -10.28098
203.44 | 199.2277 | -21.22854 | -10.16311
203.4417 | 199.228 | -21.21372 | -10.03864
203.4433 | 199.2282 | -21.19786 | -9.926022
203.445 | 199.2284 | -21.18141 | -9.829388
203.4467 | 199.2286 | -21.16499 | -9.749302
203.4483 | 199.2288 | -21.14809 | -9.6992
203.45 | 199.229 | -21.12926 | -9.688431
203.4517 | 199.2293 | -21.10753 | -9.70483
203.4533 | 199.2295 | -21.08375 | -9.725475
203.455 | 199.2297 | -21.05976 | -9.737
203.4567 | 199.23 | -21.03681 | -9.733486
203.4583 | 199.2302 | -21.01535 | -9.713104
203.46 | 199.2304 | -20.99587 | -9.686897
203.4617 | 199.2307 | -20.97881 | -9.671997
203.4633 | 199.2309 | -20.96375 | -9.671585
203.465 | 199.2311 | -20.94961 | -9.678589
203.4667 | 199.2314 | -20.93534 | -9.697735
203.4683 | 199.2316 | -20.92004 | -9.742538
203.47 | 199.2318 | -20.90266 | -9.810677
203.4717 | 199.2321 | -20.88308 | -9.883152
203.4733 | 199.2323 | -20.86305 | -9.947067
203.475 | 199.2325 | -20.84522 | -9.999756
203.4767 | 199.2328 | -20.83087 | -10.03611
203.4783 | 199.233 | -20.81955 | -10.05378
203.48 | 199.2332 | -20.81017 | -10.0603
203.4817 | 199.2335 | -20.80198 | -10.06126
203.4833 | 199.2337 | -20.79426 | -10.05064
203.485 | 199.2339 | -20.78605 | -10.02565
203.4867 | 199.2341 | -20.77664 | -9.993896
203.4883 | 199.234375 | -20.766 | -9.959358
203.49 | 199.2346 | -20.75435 | -9.916718
203.4917 | 199.2348 | -20.74168 | -9.863628
203.4933 | 199.2351 | -20.72774 | -9.79842
203.495 | 199.2353 | -20.71253 | -9.717854
203.4967 | 199.2355 | -20.69644 | -9.632744
203.4983 | 199.2357 | -20.68028 | -9.570156
203.5 | 199.236 | -20.66485 | -9.548836
203.5017 | 199.2362 | -20.64986 | -9.568691
203.5033 | 199.2364 | -20.63415 | -9.618965
203.505 | 199.2366 | -20.61688 | -9.678074
203.5067 | 199.2369 | -20.59829 | -9.718884
203.5083 | 199.2371 | -20.57866 | -9.72591
203.51 | 199.2373 | -20.55773 | -9.700848
203.5117 | 199.2375 | -20.53505 | -9.650665
203.5133 | 199.2377 | -20.51074 | -9.583157
203.515 | 199.2379 | -20.4857 | -9.516151
203.5167 | 199.2381 | -20.46134 | -9.480583
203.5183 | 199.2384 | -20.43927 | -9.501572
203.52 | 199.2386 | -20.42047 | -9.580341
203.5217 | 199.2388 | -20.40454 | -9.688591
203.5233 | 199.239 | -20.3901 | -9.790409
203.525 | 199.2392 | -20.37617 | -9.870609
203.5267 | 199.2395 | -20.36238 | -9.935841
203.5283 | 199.2397 | -20.34859 | -9.992718
203.53 | 199.2399 | -20.33505 | -10.03637
203.5317 | 199.2401 | -20.3217 | -10.06802
203.5333 | 199.2403 | -20.30729 | -10.10191
203.535 | 199.2405 | -20.291 | -10.13988
203.5367 | 199.2407 | -20.27393 | -10.17043
203.5383 | 199.241 | -20.25703 | -10.18945
203.54 | 199.2412 | -20.2393 | -10.20782
203.5417 | 199.2414 | -20.21962 | -10.24041
203.5433 | 199.2416 | -20.19848 | -10.28807
203.545 | 199.2418 | -20.17723 | -10.33193
203.5467 | 199.242 | -20.15725 | -10.34554
203.5483 | 199.2421875 | -20.1397 | -10.31981
203.55 | 199.2424 | -20.12485 | -10.2714
203.5517 | 199.2426 | -20.11164 | -10.21955
203.5533 | 199.2428 | -20.09844 | -10.16604
203.555 | 199.243 | -20.08448 | -10.10143
203.5567 | 199.2432 | -20.07004 | -10.02038
203.5583 | 199.2434 | -20.05517 | -9.930267
203.56 | 199.2436 | -20.03907 | -9.848425
203.5617 | 199.2438 | -20.02119 | -9.795427
203.5633 | 199.244 | -20.00279 | -9.780012
203.565 | 199.2442 | -19.98611 | -9.788212
203.5667 | 199.2444 | -19.97171 | -9.798517
203.5683 | 199.2446 | -19.95806 | -9.802763
203.57 | 199.2448 | -19.94391 | -9.804731
203.5717 | 199.245 | -19.92964 | -9.809584
203.5733 | 199.2452 | -19.91535 | -9.813852
203.575 | 199.2454 | -19.89986 | -9.806562
203.5767 | 199.2456 | -19.88275 | -9.787949
203.5783 | 199.2458 | -19.86499 | -9.775532
203.58 | 199.246 | -19.84732 | -9.776487
203.5817 | 199.2462 | -19.82963 | -9.773701
203.5833 | 199.2464 | -19.81148 | -9.750744
203.585 | 199.2466 | -19.79252 | -9.713631
203.5867 | 199.2468 | -19.77315 | -9.679768
203.5883 | 199.247 | -19.75476 | -9.663506
203.59 | 199.2472 | -19.7383 | -9.666098
203.5917 | 199.2474 | -19.72271 | -9.675264
203.5933 | 199.2476 | -19.70611 | -9.67547
203.595 | 199.2477 | -19.68788 | -9.659168
203.5967 | 199.2479 | -19.66896 | -9.631611
203.5983 | 199.2481 | -19.65067 | -9.605862
203.6 | 199.2483 | -19.63382 | -9.586744
203.6017 | 199.2485 | -19.61856 | -9.559914
203.6033 | 199.2487 | -19.60418 | -9.510807
203.605 | 199.2489 | -19.58954 | -9.457466
203.6067 | 199.2491 | -19.57442 | -9.441404
203.6083 | 199.2493 | -19.55963 | -9.48559
203.61 | 199.2495 | -19.54549 | -9.580175
203.6117 | 199.2497 | -19.53153 | -9.704744
203.6133 | 199.2499 | -19.51758 | -9.845787
203.615 | 199.2501 | -19.50388 | -9.986418
203.6167 | 199.2503 | -19.49007 | -10.1069
203.6183 | 199.2504 | -19.47533 | -10.20319
203.62 | 199.2507 | -19.4593 | -10.2791
203.6217 | 199.2508 | -19.44232 | -10.33113
203.6233 | 199.251 | -19.42482 | -10.35695
203.625 | 199.2512 | -19.40706 | -10.36623
203.6267 | 199.2514 | -19.38901 | -10.37527
203.6283 | 199.2516 | -19.37058 | -10.3974
203.63 | 199.2517 | -19.35196 | -10.43916
203.6317 | 199.252 | -19.33419 | -10.4931
203.6333 | 199.2522 | -19.31858 | -10.53696
203.635 | 199.2523 | -19.30535 | -10.5522
203.6367 | 199.2525 | -19.29351 | -10.5386
203.6383 | 199.2527 | -19.28185 | -10.51192
203.64 | 199.2529 | -19.26955 | -10.49189
203.6417 | 199.2531 | -19.25628 | -10.48863
203.6433 | 199.2533 | -19.24241 | -10.50625
203.645 | 199.2535 | -19.22862 | -10.547
203.6467 | 199.2536 | -19.21467 | -10.60665
203.6483 | 199.2538 | -19.19933 | -10.67903
203.65 | 199.254 | -19.18124 | -10.76459
203.6517 | 199.2542 | -19.15971 | -10.86283
203.6533 | 199.2544 | -19.13518 | -10.96542
203.655 | 199.2546 | -19.10915 | -11.06901
203.6567 | 199.2548 | -19.08314 | -11.18211
203.6583 | 199.255 | -19.05762 | -11.30757
203.66 | 199.2552 | -19.03249 | -11.43327
203.6617 | 199.2554 | -19.0084 | -11.54557
203.6633 | 199.2556 | -18.98639 | -11.63912
203.665 | 199.2558 | -18.96655 | -11.70747
203.6667 | 199.256 | -18.94763 | -11.74275
203.6683 | 199.2561 | -18.92792 | -11.74901
203.67 | 199.2563 | -18.9067 | -11.74251
203.6717 | 199.2565 | -18.88483 | -11.73855
203.6733 | 199.2567 | -18.86388 | -11.75377
203.675 | 199.2569 | -18.84463 | -11.81046
203.6767 | 199.2571 | -18.82676 | -11.92223
203.6783 | 199.2573 | -18.80967 | -12.07769
203.68 | 199.2575 | -18.79296 | -12.24644
203.6817 | 199.2577 | -18.77634 | -12.39565
203.6833 | 199.2579 | -18.75977 | -12.50475
203.685 | 199.2581 | -18.74304 | -12.57532
203.6867 | 199.2583 | -18.72526 | -12.62455
203.6883 | 199.2585 | -18.70565 | -12.66629
203.69 | 199.2587 | -18.6845 | -12.71281
203.6917 | 199.2588 | -18.66258 | -12.77803
203.6933 | 199.259 | -18.64025 | -12.85704
203.695 | 199.2592 | -18.61774 | -12.91858
203.6967 | 199.2594 | -18.59516 | -12.93744
203.6983 | 199.2596 | -18.57204 | -12.92216
203.7 | 199.2598 | -18.54778 | -12.89602
203.7017 | 199.2599 | -18.52256 | -12.87425
203.7033 | 199.2601 | -18.49717 | -12.87237
203.705 | 199.2603 | -18.4724 | -12.9025
203.7067 | 199.2605 | -18.4492 | -12.95762
203.7083 | 199.2607 | -18.42849 | -13.01737
203.71 | 199.2608 | -18.40993 | -13.06423
203.7117 | 199.261 | -18.39204 | -13.09303
203.7133 | 199.2612 | -18.37374 | -13.11335
203.715 | 199.2613 | -18.35471 | -13.14488
203.7167 | 199.2615 | -18.33437 | -13.19993
203.7183 | 199.2617 | -18.31183 | -13.27185
203.72 | 199.2619 | -18.28703 | -13.35045
203.7217 | 199.262 | -18.26131 | -13.43622
203.7233 | 199.2622 | -18.23658 | -13.53319
203.725 | 199.2624 | -18.21422 | -13.64174
203.7267 | 199.2625 | -18.19447 | -13.75298
203.7283 | 199.2627 | -18.17658 | -13.84796
203.73 | 199.2628 | -18.15915 | -13.90952
203.7317 | 199.263 | -18.13992 | -13.94115
203.7333 | 199.2632 | -18.1164 | -13.96806
203.735 | 199.2633 | -18.08829 | -14.01006
203.7367 | 199.2635 | -18.05864 | -14.06498
203.7383 | 199.2637 | -18.03103 | -14.11921
203.74 | 199.2638 | -18.0063 | -14.15898
203.7417 | 199.264 | -17.98295 | -14.17439
203.7433 | 199.2641 | -17.95963 | -14.15953
203.745 | 199.2643 | -17.9357 | -14.11756
203.7467 | 199.2644 | -17.91119 | -14.06839
203.7483 | 199.2646 | -17.88675 | -14.0446
203.75 | 199.2648 | -17.86285 | -14.06826
203.7517 | 199.2649 | -17.83923 | -14.13462
203.7533 | 199.2651 | -17.81562 | -14.22632
203.755 | 199.2652 | -17.79205 | -14.33544
203.7567 | 199.2654 | -17.76847 | -14.45976
203.7583 | 199.2656 | -17.74464 | -14.59133
203.76 | 199.2657 | -17.72077 | -14.7126
203.7617 | 199.2658 | -17.69713 | -14.80506
203.7633 | 199.266 | -17.67328 | -14.86633
203.765 | 199.2662 | -17.64858 | -14.91831
203.7667 | 199.2663 | -17.62296 | -14.99079
203.7683 | 199.2664 | -17.59696 | -15.1002
203.77 | 199.2666 | -17.57127 | -15.24733
203.7717 | 199.2667 | -17.54653 | -15.42107
203.7733 | 199.2669 | -17.52274 | -15.58798
203.775 | 199.2671 | -17.49857 | -15.69762
203.7767 | 199.2672 | -17.47275 | -15.72331
203.7783 | 199.2673 | -17.44566 | -15.68799
203.78 | 199.2675 | -17.41856 | -15.63298
203.7817 | 199.2677 | -17.39212 | -15.57555
203.7833 | 199.2678 | -17.36658 | -15.51346
203.785 | 199.2679 | -17.3426 | -15.44857
203.7867 | 199.2681 | -17.32071 | -15.38914
203.7883 | 199.2682 | -17.30003 | -15.34946
203.79 | 199.2684 | -17.27882 | -15.34742
203.7917 | 199.2685 | -17.25614 | -15.38584
203.7933 | 199.2687 | -17.23204 | -15.44299
203.795 | 199.2688 | -17.20651 | -15.49228
203.7967 | 199.269 | -17.17912 | -15.52592
203.7983 | 199.2691 | -17.14973 | -15.55288
203.8 | 199.2693 | -17.11843 | -15.58472
203.8017 | 199.2694 | -17.08578 | -15.63106
203.8033 | 199.2696 | -17.05328 | -15.69133
203.805 | 199.2697 | -17.02245 | -15.74876
203.8067 | 199.2699 | -16.99338 | -15.78259
203.8083 | 199.2701 | -16.96498 | -15.78975
203.81 | 199.2702 | -16.93612 | -15.78914
203.8117 | 199.2704 | -16.90597 | -15.80081
203.8133 | 199.2706 | -16.87406 | -15.83538
203.815 | 199.2707 | -16.84093 | -15.89507
203.8167 | 199.2709 | -16.80827 | -15.9678
203.8183 | 199.271 | -16.77802 | -16.0308
203.82 | 199.2712 | -16.7513 | -16.06826
203.8217 | 199.2713 | -16.72829 | -16.07997
203.8233 | 199.2715 | -16.70833 | -16.07782
203.825 | 199.2716 | -16.69016 | -16.07998
203.8267 | 199.2718 | -16.67225 | -16.10143
203.8283 | 199.2719 | -16.65328 | -16.13837
203.83 | 199.2721 | -16.63207 | -16.17343
203.8317 | 199.2722 | -16.6078 | -16.19847
203.8333 | 199.2724 | -16.58069 | -16.22209
203.835 | 199.2726 | -16.55232 | -16.24825
203.8367 | 199.2728 | -16.52459 | -16.26549
203.8383 | 199.2729 | -16.49822 | -16.26217
203.84 | 199.2731 | -16.4724 | -16.24137
203.8417 | 199.2733 | -16.44591 | -16.21153
203.8433 | 199.2734 | -16.41818 | -16.18179
203.845 | 199.2736 | -16.38952 | -16.16418
203.8467 | 199.2738 | -16.36088 | -16.16267
203.8483 | 199.2739 | -16.33336 | -16.16507
203.85 | 199.2741 | -16.30714 | -16.16425
203.8517 | 199.2742 | -16.2812 | -16.16504
203.8533 | 199.2744 | -16.25453 | -16.1628
203.855 | 199.2745 | -16.22691 | -16.14273
203.8567 | 199.2747 | -16.19815 | -16.10846
203.8583 | 199.2748 | -16.16792 | -16.07603
203.86 | 199.275 | -16.13685 | -16.04753
203.8617 | 199.2751 | -16.10664 | -16.02239
203.8633 | 199.2753 | -16.07856 | -16.02344
203.865 | 199.2754 | -16.0523 | -16.07557
203.8667 | 199.2756 | -16.02658 | -16.16812
203.8683 | 199.2757 | -16.00081 | -16.26435
203.87 | 199.2759 | -15.97584 | -16.33387
203.8717 | 199.276 | -15.95225 | -16.36062
203.8733 | 199.2762 | -15.92895 | -16.33853
203.875 | 199.2763 | -15.9043 | -16.27654
203.8767 | 199.2764 | -15.87802 | -16.19843
203.8783 | 199.2766 | -15.85105 | -16.12516
203.88 | 199.2767 | -15.82394 | -16.058
203.8817 | 199.2769 | -15.79629 | -15.98609
203.8833 | 199.2771 | -15.76747 | -15.90432
203.885 | 199.2772 | -15.7373 | -15.81473
203.8867 | 199.2773 | -15.70626 | -15.71997
203.8883 | 199.2775 | -15.67556 | -15.62419
203.89 | 199.2776 | -15.6463 | -15.53385
203.8917 | 199.2778 | -15.61796 | -15.4479
203.8933 | 199.2779 | -15.58903 | -15.35529
203.895 | 199.278 | -15.55907 | -15.25175
203.8967 | 199.2781 | -15.52883 | -15.14507
203.8983 | 199.2783 | -15.49855 | -15.03831
203.9 | 199.2784 | -15.4686 | -14.92076
203.9017 | 199.2785 | -15.44072 | -14.78224
203.9033 | 199.2787 | -15.4161 | -14.63155
203.905 | 199.2788 | -15.393 | -14.48952
203.9067 | 199.2789 | -15.3687 | -14.368
203.9083 | 199.2791 | -15.34282 | -14.2666
203.91 | 199.2792 | -15.31689 | -14.18707
203.9117 | 199.2793 | -15.29212 | -14.13689
203.9133 | 199.2795 | -15.26868 | -14.10511
203.915 | 199.2796 | -15.24625 | -14.05051
203.9167 | 199.2797 | -15.22431 | -13.93546
203.9183 | 199.2798 | -15.20245 | -13.76514
203.92 | 199.28 | -15.18083 | -13.5738
203.9217 | 199.2801 | -15.16005 | -13.38209
203.9233 | 199.2802 | -15.14023 | -13.18542
203.925 | 199.2803 | -15.12055 | -12.97555
203.9267 | 199.2804 | -15.10029 | -12.75279
203.9283 | 199.2805 | -15.07952 | -12.5266
203.93 | 199.2807 | -15.05886 | -12.31383
203.9317 | 199.2808 | -15.03887 | -12.12487
203.9333 | 199.2809 | -15.01982 | -11.94468
203.935 | 199.281 | -15.00159 | -11.74867
203.9367 | 199.2812 | -14.98355 | -11.5343
203.9383 | 199.2813 | -14.96482 | -11.31717
203.94 | 199.2814 | -14.94495 | -11.1014
203.9417 | 199.2815 | -14.92453 | -10.88803
203.9433 | 199.2817 | -14.90499 | -10.69692
203.945 | 199.2818 | -14.88734 | -10.54637
203.9467 | 199.2819 | -14.8711 | -10.42252
203.9483 | 199.282 | -14.85497 | -10.29947
203.95 | 199.2822 | -14.83769 | -10.17212
203.9517 | 199.2823 | -14.81856 | -10.04747
203.9533 | 199.2824 | -14.79777 | -9.923441
203.955 | 199.2826 | -14.77682 | -9.791179
203.9567 | 199.2827 | -14.75807 | -9.643762
203.9583 | 199.2828 | -14.74301 | -9.477888
203.96 | 199.2829 | -14.73093 | -9.298059
203.9617 | 199.2831 | -14.7199 | -9.117777
203.9633 | 199.2832 | -14.70877 | -8.948072
203.965 | 199.2833 | -14.6975 | -8.784562
203.9667 | 199.2834 | -14.68617 | -8.61242
203.9683 | 199.2835 | -14.67457 | -8.424351
203.97 | 199.2836 | -14.66238 | -8.224691
203.9717 | 199.2837 | -14.64941 | -8.021155
203.9733 | 199.2838 | -14.63589 | -7.823576
203.975 | 199.2839 | -14.62257 | -7.643249
203.9767 | 199.284 | -14.60998 | -7.48124
203.9783 | 199.2841 | -14.59788 | -7.323526
203.98 | 199.2842 | -14.58573 | -7.155301
203.9817 | 199.2843 | -14.57344 | -6.97108
203.9833 | 199.2844 | -14.56126 | -6.773366
203.985 | 199.2845 | -14.54931 | -6.573709
203.9867 | 199.2846 | -14.53724 | -6.387337
203.9883 | 199.2847 | -14.52446 | -6.220053
203.99 | 199.2847 | -14.51041 | -6.063463
203.9917 | 199.2848 | -14.49514 | -5.898479
203.9933 | 199.2849 | -14.4796 | -5.704514
203.995 | 199.2849 | -14.46517 | -5.475054

## Chart
模块: DSC
数据名: ps-kovacs-03
测量日期: 2026/5/19
样品名: PS
样品质量: 4.700 mg
参比物名称: 0
参比物质量: 0.000 mg
温度程序:
Cel Cel Cel/min min s
1* 200 50 60 0.166667 1.0
2* 50 65 60 20 1.0
3* 65 30 60 10 1.0
4* 30 200 10 3 0.1
5* 200 50 60 0.166667 1.0
6* 50 75 60 0.166667 1.0
7* 75 30 60 10 1.0
8* 30 200 10 3 0.1
9* 200 65 60 0.166667 1.0
10* 65 65 60 30 1.0
11* 65 30 60 10 1.0
12* 30 200 10 3 0.1
13* 200 85 60 0.166667 1.0
14* 85 100 60 20 1.0
15* 100 30 60 10 1.0
16* 30 200 10 3 0.1
注释:
操作者: lxf
坩埚: Al